## Sheet1
PAPER METADATA |  |  |  |  | INPUT PARAMETERS | [171 empty] | OUTPUT PARAMETERS
Paper Title | Authors | Journal Name | Publication Year | DOI (Digital Object Identifier) | MATERIAL IDENTIFICATION | [7 empty] | RCF/RCP PROCESSING INFORMATION | [7 empty] | RCF/RCP ACTIVATION INFORMATION | [35 empty] | MIX DESIGN INFORMATION |  |  |  | RCF/RCP PHYSICAL PROPERTIES | [43 empty] | RCF/RCP CHEMICAL PROPERTIES | [39 empty] | RCF/RCP MINERALOGY | [11 empty] | RCF/RCP REACTIVITY
[5 empty] | Material Type |  |  |  | Source Material |  |  |  | RCF/RCP Processing Method |  |  |  | RCF/RCP Processing Parameters |  |  |  | Activation Method |  |  |  | Activation Parameters |  |  |  | Carbonation Conditions |  |  |  | Thermal Treatment Temperature |  |  |  | Thermal Treatment Duration |  |  |  | Mechanical Activation Method |  |  |  | Grinding Duration |  |  |  | Grinding Speed |  |  |  | Other Activation Conditions |  |  |  | Water-to-Binder Ratio (w/b) |  |  |  | Particle Size Distribution |  |  |  | d10 |  |  |  | d50 |  |  |  | d90 |  |  |  | Mean Particle Size |  |  |  | Specific Surface Area |  |  |  | BET Surface Area |  |  |  | Blaine Fineness |  |  |  | Water Absorption Capacity |  |  |  | Specific Gravity |  |  |  | Bulk Density |  |  |  | SiO2 |  |  |  | CaO |  |  |  | Al2O3 |  |  |  | Fe2O3 |  |  |  | MgO |  |  |  | SO3 |  |  |  | Na2O |  |  |  | K2O |  |  |  | Loss on Ignition (LOI) |  |  |  | Other Reported Oxides |  |  |  | XRD Phases |  |  |  | Mineral Composition |  |  |  | Amorphous Content |  |  |  | Pozzolanic Reactivity |  |  |  | Pozzolanic Activity Index |  |  |  | Strength Activity Index |  |  |  | Heat Release Data |  |  |  | Other Reactivity Indicators |  |  |  | Cement Replacement Level(s) |  |  |  | Optimum Replacement Level of Cement with RCF/RCP |  |  |  | Compressive Strength |  |  |  | Relative Compressive Strength (% of control if reported) |  |  |  | 7-Day Heat Release |  |  |  | Relative Heat Release (% of control if reported) |  |  |  | Initial Setting Time |  |  |  | Final Setting Time |  |  |  | Flexural Strength |  |  |  | Relative Flexural Strength (% of control if reported) |  |  |  | Shrinkage |  |  |  | Relative Shrinkage (% of control if reported)
[5 empty] | Extracted Value | Unit | Source Type | Exact Evidence | Extracted Value | Unit | Source Type | Exact Evidence | Extracted Value | Unit | Source Type | Exact Evidence | Extracted Value | Unit | Source Type | Exact Evidence | Extracted Value | Unit | Source Type | Exact Evidence | Extracted Value | Unit | Source Type | Exact Evidence | Extracted Value | Unit | Source Type | Exact Evidence | Extracted Value | Unit | Source Type | Exact Evidence | Extracted Value | Unit | Source Type | Exact Evidence | Extracted Value | Unit | Source Type | Exact Evidence | Extracted Value | Unit | Source Type | Exact Evidence | Extracted Value | Unit | Source Type | Exact Evidence | Extracted Value | Unit | Source Type | Exact Evidence | Extracted Value | Unit | Source Type | Exact Evidence | Extracted Value | Unit | Source Type | Exact Evidence | Extracted Value | Unit | Source Type | Exact Evidence | Extracted Value | Unit | Source Type | Exact Evidence | Extracted Value | Unit | Source Type | Exact Evidence | Extracted Value | Unit | Source Type | Exact Evidence | Extracted Value | Unit | Source Type | Exact Evidence | Extracted Value | Unit | Source Type | Exact Evidence | Extracted Value | Unit | Source Type | Exact Evidence | Extracted Value | Unit | Source Type | Exact Evidence | Extracted Value | Unit | Source Type | Exact Evidence | Extracted Value | Unit | Source Type | Exact Evidence | Extracted Value | Unit | Source Type | Exact Evidence | Extracted Value | Unit | Source Type | Exact Evidence | Extracted Value | Unit | Source Type | Exact Evidence | Extracted Value | Unit | Source Type | Exact Evidence | Extracted Value | Unit | Source Type | Exact Evidence | Extracted Value | Unit | Source Type | Exact Evidence | Extracted Value | Unit | Source Type | Exact Evidence | Extracted Value | Unit | Source Type | Exact Evidence | Extracted Value | Unit | Source Type | Exact Evidence | Extracted Value | Unit | Source Type | Exact Evidence | Extracted Value | Unit | Source Type | Exact Evidence | Extracted Value | Unit | Source Type | Exact Evidence | Extracted Value | Unit | Source Type | Exact Evidence | Extracted Value | Unit | Source Type | Exact Evidence | Extracted Value | Unit | Source Type | Exact Evidence | Extracted Value | Unit | Source Type | Exact Evidence | Extracted Value | Unit | Source Type | Exact Evidence | Extracted Value | Unit | Source Type | Exact Evidence | Extracted Value | Unit | Source Type | Exact Evidence | Extracted Value | Unit | Source Type | Exact Evidence | Extracted Value | Unit | Source Type | Exact Evidence | Extracted Value | Unit | Source Type | Exact Evidence | Extracted Value | Unit | Source Type | Exact Evidence | Extracted Value | Unit | Source Type | Exact Evidence | Extracted Value | Unit | Source Type | Exact Evidence | Extracted Value | Unit | Source Type | Exact Evidence | Extracted Value | Unit | Source Type | Exact Evidence | Extracted Value | Unit | Source Type | Exact Evidence | Extracted Value | Unit | Source Type | Exact Evidence | Extracted Value | Unit | Source Type | Exact Evidence
Mechanical behaviour of concrete made with fine recycled concrete aggregates | L. Evangelista, J. de Brito | Cement & Concrete Composites | 2007 | 10.1016/j.cemconcomp.2006.12.004 | Fine recycled concrete aggregates (FRA) | NULL | TEXT | This paper concerns the use of fine recycled concrete aggregates to partially or globally replace natural fine aggregates (sand) in the production of structural concrete. | Laboratory grade original concrete (OC) | NULL | TEXT | The fine recycled concrete aggregates that were used during the entire research program were obtained from an original concrete (OC), of standard composition and properties, which was made in laboratorial conditions, solely for the purpose of being crushed afterwards. | Jaw crushing and mechanical sieving | NULL | TEXT | The concrete was crushed on the 35th day, using a small jaw crusher, which produced aggregates with a maximum nominal size of 38.1 mm. The aggregates were then separated according to their dimension, by mechanical sieving, and only the fractions between 0.074 mm and 1.19 mm were used... | Crushed on the 35th day; maximum nominal size 38.1 mm; fractions between 0.074 mm and 1.19 mm isolated | mm / days | TEXT | The concrete was crushed on the 35th day, using a small jaw crusher, which produced aggregates with a maximum nominal size of 38.1 mm. The aggregates were then separated according to their dimension, by mechanical sieving, and only the fractions between 0.074 mm and 1.19 mm were used... | NULL | NULL | NULL | NULL | NULL | NULL | NULL | NULL | NULL | NULL | NULL | NULL | NULL | NULL | NULL | NULL | NULL | NULL | NULL | NULL | NULL | NULL | NULL | NULL | NULL | NULL | NULL | NULL | NULL | NULL | NULL | NULL | NULL | NULL | NULL | NULL | NULL (Note: The paper reports water/cement (w/c) ratio for the whole concrete mix, but rule 15 strictly prohibits extracting properties unless the parameter specifically refers to the recycled material itself). | NULL | NULL | NULL | Fractions between 0.074 mm and 1.19 mm (adjusted to match FNA grading curve) | mm | TEXT / GRAPH/FIGURE | ...and only the fractions between 0.074 mm and 1.19 mm were used, so the particle size range for both fine natural aggregates (FNA) and fine recycled aggregates (FRA) would be the same. In spite of this, the grading curves of the natural and recycled were different (Fig. 1), and therefore, it was necessary to adjust the latter to match the former... | NULL | NULL | NULL | NULL | NULL | NULL | NULL | NULL | NULL | NULL | NULL | NULL | NULL | NULL | NULL | NULL | NULL | NULL | NULL | NULL | NULL | NULL | NULL | NULL | NULL | NULL | NULL | NULL | 13.1 | % | TABLE | Water absorption (%) for FRA is listed as 13.1 in Table 2. | Dry specific density: 1913; Surface dry specific density: 2165 | kg/m³ | TABLE | Table 2 reports FRA properties: Dry specific density (kg/m3) 1913 and Surface dry specific density (kg/m3) 2165 | 1234 | kg/m³ | TABLE | Table 2 reports FRA properties: Dry bulk density (kg/m3) 1234 | NULL | NULL | NULL | NULL | NULL | NULL | NULL | NULL | NULL | NULL | NULL | NULL | NULL | NULL | NULL | NULL | NULL | NULL | NULL | NULL | NULL | NULL | NULL | NULL | NULL | NULL | NULL | NULL | NULL | NULL | NULL | NULL | NULL | NULL | NULL | NULL | NULL | NULL | NULL | NULL | NULL | NULL | NULL | NULL | Contains high levels of cement (both hydrated and non-hydrated) estimated up to 25% of its weight | % | TEXT | ...recycled aggregates have high levels of cement (both hydrated and non-hydrated), that can reach as much as 25% of its weight... | NULL | NULL | NULL | NULL | NULL | NULL | NULL | NULL | NULL | NULL | NULL | NULL | NULL | NULL | NULL | NULL | NULL | NULL | NULL | NULL | Non-hydrated cement mixed with FRA continues to hydrate over time, increasing compressive strength past 28 days | NULL | TEXT | In opposition, the compressive strength of the concrete mixes made with fine recycled aggregates continues to increase after that age. This result somehow corroborates the assumption that there is non-hydrated cement mixed with the fine recycled aggregates that contributes to the overall resistance. | NULL | NULL | NULL | The paper replaces fine natural aggregate (sand), not cement. | NULL | NULL | NULL | Cement is not replaced; sand is replaced. | NULL | NULL | NULL | Profiled by concrete mix variants in Table 4 | NULL | NULL | NULL | Profiled by concrete mix variants in Table 4 | NULL | NULL | NULL | NULL | NULL | NULL | NULL | NULL | NULL | NULL | NULL | NULL | NULL | NULL | NULL | NULL | NULL | NULL | NULL | NULL (Split tensile strength is evaluated instead) | NULL | NULL | NULL | NULL | NULL | NULL | NULL | NULL (Mentioned as tested in stage 2 but quantitative values are not reported) | NULL | NULL | NULL | NULL
Durability performance of concrete made with fine recycled concrete aggregates | L. Evangelista, J. de Brito | Cement & Concrete Composites | 2010 | 10.1016/j.cemconcomp.2009.09.005 | Fine recycled concrete aggregates (FRA) | NULL | TEXT | "The fine recycled aggregates used in the experimental research reported here were obtained by crushing the original concrete..." | Original concrete (OC) produced in the laboratory | NULL | TEXT | "...obtained by crushing the original concrete (OC) produced in the laboratory for that purpose..." | Crushing and screening (sieving) | NULL | TEXT | "obtained by crushing the original concrete (OC) produced in the laboratory for that purpose in an impact crusher... Of these sizes only the fractions up to 1.19 mm were used..." | Crushed after 35 days; fraction size up to 1.19 mm; sieved to reproduce the grading curve of natural aggregates | NULL | TEXT | "After 35 days, the concrete was crushed... Of these sizes only the fractions up to 1.19 mm were used... The recycled aggregates grading curve therefore had to be converted in order to reproduce that of the natural aggregates..." | NULL | NULL | TEXT | NULL | NULL | NULL | TEXT | NULL | NULL | NULL | TEXT | NULL | NULL | NULL | TEXT | NULL | NULL | NULL | TEXT | NULL | NULL | NULL | TEXT | NULL | NULL | NULL | TEXT | NULL | NULL | NULL | TEXT | NULL | NULL | NULL | TEXT | NULL | RC: 0.41 C30R: 0.45 C100R: 0.48 Alternative effective values: RC (W/C)ef: 0.41 C30R (W/C)ef: 0.44 C100R (W/C)ef: 0.45 | NULL | TABLE | "Table 3 Mixture composition (/m³)... W/C... 0.41... 0.45... 0.48... (W/C)ef... 0.41... 0.44... 0.45" | Fractions up to 1.19 mm (Fineness modulus: 2.38) | mm | MULTIPLE SOURCES | "Of these sizes only the fractions up to 1.19 mm were used..." / "Table 2... Fineness modulus... 2.38" | NULL | NULL | TEXT | NULL | NULL | NULL | TEXT | NULL | NULL | NULL | TEXT | NULL | NULL | NULL | TEXT | NULL | NULL | NULL | TEXT | NULL | NULL | NULL | TEXT | NULL | NULL | NULL | TEXT | NULL | 13.1 | % | TABLE | "Table 2... Water absorption (%) ... 13.1" | Dry specific density: 1913 Surface dry specific density: 2165 | kg/m³ | TABLE | "Table 2... Dry specific density (kg/m³) ... 1913... Surface dry specific density (kg/m³) ... 2165" | Dry bulk density: 1234 | kg/m³ | TABLE | "Table 2... Dry bulk density (kg/m³) ... 1234" | NULL | NULL | TEXT | NULL | NULL | NULL | TEXT | NULL | NULL | NULL | TEXT | NULL | NULL | NULL | TEXT | NULL | NULL | NULL | TEXT | NULL | NULL | NULL | TEXT | NULL | NULL | NULL | TEXT | NULL | NULL | NULL | TEXT | NULL | NULL | NULL | TEXT | NULL | NULL | NULL | TEXT | NULL | NULL | NULL | TEXT | NULL | NULL | NULL | TEXT | NULL | NULL | NULL | TEXT | NULL | NULL | NULL | TEXT | NULL | NULL | NULL | TEXT | NULL | NULL | NULL | TEXT | NULL | NULL | NULL | TEXT | NULL | NULL | NULL | TEXT | NULL | 0 (Cement content kept constant; fine aggregates replaced instead) | % | TEXT | "The cement used was CEM I 42.5R with a content of ~380 kg/m³ and this was kept constant in all the mixes." | NULL | NULL | TEXT | NULL | RC: 59.3 GOR (C30R): 57.3 C100R: 54.8 | MPa | TABLE | "Table 4 Mechanical behavior of tested compositions... Compressive strength (MPa)... 59.3... 57.3... 54.8" | NULL | NULL | TEXT | NULL | NULL | NULL | TEXT | NULL | NULL | NULL | TEXT | NULL | NULL | NULL | TEXT | NULL | NULL | NULL | TEXT | NULL | NULL | NULL | TEXT | NULL | NULL | NULL | TEXT | NULL | NULL | NULL | TEXT | NULL | NULL | NULL | TEXT | NULL
Evaluating and Optimizing Recycled Concrete Fines in PCC Mixtures Containing Supplementary Cementitious Materials | Elyse M. Hanson, Nicholas J. Connolly and Donald J. Janssen | NULL | 2010 | NULL | Recycled Concrete Fines (RCF) | NULL | TEXT | ...the use of recycled concrete fines could offset some or all of the delayed strength-gain effects... | Concrete Plant washout fines and Diamond Grinding projects | NULL | TEXT | Fine Type A - Concrete Plant A, washout fines; Fine Type B - Diamond Grinding Project A... | Thermal Drying (except Type G) | NULL | TEXT | All of these except for the Fine Type G were dried at $40^{\circ}C$ to permit easier handling in the lab. | 40 | °C | TEXT | ...were dried at $40^{\circ}C$ to permit easier handling in the lab. | NULL | NULL | TEXT | NULL | NULL | NULL | TEXT | NULL | NULL | NULL | TEXT | NULL | NULL | NULL | TEXT | NULL | NULL | NULL | TEXT | NULL | NULL | NULL | TEXT | NULL | NULL | NULL | TEXT | NULL | NULL | NULL | TEXT | NULL | NULL | NULL | TEXT | NULL | 0.42 | NULL | TEXT | The final control mixture proportions that were used throughout the laboratory testing were 1,225 grams of cement, 1,947 grams of fine aggregate and 518.2 grams of water. The water-cementitious ratio remained at 0.42. | NULL | NULL | TEXT | NULL | NULL | NULL | TEXT | NULL | NULL | NULL | TEXT | NULL | NULL | NULL | TEXT | NULL | NULL | NULL | TEXT | NULL | NULL | NULL | TEXT | NULL | NULL | NULL | TEXT | NULL | NULL | NULL | TEXT | NULL | NULL | NULL | TEXT | NULL | NULL | NULL | TEXT | NULL | NULL | NULL | TEXT | NULL | NULL | NULL | TEXT | NULL | NULL | NULL | TEXT | NULL | NULL | NULL | TEXT | NULL | NULL | NULL | TEXT | NULL | NULL | NULL | TEXT | NULL | NULL | NULL | TEXT | NULL | NULL | NULL | TEXT | NULL | NULL | NULL | TEXT | NULL | NULL | NULL | TEXT | NULL | NULL | NULL | TEXT | NULL | NULL | NULL | TEXT | NULL | NULL | NULL | TEXT | NULL | NULL | NULL | TEXT | NULL | NULL | NULL | TEXT | NULL | NULL | NULL | TEXT | NULL | NULL | NULL | TEXT | NULL | NULL | NULL | TEXT | NULL | 0.32 to 6.1 (Conductivity) 1.33316 to 1.33597 (Index of Refraction) 9.3 to 12.8 (pH) | mS NULL NULL | TEXT | The conductivity values for all the fine types ranged from 0.32 mS to 6.1 mS... The range of IR values throughout the fine types were between 1.33316 and 1.33597. Overall, the pH values ranged between 9.3 and 12.8 for all the fine types. | Slag: 25, 37.5, 50 RCF: 0, 2.5, 5.0, 7.5 (and 1.25/1.3 for Type C) | % | TEXT | The final control mixture was used with slag replacement levels of 25, 37.5 and 50 percent... Recycled fines were used as cementitious replacement at levels of 2.5, 5.0 and 7.5 percent... | 50% Slag mixtures: Type A: 5.0% Type B: 7.5% Type C: 2.5% Type D: 2.5% Type E: 2.5% Type F: 2.5% Type G: 7.5% Type H: 5.0% 37.5% Slag mixtures: Type A: 5.0% Type B: 7.5% Type C: 2.5% Type D: 2.5% Type E: 5.0% Type F: 2.5% Type H: 5.0% 25% Slag mixtures: Type A: 5.0% Type B: 2.5% Type C: 1.3% Type D: 5.0% Type E: 5.0% Type F: 5.0% Type H: 7.5% | % | TABLE | Extracted directly from Table 1 ("Optimal Recycled Fines Contents, 50% Slag"), Table 2 ("Optimal Recycled Fines Contents, 37.5% Slag"), and Table 3 ("Optimal Recycled Fines Contents, 25% Slag"). | 3-Day optimal strengths (37.5% Slag): Baseline: ~4180 Type A: ~4400 Type B: ~4260 Type C: ~4680 Type D: ~4350 Type E: ~5180 Type F: ~4980 Type H: ~4760 | psi | GRAPH/FIGURE | Values are approximate graph-derived coordinates from Figure 18: "Compressive Strength (3-day) vs. Fines Type - 37.5% Slag". | 50% Slag (3-d / 28-d % change): A: +19% / +1% B: +19% / +11% C: +8% / +6% D: +10% / +3% E: +6% / +8% F: +8% / 0% G: +11% / -2% H: +8% / -2% 37.5% Slag (3-d / 28-d % change): A: +5% / +9% B: +2% / +4% C: +12% / -6% D: +4% / +6% E: +24% / +28% F: +19% / +21% H: +14% / +21% 25% Slag (3-d / 28-d % change): A: 0% / +4% B: +18% / +16% C: +57% / +18% D: +12% / +21% E: +6% / -8% F: +8% / +9% H: +4% / +16% | % | TABLE | Data extracted directly from Tables 1, 2, and 3 ("Percent Increase in Strength versus Control"). | NULL | NULL | TEXT | NULL | NULL | NULL | TEXT | NULL | NULL | NULL | TEXT | NULL | NULL | NULL | TEXT | NULL | NULL | NULL | TEXT | NULL | NULL | NULL | TEXT | NULL | NULL | NULL | TEXT | NULL | NULL | NULL | TEXT | NULL
Utilization of waste concrete powder as a substitution material for cement | Yong Jic Kim, Yun Wang Choi | Construction and Building Materials | 2012 | 10.1016/j.conbuildmat.2011.11.042 | Waste concrete powder (WCP), WCP1, WCP2 | NULL | TEXT | "This study was conducted to utilize waste concrete powder (WCP) made as a by-product manufacturing high quality recycled aggregate... one with a density of 2.48 g/cm3 and blaine fineness of 928 cm2/g (WCP1) and the other of 2.48 g/cm3 and 1360 cm2/g (WCP2)." | Recycled aggregate manufacturing process / concrete wastes | NULL | TEXT | "...waste concrete powder (WCP) made as a by-product manufacturing high quality recycled aggregate." | Crushing process using a ball mill | NULL | TEXT | "To make the particle size of those WCPs as small as OPC’s, an additional crushing process using a ball mill was necessary." | NULL | NULL | NULL | NULL | NULL | NULL | NULL | NULL | NULL | NULL | NULL | NULL | NULL | NULL | NULL | NULL | NULL | NULL | NULL | NULL | NULL | NULL | NULL | NULL | NULL | NULL | NULL | NULL | NULL | NULL | NULL | NULL | NULL | NULL | NULL | NULL | NULL | NULL | NULL | NULL | 0.55 | NULL | TEXT / TABLE | "...the experimental process used a fixed W/B (Water/Binder) of 0.55." / "W/B: 55" |  |  |  |  | NULL | NULL | NULL | NULL | 176 (WCP1), 90 (WCP2) | µm | TEXT / GRAPH/FIGURE | "In Fig. 2, the diameters of particles when the accumulated amount of particles is 50% is 14 lm for OPC, 176 lm for WCP1 and 90 lm for WCP2." | NULL | NULL | NULL | NULL | 176 (WCP1), 90 (WCP2) | µm | TEXT | "In addition, the average particle size of WCP1 and WCP2 were 176 and 90 µm respectively." |  |  |  |  | NULL | NULL | NULL | NULL | 928 (WCP1), 1360 (WCP2) | cm²/g | TEXT / TABLE | "The Blaine fineness of the WCP used was 928 and 1360 cm²/g." / "Blaine fineness (cm2/g): 928 (WCP1), 1360 (WCP2)" | NULL | NULL | NULL | NULL | 2.48 (WCP1), 2.48 / 2.49 (WCP2) | g/cm³ | TEXT / TABLE | "one with a density of 2.48 g/cm3 and blaine fineness of 928 cm2/g (WCP1) and the other of 2.48 g/cm3 and 1360 cm2/g (WCP2)." / "Density (g/cm3): 2.48 (WCP1), 2.49 (WCP2)" | NULL | NULL | NULL | NULL | 58.55 | % | TABLE | "SiO2: 58.55 (WCP1), 58.55 (WCP2)" | 11.82 | % | TABLE | "CaO: 11.82 (WCP1), 11.82 (WCP2)" | 10.35 | % | TABLE | "Al2O3: 10.35 (WCP1), 10.35 (WCP2)" | 4.64 | % | TABLE | "Fe2O3: 4.64 (WCP1), 4.64 (WCP2)" | 1.52 | % | TABLE | "MgO: 1.52 (WCP1), 1.52 (WCP2)" | 0.44 | % | TABLE | "SO3: 0.44 (WCP1), 0.44 (WCP2)" | NULL | NULL | NULL | NULL | NULL | NULL | NULL | NULL | NULL | NULL | NULL | NULL | NULL | NULL | NULL | NULL | NULL | NULL | NULL | NULL | Ca(OH)2 hydrates | NULL | TEXT | "In Fig. 4, WCP also has an angular shape, however, it was hydrates such as Ca(OH)2 on its surface." | NULL | NULL | NULL | NULL | Nonreactive | NULL | TEXT | "This implies that WCP consists mainly of nonreactive powders." | NULL | NULL | NULL | NULL | NULL | NULL | NULL | NULL | NULL | NULL | NULL | NULL | NULL | NULL | NULL | NULL | 0, 15, 30, 45 | % | TEXT / TABLE | "The amount of WCP to be used was mixed with OPC at different levels of 0, 15, 30 and 45% in proportion to the amount of OPC..." / "Replacement of WCP (%): 0, 15, 30, 45" | Below 15 | % | TEXT | "According to the test results, it is desirable to keep WCP replacement OPC to below 15%." | NULL | NULL | NULL | Values are graphically plotted in Figs. 11 & 12 but precise reliable numerical value identification for all coordinates is not possible textually beyond relative decreases. | • 15% replacement (28-day): decreased by 28% (WCP1) / decreased by 25% (WCP2) • 45% replacement (28-day): decreased by 73% (WCP1) / decreased by 64% (WCP2) | % | TEXT | "At 28 days, compressive strengths decreased by 28 and 25% respectively compared to the standard mortar when the proportion of WCP1 and WCP2 were 15%. Also, when the proportion of WCP1 and WCP2 were 45%, its compressive strength decreased by 73 and 64% respectively." | NULL | NULL | NULL | NULL | NULL | NULL | NULL | NULL | Approximate values graphically displayed in Fig. 7 (~200 to 220 min for all mixes) | min | GRAPH/FIGURE | Graph-derived from Fig. 7 ("Setting time of paste with WCP1 and WCP2"). Text states: "The initial setting time of pastes using WCP was about same as the OPC paste..." | Delayed longer than 2 hours compared to control (Approximate values from Fig. 7: ~380 min for control, up to ~550 min for mixed pastes) | min / hours | TEXT / GRAPH/FIGURE | "...both of the pastes with WCP1 and WCP2 delayed final set longer than 2 hours." / Graph-derived from Fig. 7 ("Setting time of paste with WCP1 and WCP2"). | NULL | NULL | NULL | NULL | NULL | NULL | NULL | NULL | NULL | NULL | NULL | NULL | NULL | NULL | NULL | NULL
A study on development of recycled cement made from waste cementitious powder | Eunhee Kwon, Jaecheol Ahn, Bongsuk Cho, Dongcheon Park | Construction and Building Materials | 2015 | http://dx.doi.org/10.1016/j.conbuildmat.2015.02.086 | Waste cementitious powder / cementitious powder | N/A | TEXT | "...this study aims to reduce carbon emissions and preserve the fixed materials such as limestone by utilizing the presumably high value-added cementitious powder of waste concrete..." | Waste concrete | N/A | TEXT | "...utilizing the presumably high value-added cementitious powder of waste concrete..." | NULL | NULL | NULL | NULL | NULL | NULL | NULL | NULL | Thermal treatment (Sintering/Calcination) | N/A | TEXT | "To make a clinkering evaluation, Free CaO measurement, an XRD analysis, a thermal analysis, a compressive strength test and a flowability analysis were performed." | NULL | NULL | NULL | NULL | NULL | NULL | NULL | NULL | 1200, 1300, 1400, 1450 | °C | TABLE | "Firing temperature (°C): 1200, 1300, 1400, 1450" (Table 4) | 90 or 1 | min or h | MULTIPLE SOURCES | "Firing time (min): 90" (Table 4); "Holding time 1h" (Fig. 2) | NULL | NULL | NULL | NULL | NULL | NULL | NULL | NULL | NULL | NULL | NULL | NULL | NULL | NULL | NULL | NULL | 0.5 | N/A | TEXT | "...the mortar was made in the ratio of fine aggregate 3 and 0.5 of water content..." | NULL | NULL | NULL | NULL | NULL | NULL | NULL | NULL | NULL | NULL | NULL | NULL | NULL | NULL | NULL | NULL | < 75 (General) or ≤ 30 (for XRD/TG) | µm | TEXT | "Each material used in the experiment had a size of less than 75 lm." and "The cementitious powder with grain size of 30 lm or smaller was used for the specimen to perform X-ray diffraction..." | NULL | NULL | NULL | NULL | NULL | NULL | NULL | NULL | NULL | NULL | NULL | NULL | NULL | NULL | NULL | NULL | NULL | NULL | NULL | NULL | NULL | NULL | NULL | NULL | 18.2 (S0), 23.9 (S10), 35.3 (S30), 46.7 (S50), 55.2 (S65) | % | TABLE | Table 2 (Model cementitious powder by additional fine aggregate ratio (%)) | 47.7 (S0), 43.1 (S10), 33.8 (S30), 24.5 (S50), 17.6 (S65) | % | TABLE | Table 2 (Model cementitious powder by additional fine aggregate ratio (%)) | 3.9 (S0), 4.7 (S10), 6.3 (S30), 7.9 (S50), 9.2 (S65) | % | TABLE | Table 2 (Model cementitious powder by additional fine aggregate ratio (%)) | 2.6 (S0), 2.6 (S10), 2.5 (S30), 2.3 (S50), 2.2 (S65) | % | TABLE | Table 2 (Model cementitious powder by additional fine aggregate ratio (%)) | NULL | NULL | NULL | NULL | NULL | NULL | NULL | NULL | NULL | NULL | NULL | NULL | NULL | NULL | NULL | NULL | NULL | NULL | NULL | NULL | NULL | NULL | NULL | NULL | Portlandite (Ca(OH)2) | N/A | TEXT | "...CaO was supplied through the dissolution of portlandite (Ca(OH)2 (76 g/mol) → CaO (56 g/mol) + H2O (20 g/mol))..." | NULL | NULL | NULL | NULL | NULL | NULL | NULL | NULL | NULL | NULL | NULL | NULL | NULL | NULL | NULL | NULL | NULL | NULL | NULL | NULL | NULL | NULL | NULL | NULL | NULL | NULL | NULL | NULL | NULL | NULL | NULL | NULL | NULL | NULL | NULL | NULL | S0: 32.87 S10: 26.79 S30: 24.75 | MPa | TEXT | "...the long-term strength was measured to be higher than 57% (S0-32.87, S10-26.79, S30-24.75 MPa) of OPC (42.96 MPa) in the recycled cement lower than S30." | S0: 76.51% S10: 62.36% S30: 57.61% S50: 44.32% S65: 46.51% | % | GRAPH/FIGURE | Fig. 8 (Values derived from the graph labels for 90 days strength relative to OPC) | NULL | NULL | NULL | NULL | NULL | NULL | NULL | NULL | NULL | NULL | NULL | NULL | NULL | NULL | NULL | NULL | NULL | NULL | NULL | NULL | NULL | NULL | NULL | NULL | NULL | NULL | NULL | NULL | NULL | NULL | NULL | NULL
Reuse of recycled crushed concrete fines as mineral addition in cementitious materials | L. Oksri-Nelfia, P-Y. Mahieux, O. Amiri, Ph. Turcry, J. Lux | Materials and Structures | 2016 | 10.1617/s11527-015-0716-1 | Recycled Crushed Concrete Fines (RCCF) | NULL | TEXT | "For this purpose, Recycled Crushed Concrete Fines (RCCF) were prepared from a 5 years old concrete..." | 5 years old concrete (APPLET concrete mixture) | NULL | TEXT | "...Recycled Crushed Concrete Fines (RCCF) were prepared from a 5 years old concrete and characterized by a physico-chemical approach." and "The studied fines were prepared with a concrete taken from a construction site near Paris during the French APPLET project [19]." | Compression breaking, jaw crushing, and sieving | NULL | TEXT | "First, several APPLET concrete cylinders were broken in small pieces by compression. Then, the concrete pieces were crushed to obtain a powder with maximal diameter lower than 300 μm (laboratory jaw crusher RETSCH BB200). Finally, the powder was sieved at 80 μm." | Sieved at 80 μm, maximum diameter lower than 300 μm before sieving | μm | TEXT | "...laboratory jaw crusher RETSCH BB200). Finally, the powder was sieved at 80 μm." | NULL | NULL | NULL | NULL | NULL | NULL | NULL | NULL | NULL | NULL | NULL | NULL | NULL | NULL | NULL | NULL | NULL | NULL | NULL | NULL | NULL | NULL | NULL | NULL | NULL | NULL | NULL | NULL | NULL | NULL | NULL | NULL | NULL | NULL | NULL | NULL | 0.63, 0.67, 0.71 (reported as W/(A+C) for RCCF mixes) | Ratio | TABLE | Table 3: "W/(A+C)" row presents values 0.63, 0.67, 0.71 for RCCF 25, 50, 75 | Multimodal with four distinct peaks at 0.2, 2.8, 13, and 40 μm | μm | TEXT | "...shows a multimodal particle size distribution with four distinct peaks at 0.2, 2.8, 13 and 40 μm." | NULL | NULL | NULL | NULL | 8.8 | μm | TABLE | Table 4: "RCCF ¦ 2.45 ¦ 6200 ¦ 8.8 ¦ 22" under column D50 (μm) | NULL | NULL | NULL | NULL | NULL | NULL | NULL | NULL | 6200 | cm²/g | TABLE | Table 4: "RCCF ¦ 2.45 ¦ 6200 ¦ 8.8 ¦ 22" under column Specific area (cm2/g) | NULL | NULL | NULL | NULL | 6200 (assessed by the Blaine test) | cm²/g | MULTIPLE SOURCES | "The specific surface area was assessed by the Blaine test according to standard EN 196-6 [23]." and Table 4 shows 6200 under Specific area (cm2/g) | Low (not quantitatively specified except as water demand of 22%) | % | MULTIPLE SOURCES | Table 4 shows Water demand (%) of 22 for RCCF; Text states: "Given this result, we can also state that water absorption of RCCF is low." | NULL | NULL | NULL | NULL | NULL | NULL | NULL | NULL | NULL | NULL | NULL | NULL | NULL | NULL | NULL | NULL | NULL | NULL | NULL | NULL | NULL | NULL | NULL | NULL | NULL | NULL | NULL | NULL | NULL | NULL | NULL | NULL | NULL | NULL | NULL | NULL | NULL | NULL | NULL | NULL | NULL | NULL | NULL | NULL | NULL | NULL | NULL | NULL | NULL | NULL | NULL | NULL | CaCO₃: 73%, Portlandite (Ca(OH)₂): 2.4 ± 0.1%, traces of C-S-H and ettringite | % | TEXT | "The CaCO₃ fraction in RCCF was found by TGA equal to 73 %." and "The measured content of Portlandite is 2.4 ± 0.1 %." and "DTG of RCCF reveals also peaks related to the dehydrate of C-S-H, ettringite and Portlandite (Fig. 2)." | NULL | NULL | NULL | NULL | Very low/unlikely | NULL | TEXT | "Moreover, their very low content of residual fly ash makes any pozzolanic reaction even less likely." | NULL | NULL | NULL | NULL | NULL | NULL | NULL | NULL | Lower than 15 | J per g of RCCF | TEXT | "At the end of the tests, the total heat was found to be lower than 15 J per g of RCCF." | Anhydrous cement content (α_AC): 1.6% (SEM) to 2.3% (theoretical calculation) | % | TEXT | "Based on the SEM images, α_AC and α_FA was found equal to 1.6 and 0.1 % respectively." and "Assuming that α_u = 0.82, the anhydrous cement content of RCCF should be α_AC = (1 - 0.82) x 13 % = 2.3 %." | 25, 50, 75 | % (by volume) | TEXT | "...and three mortars with 25, 50 and 75% of the cement volume replaced by RCCF." | Up to 25 | % | TEXT | "Portland cement could be substituted by RCCF (Recycled Crushed Concrete Fines) up to 25 % without altering properties of mortars." | Ref (0%): 2 days: 26.6 ± 0.89 7 days: 36.8 ± 0.26 28 days: 45.8 ± 1.45 90 days: 52.0 ± 2.15 RCCF 25: 2 days: 24.8 ± 1.32 7 days: 32.7 ± 0.27 28 days: 38.4 ± 0.46 90 days: 38.7 ± 2.24 RCCF 50: 2 days: 10.7 ± 0.14 7 days: 14.0 ± 0.06 28 days: 16.4 ± 0.19 90 days: 17.3 ± 0.91 RCCF 75: 2 days: 2.5 ± 0.05 7 days: 5.7 ± 0.23 28 days: 4.2 ± 0.19 90 days: 4.6 ± 0.91 | MPa | TABLE | Table 5 rows for "fc 2 days (MPa)", "fc 7 days (MPa)", "fc 28 days (MPa)", and "fc 90 days (MPa)" for Ref, RCCF 25, RCCF 50, and RCCF 75 | RCCF 25: 2 days: ~93% 7 days: ~89% 28 days: ~84% 90 days: ~74% RCCF 50: 2 days: ~40% 7 days: ~38% 28 days: ~36% 90 days: ~33% RCCF 75: 2 days: ~9% 7 days: ~15% 28 days: ~9% 90 days: ~9% | % | GRAPH/FIGURE (GRAPH-DERIVED) | Derived from Figure 7: "Effect of RCCF on relative compressive strength of mortars" which graphically plots the relative percentages across 2, 7, 28, and 90 days | Ref: 125,005 RCCF 25: 108,283 RCCF 50: 77,132 RCCF 75: 42,522 | J | TABLE | Table 6: "Measured total heat Qtot (J)" row lists values 125,005 (Ref), 108,283 (RCCF 25), 77,132 (RCCF 50), and 42,522 (RCCF 75) | NULL | NULL | NULL | NULL | NULL | NULL | NULL | NULL | NULL | NULL | NULL | NULL | NULL | NULL | NULL | NULL | NULL | NULL | NULL | NULL | NULL | NULL | NULL | NULL | NULL | NULL | NULL | NULL
Influence of fine recycled concrete aggregates on the properties of mortars | Zengfeng Zhao, Sébastien Remond, Denis Damidot, Weiya Xu | Construction and Building Materials | 2015 | http://dx.doi.org/10.1016/j.conbuildmat.2015.02.037 | FRCA / recycled sand | NULL | TEXT | "Fine recycled concrete aggregates (FRCA) also called recycled sand..." | Old concrete / cement paste | NULL | TEXT | "...produced in the recycling platform of Amiens (France)." / "...produced by crushing a sample of old white cement paste..." | Crushing and Screening | NULL | TEXT | "...produced in the recycling platform of Amiens (France). It was divided into four granular fractions..." / "...manufactured by crushing a sample of old white cement paste..." | NULL | NULL | NULL | NULL | NULL | NULL | NULL | NULL | NULL | NULL | NULL | NULL | NULL | NULL | NULL | NULL | NULL | NULL | NULL | NULL | NULL | NULL | NULL | NULL | NULL | NULL | NULL | NULL | NULL | NULL | NULL | NULL | NULL | NULL | NULL | NULL | NULL | NULL | NULL | NULL | NULL | NULL | NULL | Note: W/C ratios are reported for the mortar mixtures, but cement replacement parameters for the RCF material are evaluated as aggregate substitution, not binder replacement. | 0/0.63, 0.63/1.25, 1.25/2.5, 2.5/5 | mm | TEXT | "It was divided into four granular fractions (0/0.63, 0.63/1.25, 1.25/2.5, 2.5/5 mm)..." | NULL | NULL | NULL | NULL | NULL | NULL | NULL | NULL | NULL | NULL | NULL | NULL | NULL | NULL | NULL | NULL | NULL | NULL | NULL | NULL | NULL | NULL | NULL | NULL | NULL | NULL | NULL | NULL | 7.54 | % | TABLE | "Calculated WA of RCA 0/5 mm ¦ 7.54" | NULL | NULL | NULL | NULL | 2.54 | g/cm³ | TEXT | "The density of this recycled sand was 2.54 g/cm3 measured by helium pycnometer." | NULL | NULL | NULL | NULL | NULL | NULL | NULL | NULL | NULL | NULL | NULL | NULL | NULL | NULL | NULL | NULL | NULL | NULL | NULL | NULL | NULL | NULL | NULL | NULL | NULL | NULL | NULL | NULL | NULL | NULL | NULL | NULL | NULL | NULL | NULL | NULL | NULL | NULL | NULL | NULL | NULL | NULL | NULL | Note: Table 1 reports XRD data specifically for the Portland Cement (CEM I 52.5), which is excluded per Rule 15. | NULL | NULL | NULL | NULL | NULL | NULL | NULL | NULL | NULL | NULL | NULL | NULL | NULL | NULL | NULL | NULL | NULL | NULL | NULL | NULL | NULL | NULL | NULL | NULL | Soluble fraction in salicylic acid (SFSA): 13.46 (0/0.63 mm), 12.45 (0.63/1.25 mm), 10.22 (1.25/2.5 mm), 9 (2.5/5 mm) | % | TABLE | "SFSA (%) ¦ 13.46 ¦ 12.45 ¦ 10.22 ¦ 9" | NULL | NULL | NULL | Note: The material substitutes Natural Sand (aggregate replacement), not cement. | NULL | NULL | NULL | NULL | 45.22, 49.84, 43.01, 45.34, 41.96, 43.76, 66.63, 64.58, 57.23, 53.84, 42.09, 51.17, 49.32, 47.37, 46.92, 39.14, 45.55, 52.54, 52.22, 58.32, 44.29, 50.06, 50.85, 52.08 | MPa | TABLE | Extracted from values in Table 7, Table 8, and Table 9 under diverse mix designs. | 0.72, 0.82, 0.82, 0.91, 0.82, 0.93, 0.95, 0.97 | Fraction | TABLE | "Relative strength of series III ¦ 0.72 ¦ 0.82 ¦ 0.82 ¦ 0.91" (and corresponding row for W/C = 0.6) | NULL | NULL | NULL | NULL | NULL | NULL | NULL | NULL | NULL | NULL | NULL | NULL | NULL | NULL | NULL | NULL | 8.76, 8.78, 8.10, 8.15, 7.72, 7.80, 13.06, 12.05, 10.86, 10.53, 8.54, 10.55, 10.21, 10.00, 9.16, 8.00, 10.19, 9.66, 9.83, 11.22, 9.24, 9.67, 9.77, 10.38 | MPa | TABLE | Extracted from values in Table 7, Table 8, and Table 9 under diverse mix designs. | NULL | NULL | NULL | NULL | NULL | NULL | NULL | NULL | NULL | NULL | NULL | NULL
PROPERTIES AND MICROSTRUCTURE OF CEMENT PASTE INCLUDING RECYCLED CONCRETE POWDER | JAROSLAV TOPIČ, ZDENĚK PROŠEK | Acta Polytechnica | 2017 | 10.14311/AP.2017.57.0049 | Recycled Concrete Powder (RCP) | NULL | TEXT | This article investigates the performance of RCP with the grain size < 0.25 mm as a potential binder replacement... | PB2 and SB8 railway sleepers | NULL | TEXT | The RCP was obtained from the PB2 and the SB8 railway sleepers. | High-speed milling | NULL | TEXT | ...recycled concrete powder (RCP) modified by a high-speed mill... | High speed | NULL | TEXT | ...samples used in this research were made of the RCP milled by LAVARIS Ltd. at high speed... | Mechanical activation | NULL | TEXT | The assumption regarding exposure of non-hydrated cement grains during milling process as investigated by Lidmila and Šeps [22, 23] was used as a basis for the research described in this paper. | High-speed mill | NULL | TEXT | The research presented here investigates how recycled concrete powder (RCP) modified by a high-speed mill (grain size < 0.25 mm) performs... | NULL | NULL | NULL | NULL | NULL | NULL | NULL | NULL | NULL | NULL | NULL | NULL | High-speed milling | NULL | TEXT | ...samples used in this research were made of the RCP milled by LAVARIS Ltd. at high speed... | NULL | NULL | NULL | NULL | High speed | NULL | TEXT | ...made of the RCP milled by LAVARIS Ltd. at high speed... | NULL | NULL | NULL | NULL | 0.350, 0.354, 0.358, 0.361, 0.365 | NULL | TABLE | See Table 1 column "Water/binder ratio [–]" values corresponding to mixtures containing RCP. | Grain size < 0.25 mm | mm | TEXT | ...performance of RCP with the grain size < 0.25 mm as a potential binder replacement... | NULL | NULL | NULL | NULL | 12 | µm | TEXT | ...with the largest grain size being 130 µm and an average grain size of 12 µm. | NULL | NULL | NULL | NULL | 12 | µm | TEXT | ...with the largest grain size being 130 µm and an average grain size of 12 µm. | 412 | m²/kg | TEXT / GRAPH/FIGURE | "The measured specific surface area for the RCP was 412 m²/kg." / Inside Figure 2 text box shows "412 m²/kg". | NULL | NULL | NULL | NULL | 412 | m²/kg | TEXT | A Matest E009 device was used to measure the specific surface area using the Blain method... The measured specific surface area for the RCP was 412 m²/kg. | NULL | NULL | NULL | NULL | NULL | NULL | NULL | NULL | NULL | NULL | NULL | NULL | NULL | NULL | NULL | NULL | NULL | NULL | NULL | NULL | NULL | NULL | NULL | NULL | NULL | NULL | NULL | NULL | NULL | NULL | NULL | NULL | NULL | NULL | NULL | NULL | NULL | NULL | NULL | NULL | NULL | NULL | NULL | NULL | NULL | NULL | NULL | NULL | NULL | NULL | NULL | NULL | NULL | NULL | NULL | NULL | NULL | NULL | NULL | NULL | NULL | NULL | NULL | NULL | NULL | NULL | NULL | NULL | NULL | NULL | NULL | NULL | NULL | NULL | NULL | NULL | 440.105 | J/g | TEXT | Hydration heat exhibited by the RCP samples during the entire 7-day measuring period was 440.105 J/g and 352.023 J/g for the reference cement. | Increased heat flow after 8h, 19–26h, and 48h | W/g of cement | TEXT / GRAPH/FIGURE | After 8 hours, there is an obvious increase in heat flow for almost all mixtures containing the RCP versus reference cements... After 19 to 26 hours... After 48 hours... / Figure 1 shows the evolution profiles. | 5%, 10%, 15%, 20%, 25% | wt% | TABLE / TEXT | Table 1: "RCP 5 (5%)", "RCP 10 (10%)", "RCP 15 (15%)", "RCP 20 (20%)", "RCP 25 (25%)" | 5% (compressive strength) / 15% (flexural strength) | wt% | GRAPH-DERIVED | Figure 6 labels peak flexural strength at 15 wt.% of RCP. Figure 7 labels peak compressive strength at 5 wt.% of RCP. Text states: "Our study illustrated that the substitution of cement with the RCP positively affected flexural strength for up to 15 wt%... For 5 wt% RCP, compressive strength increased..." | 57.3 (at 5% RCP), 50.2 (at 10% RCP), 51.8 (at 15% RCP), 56.9 (at 20% RCP), 50.1 (at 25% RCP) | MPa | GRAPH/FIGURE | Values labeled on individual data points across the replacement spectrum within Figure 7 ("Compressive strength of samples with increasing RCP percentages"). | ~110% (at 5% RCP), 96% (at 25% RCP) | % | TEXT | Compression strength for 5 wt% of the RCP samples showed an increase of almost 10% when compared to reference samples... slight decrease in strength of only 4% [for 25 wt%]. | 440.105 | J/g of cement | TEXT | Hydration heat exhibited by the RCP samples during the entire 7-day measuring period was 440.105 J/g..." (for the 50% cement + 50% RCP mixture). | 125.02 | % | MULTIPLE SOURCES | Calculated derived metric is forbidden by instruction unless explicitly given, but raw comparative data points are explicitly provided in Text: 440.105 J/g vs 352.023 J/g (control). | NULL | NULL | NULL | NULL | NULL | NULL | NULL | NULL | 4.3 (at 5% RCP), 4.2 (at 10% RCP), 5.0 (at 15% RCP), 3.8 (at 20% RCP), 3.3 (at 25% RCP) | MPa | GRAPH/FIGURE | Values explicitly typed above data points across the replacement spectrum in Figure 6 ("Flexural strength for samples with increasing RCP percentages"). | ~107% (at 5% RCP), ~125% (at 15% RCP) | % | TEXT | Unexpectedly, samples with 5 wt% of the RCP exhibited higher flexural strength approximately 7% than the reference samples. Flexural strength was also higher for samples with 15 wt% of the RCP, approximately 25% higher than reference strength. | 0.8 (at 5% RCP), 1.0 (at 10% RCP), 1.2 (at 15% RCP), 1.3 (at 20% RCP), 1.6 (at 25% RCP) | mm/m | GRAPH/FIGURE | Explicit numbers annotated next to the data coordinates plotted in Figure 3 ("Shrinkage of samples containing increasing RCP percentages after 2 days"). | 200% (at 25% RCP) | % | TEXT | Samples with 25 wt% of the RCP showed twice as much shrinkage as the control samples.
Influence of increasing amount of recycled concrete powder on mechanical properties of cement paste | Jaroslav Topič, Zdeněk Prošek, Tomáš Plachý | IOP Conference Series: Materials Science and Engineering | 2017 | 10.1088/1757-899X/236/1/012094 | Recycled concrete powder (RCP) | NULL | TEXT | This paper deals with using fine recycled concrete powder in cement composites... | Old railway sleepers of type PB2 and SB8 | NULL | TEXT | The old concrete was obtained from old railway sleepers of type PB2 and SB8. | High speed milling | NULL | TEXT | The old concrete was obtained from old railway sleepers of type PB2 and SB8... Recycled concrete powder was produced by LAVARIS Ltd. by using a high speed mill. | NULL | NULL | NULL | NULL | Mechanical activation (milling) | NULL | TEXT | In this paper the high speed mill was used to crush old cement grains and exposed their non-hydrated core. | NULL | NULL | NULL | NULL | NULL | NULL | NULL | NULL | NULL | NULL | NULL | NULL | NULL | NULL | NULL | NULL | High speed mill | NULL | TEXT | Recycled concrete powder was produced by LAVARIS Ltd. by using a high speed mill. | NULL | NULL | NULL | NULL | NULL | NULL | NULL | NULL | NULL | NULL | NULL | NULL | 0.35, 0.36, 0.37, 0.38, 0.39, 0.40 | NULL | TABLE | Reported as "Water/mixture ratio" in Table 1: 0.35 for reference, 0.36 for 10%, 0.37 for 20%, 0.38 for 30%, 0.39 for 40%, and 0.40 for 50. | NULL | NULL | NULL | NULL | NULL | NULL | NULL | NULL | NULL | NULL | NULL | NULL | NULL | NULL | NULL | NULL | NULL | NULL | NULL | NULL | NULL | NULL | NULL | NULL | NULL | NULL | NULL | NULL | NULL | NULL | NULL | NULL | NULL | NULL | NULL | NULL | NULL | NULL | NULL | NULL | NULL | NULL | NULL | NULL | NULL | NULL | NULL | NULL | NULL | NULL | NULL | NULL | NULL | NULL | NULL | NULL | NULL | NULL | NULL | NULL | NULL | NULL | NULL | NULL | NULL | NULL | NULL | NULL | NULL | NULL | NULL | NULL | NULL | NULL | NULL | NULL | NULL | NULL | NULL | NULL | NULL | NULL | NULL | NULL | NULL | NULL | NULL | NULL | NULL | NULL | NULL | NULL | NULL | NULL | NULL | NULL | NULL | NULL | NULL | NULL | NULL | NULL | NULL | NULL | NULL | NULL | NULL | NULL | NULL | NULL | NULL | NULL | Non-hydrated cement core core re-hydration capacity | NULL | TEXT | Exposed non-hydrated core can hydrate with water again and therefore can be used as partial cement replacement. | 0, 10, 20, 30, 40, 50 | wt.% | TABLE | Table 1 lists replacement ratios: "0%, 10%, 20%, 30%, 40% and 50% of RCP, by weight". | 20 to 30 | wt.% | TEXT | "Optimal rate of replacement was defined around 20 to 30 wt. % of RCP." | 76.6 (at 0%), 50.2 (at 10%), 56.9 (at 20%), 45.7 (at 30%), 38.8 (at 40%), 25.4 (at 50%) | MPa | GRAPH/FIGURE | Values explicitly printed above columns in Figure 5: "Compression strength [MPa] vs wt. % of RCP". | ~65% (at 10%), ~75% (at 20%) | % | TEXT | "Only a 10% cement replacement reduced compression strength by about 25% and further decrease was almost linear." (Intro) and "Samples with 10 % of RCP exhibit lower compressive strength by about 35 % compared to reference samples. But with 20 % replacement, the compressive was lower by only about 25 %." (Results) | NULL | NULL | NULL | NULL | NULL | NULL | NULL | NULL | NULL | NULL | NULL | NULL | NULL | NULL | NULL | NULL | 3.0 (at 0%), 4.2 (at 10%), 3.8 (at 20%), 2.8 (at 30%), 2.9 (at 40%), 3.5 (at 50%) | MPa | GRAPH/FIGURE | Values explicitly printed above columns in Figure 6: "Flexural strength [MPa] vs wt. % of RCP". | 125% to 140% (at 10 to 20% replacement) | % | TEXT | "Results of flexural strength (Figure 6) show that replacement of 10 to 20 % of cement by RCP cause increase of strength by about 25 to 40 %." | NULL | NULL | NULL | NULL | NULL | NULL | NULL | NULL
Recycled cement | Junjie Wang, Mulan Mu, Yongliang Liu | Construction and Building Materials | 2018 | https://doi.org/10.1016/j.conbuildmat.2018.09.181 | Recycled cement | NULL | TEXT | "Recycled cement was produced through burning a 2-year-old waste cement paste at 4 different temperatures..." | 2-year-old waste cement paste | NULL | TEXT | "Recycled cement was produced through burning a 2-year-old waste cement paste at 4 different temperatures..." | Burning and grinding | NULL | TEXT | "Recycled cement was produced through burning a 2-year-old waste cement paste at 4 different temperatures (120 °C, 450 °C, 750 °C and 1150 °C) and then grinding into powder." | Heating rate: 7 °C/min; Retention time: 8 hours; Cooling: natural cooling to room temperature; Grinding: ball mill until passing 150 mm or 300 mm sieve | NULL | MULTIPLE SOURCES | TEXT: "...burn the broken pieces under a target temperature for 8 hours and cool down naturally to room temperature... grind the burnt pieces into powder using a ball mill until all powder can pass a sieve with an aperture of 150 mm [or 300 mm]." / FIGURE: "Fig. 1. Heating process... Heating 7 °C/min" | Thermal treatment (Burning) | NULL | TEXT | "Recycled cement was produced through burning a 2-year-old waste cement paste at 4 different temperatures..." | Target temperatures: 120 °C, 450 °C, 750 °C, 1150 °C; Duration: 8 hours | NULL | TEXT | "...burn the broken pieces under a target temperature for 8 hours... Different target temperatures (120 °C, 450 °C, 750 °C and 1150 °C) were selected..." | NULL | NULL | NULL | NULL | 120, 450, 750, 1150 | °C | TEXT | "Different target temperatures (120 °C, 450 °C, 750 °C and 1150 °C) were selected..." | 8 | hours | TEXT | "...burn the broken pieces under a target temperature for 8 hours..." | NULL | NULL | NULL | NULL | NULL | NULL | NULL | NULL | NULL | NULL | NULL | NULL | NULL | NULL | NULL | NULL | 0.55 | NULL | TEXT | "The water-cement ratio was kept same as 0.55..." and "A new set of mixing was conducted with the same water-cement ratio 0.55..." | Lower slope of accumulative curves for #2 and #5 compared to OPC, indicating more evenly distributed sizes | NULL | TEXT | "#2 and #5 recycled cement showed more evenly distributed particle sizes compared to OPC because the slopes of the accumulative curves of the two recycled cements were lower than that of OPC." | NULL | NULL | NULL | NULL | NULL | NULL | NULL | NULL | NULL | NULL | NULL | NULL | NULL | NULL | NULL | NULL | NULL | NULL | NULL | NULL | NULL | NULL | NULL | NULL | NULL | NULL | NULL | NULL | NULL | NULL | NULL | NULL | NULL | NULL | NULL | NULL | NULL | NULL | NULL | NULL | NULL | NULL | NULL | NULL | Trace amount (in #3 and #4 powders) | NULL | TEXT | "...and the #3 (750 °C) and #4 (1100 °C) contained a significant amount of CaO which was due to the decomposition of CaCO3 and Ca(OH)2. There is no CaO in #2 (450 °C)..." and "The only reactive ingredients in #4 recycled cement powder were some trace amount of C2S and CaO." | NULL | NULL | NULL | NULL | NULL | NULL | NULL | NULL | NULL | NULL | NULL | NULL | NULL | NULL | NULL | NULL | NULL | NULL | NULL | NULL | NULL | NULL | NULL | NULL | Over 20% (for the old source paste); ~7% weight loss between 600 °C–700 °C for #2 powder | NULL | TEXT | "The weight loss is over 20% of its dry weight and it indicates the paste was fully hydrated." and "#2 was stable before 400 °C with a small weight loss at 350 °C–400 °C and a significant loss around 7% by weight at 600 °C–700 °C which is the release of CO2 from decomposition of CaCO3." | NULL | NULL | NULL | NULL | #1: Tobermorite (1.2 nm), Jennite, Portlandite, Calcite; #2: Tobermorite (0.96 nm), Disordered Jennite, Calcite; #3 & #4: Wollastonite, Larnite (C2S), CaO | NULL | TEXT | "the recycled cement powders #1 (120 °C) and #2 (450 °C) contained a significant amount of CaCO3, and the #3 (750 °C) and #4 (1100 °C) contained a significant amount of CaO... In #1... patterns of tobermorite and jennite... In #2... 1.2 nm tobermorite (120 °C) became 0.96 nm tobermorite (450 °C) and jennite became disordered... In #3... and #4... become wollastonite and a small amount of larnite (C2S)" | Calcite (CaCO3): 16% by weight in #2 | NULL | TEXT | "Accordingly, 7% CO2 corresponds to 16% of CaCO3, which makes CaCO3 a significant composition in #2 recycled cement." | Disordered phase of jennite (in #2, #5, #6) | NULL | TEXT | "In #2 (450 °C) recycled cement powder... jennite became disordered..." | NULL | NULL | NULL | NULL | NULL | NULL | NULL | NULL | NULL | NULL | NULL | NULL | 72h total heat order: OPC > #2 > #3 > #4 ≈ #1 | NULL | TEXT | "The order of total heat generated is #3 > #2 > #4 > OPC > #1 at the initial 10 hours and OPC > #2 > #3 > #4 ≈ #1 at 72 hours." | #2 had the highest overall hydration heat rate and total hydration heat among all recycled cements | NULL | TEXT | "#2 had the highest overall hydration heat rate and total hydration heat among all the recycled cements." | 100% (for mixes #1-#5); 70% (for mix #6 mixed with 30% GGBS) | % | TEXT | "Except for the 4 recycled cements #1-#4 prepared as above, additional recycled cements #5 and #6 were prepared." and "#6 recycled cement was made from 70% #5 + 30%GGBS..." | NULL | NULL | NULL | NULL | 1 Day: OPC: ~8 MPa #1: ~1 MPa #2: ~4 MPa #3: ~1 MPa #4: ~1 MPa #5: ~10 MPa #6: ~7 MPa 7 Days: OPC: ~28 MPa #1: ~4 MPa #2: ~27 MPa #3: ~14 MPa #4: ~1.5 MPa #5: ~23 MPa #6: ~28 MPa 28 Days: OPC: ~35.5 MPa #1: ~5 MPa #2: ~35 MPa #3: ~21.5 MPa #4: ~4.5 MPa #5: ~32.5 MPa #6: ~38 MPa | MPa | GRAPH/FIGURE | Graph-derived from Fig. 8 ("Compressive strength") and Fig. 9 ("Change of cementitious effect of recycled cement with burn temperature"). | NULL | NULL | NULL | NULL | NULL | NULL | NULL | NULL | NULL | NULL | NULL | NULL | NULL | NULL | NULL | NULL | NULL | NULL | NULL | NULL | NULL | NULL | NULL | NULL | NULL | NULL | NULL | NULL | NULL | NULL | NULL | NULL | NULL | NULL | NULL | NULL
Mechanical properties of concrete mixed with recycled powder produced from construction and demolition waste | Jianzhuang Xiao, Zhiming Ma, Tongbo Sui, Ali Akbarnezhad, Zhenhua Duan | Journal of Cleaner Production | 2018 | https://doi.org/10.1016/j.jclepro.2018.03.277 | Recycled powder (RP) | NULL | TEXT | ...we define RP as finely ground C&D waste particles... | Construction and demolition (C&D) waste (mixture of waste concrete and brick) | NULL | TEXT | ...RP is produced through processing of a mixture of the original waste concrete and brick... | Two-stage process involving crushing followed by fine grinding in a ball mill with cone cavity | NULL | TEXT | ...RP is produced through processing of a mixture of the original waste concrete and brick, as well as with a two-stage process; in the first stage, a crusher is used to reduce the size of waste concrete and brick to fine particles that are below 5 mm. The output of stage one is then fed into a ball grinding mill with a cone cavity to produce fine powders... | Total processing time (crushing, sieving, grinding): 3–5 min; Maximum particle size: 45 μm | NULL | TEXT | The total processing time including crushing, sieving and grinding duration is about 3e5 min." and "...to produce fine powders with a maximum size of 45 mm, which can be categorized as RP. | NULL | NULL | TEXT | NULL | NULL | NULL | TEXT | NULL | NULL | NULL | TEXT | NULL | NULL | NULL | TEXT | NULL | NULL | NULL | TEXT | NULL | NULL | NULL | TEXT | NULL | NULL | NULL | TEXT | NULL | NULL | NULL | TEXT | NULL | NULL | NULL | TEXT | NULL | 0.4 and 0.5 | NULL | TABLE | Table 2 Mixture proportions (kg/m3)... w/b 0.4... w/b 0.5 | Detailed distribution listed in Table 1 | % | TABLE | Table 1 Size distribution of RP. | NULL | NULL | TEXT | NULL | 9.06 | μm | TEXT | Through a measurement of particle size, the median diameter... of RP were found to be 9.06 mm... | NULL | NULL | TEXT | NULL | Volume mean diameter: 15.24; Area mean diameter: 3.47; Length mean diameter: 0.90 | μm | TEXT | ...volume mean diameter, area mean diameter, and length mean diameter of RP were found to be 15.24 mm, 3.47 mm and 0.90 mm, respectively... | 639.6 | kg/m² | TEXT | ...the specific surface area of RP particles was measured to be 639.6 m2 /kg... | NULL | NULL | TEXT | NULL | NULL | NULL | TEXT | NULL | Relatively high (exact value not specified) | NULL | TEXT | The reduced workability of RPC... can be attributed to the relatively high water absorption and irregular microstructure of RP. | NULL | NULL | TEXT | NULL | NULL | NULL | TEXT | NULL | ~43 | % | GRAPH/FIGURE | Graph-derived from Figure 4(a) "Composition of the oxide in cement, RP and fly ash" | ~15.5 | % | GRAPH/FIGURE | Graph-derived from Figure 4(a) "Composition of the oxide in cement, RP and fly ash" | ~11.5 | % | GRAPH/FIGURE | Graph-derived from Figure 4(a) "Composition of the oxide in cement, RP and fly ash" | ~5 | % | GRAPH/FIGURE | Graph-derived from Figure 4(a) "Composition of the oxide in cement, RP and fly ash" | ~2 | % | GRAPH/FIGURE | Graph-derived from Figure 4(a) "Composition of the oxide in cement, RP and fly ash" | NULL | NULL | TEXT | NULL | NULL | NULL | TEXT | NULL | NULL | NULL | TEXT | NULL | NULL | NULL | TEXT | NULL | NULL | NULL | TEXT | NULL | Quartz (SiO₂), Calcium Silicate Hydrate (C-S-H), and Calcium Hydroxide (Ca(OH)₂) | NULL | TEXT | ...the SiO2 crystal obtained from the crushing of waste concrete in CDW are easily distinguishable. Moreover, the calcium silicate hydrate (C-S-H) and hexagonal crystal titled Ca(OH)2 derived from the cement paste in waste concrete can also be observed. | NULL | NULL | TEXT | NULL | NULL | NULL | TEXT | NULL | Confirmed via strength development over long curing times | NULL | TEXT | The results manifest that, compared with NC, a longer curing time significantly improves the compressive strength of RPC which highlights the pozzolanic effect of the RP. | NULL | NULL | TEXT | NULL | NULL | NULL | TEXT | NULL | Accelerates hydration; peak shifts earlier. Cumulative heat is higher up to 30% replacement but lower at 50% after 48h. | NULL | MULTIPLE SOURCES | Furthermore, the addition of RP leads to the decrease in the time to peak... at less than 30% RP replacement, the cumulative heat release of RP mixes is higher than that of control sample... after around 48 h [for 50%]. | NULL | NULL | TEXT | NULL | 0%, 15%, 30%, 45% | % | TABLE | Table 2 Mixture proportions (kg/m3) | 15% - 30% | % | TEXT | Therefore, based on the results, RP replacement percentage in the range of 15%-30% is recommended. | w/b 0.4: 0% RP: ~48.5 15% RP: ~47.3 30% RP: ~44.8 45% RP: ~38.3 w/b 0.5: 0% RP: ~34.0 15% RP: ~36.0 30% RP: ~33.0 45% RP: ~25.4 | MPa | GRAPH/FIGURE | Graph-derived from Figure 7(a) and 7(b): "Compressive strength of RPC with w/b=0.4" and "Compressive strength of RPC with w/b=0.5" | w/b 0.4 (28d): 15% RP: 97.5% 30% RP: 92.3% 45% RP: 78.9% w/b 0.5 (28d): 15% RP: 105.9% 30% RP: 97.1% 45% RP: 74.7% | % | TEXT | ...replacement of 15%, 30%, and 45% of cement with RP results in 2.5%, 7.7%, and 21.1% decrease in 28 day compressive strength of RPC... replacement of 15% of cement with RP is observed to result in 5.9% increase... whereas, 30% and 45% replacement... results in 2.9% and 25.3% decrease... | NULL | NULL | TEXT | NULL | NULL | NULL | TEXT | NULL | NULL | NULL | TEXT | NULL | NULL | NULL | TEXT | NULL | w/b 0.4 (28d): 0% RP: ~5.60 15% RP: ~5.53 30% RP: ~5.42 45% RP: ~4.46 w/b 0.5 (28d): 0% RP: ~4.40 15% RP: ~4.51 30% RP: ~4.47 45% RP: ~3.78 | MPa | GRAPH/FIGURE | Graph-derived from Figure 9(a) "Bending strength of RPC" | w/b 0.4 (28d): 15% RP: 98.7% 30% RP: 96.8% 45% RP: 79.6% w/b 0.5 (28d): 15% RP: 102.4% 30% RP: 101.6% 45% RP: 85.9% | % | TEXT | ...replacing 15% and 30% of cement with RP leads to only a ngligible decrease of about 1.3% and 3.2%... lead to slight improvements in bending strength of RP with 2.4% and 1.6% increase... 20.4% and 14.1% decrease in the bending strength observed at 45% RP replacement... | Total crack number: 0% RP (w/b 0.5): 4 15% RP (w/b 0.5): 6 30% RP (w/b 0.5): 6 30% RP (w/b 0.4): 3 Mean area per crack: 0% RP (w/b 0.5): ~9.5 15% RP (w/b 0.5): ~47.5 30% RP (w/b 0.5): ~83.5 30% RP (w/b 0.4): ~55.1 | mm² for area | GRAPH/FIGURE | Graph-derived from Figure 6(a) and 6(b) "Early-age cracking parameters of RPC" | Mean area per crack, crack number per unit area, and total crack area per unit area of RPC-30% (w/b 0.5) are 7.78, 0.50, and 12.17 times higher than RPC-0%. | % / times | TEXT | ...the mean area per crack, crack number unit area and total crack area unit area of RPC-30% are about 7.78, 0.50 and 12.17 times higher than that of RPC-0% (NC), respectively.
The Properties of Composites with Recycled Cement Mortar Used as a Supplementary Cementitious Material | Katarzyna Kalinowska-Wichrowska, Marta Kosior-Kazberuk, Edyta Pawluczuk | Materials | 2019 | 10.3390/ma13010064 | Recycled cement mortar (RCM) (fine fraction) | NULL | TEXT | "The results of research on the possibility of using recycled cement mortar (RCM), obtained during concrete recycling, as a cementitious supplementary material, are presented." | 2-year-old laboratory concrete cube specimens (100 × 100 × 100 mm), strength class C30/37 | NULL | TEXT | "The recycled cement mortar (RCM) was obtained from 2-year-old laboratory cube specimens 100 × 100 × 100 mm due to the recycling process according to PAT 229887... The concrete was classified as C30/37 strength class." | Thermo-mechanical treatment (initial crushing, calcination, mechanical processing in a Los Angeles machine, and sieving) | NULL | TEXT | "The recycling process of concrete (thermo-mechanical treatment according to PAT.229887) The initial crushing... was carried out in a jaw crusher... concrete rubble was calcined in a ceramic laboratory furnace... mechanically processed in a Los Angeles machine... sieved in order to separate recycled cement mortar (<4 mm)" | Mechanical grinding/processing duration: 15 min; Sieving separating fraction: <4 mm (with fraction <250 µm used for composite studies) | min / µm | TEXT | "The grinding time was 15 min." and "For further studies, only the fraction <250 µm of RCM was used as 25% cement replacement." | Thermal treatment (calcination) and mechanical processing | NULL | TEXT | "The experimental research was carried out on the basis of two variables determining the recycling process: X1—temperature... and X2—time... of thermal treatment of concrete rubble." and "...after the full process of recycling are shown in Figures 1 and 2." | Calcination temperature variation: 288–712 °C; Calcination time variation: 30–90 min | °C / min | TEXT | "...X1—temperature (range of variation 288–712 °C) and X2—time (range of variation 30–90 min) of thermal treatment of concrete rubble." | NULL | NULL | NULL | NULL | 288, 350, 500, 650, 712 | °C | TABLE | "Table 3. Variables in the plan of experiment. X1 Temperature of concrete rubble treatment, °C: 288, 350, 500, 650, 712" | 30, 40, 60, 80, 90 | min | TABLE | "Table 3. Variables in the plan of experiment. X2 Thermal treatment time, min: 30, 40, 60, 80, 90" | Disintegration in jaw crusher followed by processing in a Los Angeles machine | NULL | TEXT | "The initial crushing of previously disintegrated concrete specimens (100 × 100 × 100 mm) was carried out in a jaw crusher... After thermal treatment and cooling, the recycled material was mechanically processed in a Los Angeles machine (Merazet, Poland)." | 15 | min | TEXT | "The grinding time was 15 min." | NULL | NULL | NULL | NULL | NULL | NULL | NULL | NULL | 0.5 | Ratio | TABLE | Table 2 reports Cement Composites Series 1–10; 12: Cement = 337.5 g, Recycled Cement Mortar = 112.5 g (Total Binder = 450 g), Water = 225 mL (225 g). 225 / 450 = 0.50. For Series 11: Cement = 450 g, Water = 225 mL. 225 / 450 = 0.50. | Dust fraction (<63 µm): ~20%; Fraction <250 µm: ~50% of the whole material; Fraction <4000 µm: ~100% | % | TEXT / GRAPH/FIGURE | "...approximately 20% of the fraction classified as fine aggregate (<4000 µm) according to EN 206:2016 is the dust fraction (<63 µm) For further studies, the fraction <250 µm was used, which was about 50% of the whole material." and Figure 3 "Grading curve of RCM after recycling process." | NULL | NULL | NULL | NULL | ~250 (Graph-derived) | µm | GRAPH/FIGURE | Figure 3 shows the passing percentage reaches 50% at approximately 250 µm. | ~2000 (Graph-derived) | µm | GRAPH/FIGURE | Figure 3 shows the passing percentage reaches 90% at approximately 2000 µm. | NULL | NULL | NULL | NULL | ~3000 | cm²/g | TEXT | "The RCM, due to the developed specific surface (about 3000 cm2/g), was also characterized by high water demand." | NULL | NULL | NULL | NULL | NULL | NULL | NULL | NULL | NULL | NULL | NULL | NULL | 2.66 | g/cm³ | TEXT | "The specific density of RCM equal to 2.66 g/cm3 was slightly lower than cement CEM I 42.5 R density..." | NULL | NULL | NULL | NULL | NULL | NULL | NULL | NULL | Present (detected qualitatively via XRD and active phase conversion) | NULL | TEXT | "...it is mainly composed of belite (C2S), CaO, partial CH and non-crystalline dehydrated phases... The finely ground and calcined RCM contains active CaO..." | NULL | NULL | NULL | NULL | NULL | NULL | NULL | NULL | NULL | NULL | NULL | NULL | NULL | NULL | NULL | NULL | NULL | NULL | NULL | NULL | NULL | NULL | NULL | NULL | ~36.5% for Non-calcined; ~26% for Calcined (Graph-derived weight loss at 1100 °C) | % | GRAPH/FIGURE | Figure 8 shows a total mass loss drop from 100% to ~63.5%. Figure 9 shows a drop from 100% to ~74%. | NULL | NULL | NULL | NULL | Quartz (Q), Portlandite (P), Calcium silicate hydrate (C), Belite (S), Calcite (K), Ettringite (E), Calcium oxide (O) | NULL | GRAPH/FIGURE | "Figure 6. XRD pattern for RCM without thermo-mechanical treatment (Q—quartz, P—portlandite, C—calcium silicate hydrate, S—belite, K—calcite, E—ettringite)." and "Figure 7. XRD pattern for RCM after thermo-mechanical treatment at temperature 650 °C (Q-quartz, P-portlandite, S-belite, K-calcite, O-calcium oxide)." | Non-calcined: Bound water = 10.08%, Ca(OH)₂ = 13.44%, CaCO₃ = 10.44%; Calcined (650 °C): Bound water = 0.24%, Ca(OH)₂ = 0%, CaCO₃ = 25.79% | % of Mass | TABLE | "Table 5. Content of selected components of RCM." | Non-crystalline dehydrated phases present after calcination | NULL | TEXT | "When the heating temperature is raised to 650 °C, it is mainly composed of belite (C2S), CaO, partial CH and non-crystalline dehydrated phases." | Confirmed via rehydration and phase analysis | NULL | TEXT | "This could explain the applicability of calcined RCM as a pozzolanic additive and active filler" | NULL | NULL | NULL | NULL | Non-calcined (Series 12): 0.59; Calcined at 350 °C: 0.67; Calcined at 500 °C: 0.80; Calcined at 650 °C (for 60 min): 1.07 | Ratio | TEXT / GRAPH/FIGURE | "The SAI of the tested material should be ≥0.75 after 28 days of maturation." and "...the highest compressive strength was obtained for the composite containing 25% of the addition in the form of the RCM calcined at the temperature 650 °C for 60 min (SAI reached the highest level, SAI = 1.07)... non-calcined RCM (series 12, SAI = 0.59)... RCM calcined in 350 °C (SAI = 0.67)... RCM calcined at temperature 500 °C also confirmed the requirements of standards... (SAI = 0.80)" | Maximum accumulated heat over 48 hours: Non-calcined RCM = 40 J/g; Calcined RCM (650 °C for 60 min) = 125 J/g | J/g | TEXT | "...the maximum recorded value of heat accumulated was 40 J/g. The RCM calcined at the temperature 650 °C showed the best rehydration reactivity... after a 48-h measurement period it reached the level of 125 J/g." | Rehydration reactivity verified by heat accumulation curves | NULL | GRAPH/FIGURE | "Figure 4. Changes in the amount of heat accumulated of tested materials." | 25% | % | TEXT | "...only the fraction <250 µm of RCM was used as 25% cement replacement." | 25% (Only replacement level evaluated) | % | TEXT | "In the series 1–10, 25% of the mass of Portland cement was replaced by RCM..." | 28-Day Strengths: Series 1: ~30.0 (Graph-derived) Series 2: ~32.0 (Graph-derived) Series 3: ~43.0 (Graph-derived) Series 4: ~44.0 (Graph-derived) Series 5: ~29.5 (Graph-derived) Series 6: ~41.5 (Graph-derived) Series 7: ~34.0 (Graph-derived) Series 8: ~38.0 (Graph-derived) Series 9 & 10 (Center): ~36.2 (Graph-derived) Series 11 (Control Cement): ~41.0 (Graph-derived) Series 12 (Control Uncalcined RCM): ~24.0 (Graph-derived) | MPa | GRAPH/FIGURE | All explicit strength profiles for Series 1–12 are reported in Figure 15: "The compressive strength of composites after 28 days." | Series 3: 104% (4% higher than control) Series 4: 107% (7% higher than control) | % | TEXT | "The compressive strength for these series exceeded the results obtained for the control series 11 by 4 and 7%, respectively." | NULL | NULL | NULL | NULL | Calcined RCM vs Control Cement (CEM I 42.5 R): Decrease of 35% over 48 hours | % | TEXT | "In relation to the value of accumulated heat obtained for CEM I 42.5 R, it was a decrease of 35%..." | NULL | NULL | NULL | NULL | NULL | NULL | NULL | NULL | 28-Day Strengths: Series 1: ~5.8 (Graph-derived) Series 2: ~6.1 (Graph-derived) Series 3: ~7.6 (Graph-derived) Series 4: ~7.9 (Graph-derived) Series 5: ~5.9 (Graph-derived) Series 6: ~7.8 (Graph-derived) Series 7: ~6.2 (Graph-derived) Series 8: ~7.0 (Graph-derived) Series 9 & 10 (Center): ~6.8 (Graph-derived) Series 11 (Control Cement): ~7.9 (Graph-derived) Series 12 (Control Uncalcined RCM): ~4.4 (Graph-derived) | MPa | GRAPH/FIGURE | All flexural strength series values are provided in Figure 17: "The flexural strength of composites with RCM." | NULL | NULL | NULL | NULL | NULL | NULL | NULL | NULL | NULL | NULL | NULL | NULL
Construction and demolition waste as partial cement replacement | Sabina Rocha, Joana Sousa-Coutinho | Advances in Cement Research | 2019 | https://doi.org/10.1680/jadcr.16.00132 | Ground construction and demolition waste (CDWg) | NULL | TEXT | "In this study, the applicability of finely ground construction and demolition waste (CDWg) in concrete as a partial substitute for Portland cement was evaluated..." | Construction and demolition waste consisting mainly of concrete, brick and mortar (Rg >= 90% and Rb <= 10%) | NULL | TEXT | "The coarse material consisted mainly of concrete, brick and mortar and, according to the NP EN 933-11 (IPQ, 2011a) and NP EN 12620:2002+A1:2010 (IPQ, 2010a), can be classified as Rg >= 90% and Rb <= 10%." | Crushed and ground | NULL | TEXT | "The CDW was processed in the laboratory, first in a crusher, followed by grinding in a ball mill..." | Grinding duration: 80 h | hours | TEXT | "...followed by grinding in a ball mill for 80 h. This ground CDW is referred to as CDWg." | NULL | NULL | NULL | NULL | NULL | NULL | NULL | NULL | NULL | NULL | NULL | NULL | NULL | NULL | NULL | NULL | NULL | NULL | NULL | NULL | NULL | NULL | NULL | NULL | NULL | NULL | NULL | NULL | NULL | NULL | NULL | NULL | NULL | NULL | NULL | NULL | 0.5 | NULL | TABLE | "Water/cement ratio 0.5" (Table 3) |  |  |  |  | 1.06 | um | TABLE | "CDWg 80 h ¦ 1-06" (Table 1) | 5.94 | um | TABLE | "CDWg 80 h ¦ 5-94" (Table 1) | 29.39 | um | TABLE | "CDWg 80 h ¦ 29-39" (Table 1) | 10.77 | um | TABLE | "CDWg 80 h ¦ 10-77" (Table 1 under column daverage: um) | NULL | NULL | NULL | NULL | NULL | NULL | NULL | NULL | NULL | NULL | NULL | NULL | NULL | NULL | NULL | NULL | 2.62 | g/cm3 | TABLE | "Particle density: g/cm3 ¦ 2-62" (Table 2, row Particle density under column CDWg) | NULL | NULL | NULL | NULL | 69.75 | % mass | TABLE | "Silicon dioxide (SiO2): % mass ¦ 69-75" (Table 2) | 9.62 | % mass | TABLE | "Calcium oxide (CaO): % mass ¦ 9-62" (Table 2) | 6.92 | % mass | TABLE | "Aluminium oxide (Al2O3): % mass ¦ 6.92" (Table 2) | 2.60 | % mass | TABLE | "Ferric oxide (Fe2O3): % mass ¦ 2-60" (Table 2) | 0.51 | % mass | TABLE | "Magnesium oxide (MgO): % mass ¦ 0-51" (Table 2) | 0.53 | % mass | TABLE | "Sulfur trioxide (SO3): % mass ¦ 0-53" (Table 2) | 0.67 | % mass | TABLE | "Sodium oxide (Na2O); % mass ¦ 0-67" (Table 2) | 2.42 | % mass | TABLE | "Potassium oxide (K2O): % mass ¦ 2-42" (Table 2) | 6.94 | % | TABLE | "LOI: % ¦ 6-94" (Table 2) | Chlorides: 0.036 Manganese oxide (MnO): 0.04 Phosphorus pentoxide (P2O5): 0.09 | % mass | TABLE | "Chlorides: % mass ¦ 0-036", "Manganese oxide (MnO): % mass ¦ 0-04", "Phosphorus pentoxide (P2O5): % mass ¦ 0-09" (Table 2) | NULL | NULL | NULL | NULL | NULL | NULL | NULL | NULL | NULL | NULL | NULL | NULL | Positive | NULL | TABLE | "Pozzolanicity test ¦ Positive" (Table 2) | NULL | NULL | NULL | NULL | 28 days: 90% (for CDWg5), 84% (for CDWg10) 90 days: 92% (for CDWg5), 90% (for CDWg10) | % | TABLE | "Activity index: 28 d requirement according to NP 4220 (IPQ, 2010b): % ¦ 90 ¦ 84", "Activity index at 90 d: % ¦ 92 ¦ 90" (Table 4) | NULL | NULL | NULL | NULL | NULL | NULL | NULL | NULL | 5% and 10% | % | TEXT | "Mortars and pastes with cement replacements of 0%, 5% (CDWg5) and 10% (CDWg10) were produced." | 5% | % | TEXT | "However, for the CDWg5 mortar, performance losses were not significant, indicating that this particular waste at this dosage may be used to partially replace Portland cement. A replacement of 10% could be considered in concretes with lower levels of performance requirements." | For CDWg5: 7 d: 42.1 +/- 0.8 28 d: 49.4 +/- 0.4 90 d: 55.5 +/- 1.8 For CDWg10: 7 d: 37.5 +/- 0.8 28 d: 45.7 +/- 1.7 90 d: 54.1 +/- 1.7 | MPa | TABLE | "7 d compressive strength: MPa ¦ 42.1 +/- 0.8 ¦ 37.5 +/- 0.8", "28 d compressive strength: MPa ¦ 49.4 +/- 0.4 ¦ 45.7 +/- 1.7", "90 d compressive strength: MPa ¦ 55.5 +/- 1.8 ¦ 54.1 +/- 1.7" (Table 4) | For CDWg5: 28 d: 90% 90 d: 92% For CDWg10: 28 d: 84% 90 d: 90% | % | TABLE | "Activity index: 28 d requirement according to NP 4220 (IPQ, 2010b): % ¦ 90 ¦ 84", "Activity index at 90 d: % ¦ 92 ¦ 90" (Table 4) | NULL | NULL | NULL | NULL | NULL | NULL | NULL | NULL | CDWg5: 2 h 49 min CDWg10: 2 h 31 min | hours/minutes | TABLE | "Initial setting time ¦ CDWg5 ¦ 2 h 49 min", "CDWg10 ¦ 2 h 31 min" (Table 2) | CDWg5: 3 h 44 min CDWg10: 3 h 46 min | hours/minutes | TABLE | "Final setting time ¦ CDWg5 ¦ 3 h 44 min", "CDWg10 ¦ 3 h 46 min" (Table 2) | NULL | NULL | GRAPH/FIGURE | Evaluated at 7, 28, and 90 d as shown in Figure 1, but exact numerical values are not reported in any text or tables, and precise graph-derived values cannot be confidently identified without visual extrapolation error. | NULL | NULL | NULL | NULL | NULL | NULL | NULL | NULL | NULL | NULL | NULL | NULL
Rheological and Mechanical Properties of Ultra-High-Performance Concrete Containing Fine Recycled Concrete Aggregates | Lanzhen Yu, Lili Huang and Hui Ding | Materials | 2019 | 10.3390/ma12223717 | Fine Recycled Concrete Aggregates (fine RCA) | N/A | TEXT | In this study, the feasibility of manufacturing UHPC with fine RCA was investigated... | Medium-strength concrete waste from a dam in Yongjiang River in Ningbo, China | N/A | TEXT | The fine RCA was derived from medium-strength concrete waste that was obtained from a dam in Yongjiang River in Ningbo, China. | Crushing, comminution by an impact crusher, magnetic separation, and sieving by a double-deck screen | N/A | TEXT | The preparation process of fine RCA was as follows: crushing, comminution by an impact crusher, magnetic separation and sieving by a double-deck screen. | NULL | NULL | NULL | NULL | NULL | NULL | NULL | NULL | NULL | NULL | NULL | NULL | NULL | NULL | NULL | NULL | NULL | NULL | NULL | NULL | NULL | NULL | NULL | NULL | NULL | NULL | NULL | NULL | NULL | NULL | NULL | NULL | NULL | NULL | NULL | NULL | Pre-wetted to a saturated surface dry condition | N/A | TEXT | The fine RCA were pre-wetted to a saturated surface dry condition when they were used for mixing. | 0.18 | N/A | TEXT | ...all the water-to-binder ratios of UHPC mixtures were set to 0.18. |  |  |  |  | NULL | NULL | NULL | NULL | NULL | NULL | NULL | NULL | NULL | NULL | NULL | NULL | NULL | NULL | NULL | NULL | NULL | NULL | NULL | NULL | NULL | NULL | NULL | NULL | NULL | NULL | NULL | NULL | 6.24 | % | TEXT | Moreover, the size, specific gravity and water absorption of the RCA were 0.06-5 mm, 2.61 and 6.24%, respectively. | 2.61 | N/A | TEXT | With a specific gravity of 2.61 | NULL | NULL | NULL | NULL | NULL | NULL | NULL | NULL | NULL | NULL | NULL | NULL | NULL | NULL | NULL | NULL | NULL | NULL | NULL | NULL | NULL | NULL | NULL | NULL | NULL | NULL | NULL | NULL | NULL | NULL | NULL | NULL | NULL | NULL | NULL | NULL | NULL | NULL | NULL | NULL | NULL | NULL | NULL | NULL | NULL | NULL | NULL | NULL | NULL | NULL | NULL | NULL | NULL | NULL | NULL | NULL | NULL | NULL | NULL | NULL | NULL | NULL | NULL | NULL | NULL | NULL | NULL | NULL | NULL | NULL | NULL | NULL | NULL | NULL | NULL | NULL | NULL | NULL | NULL | NULL (The paper investigates aggregate replacement, not cement replacement) | NULL | NULL | NULL | NULL (The paper identifies the optimal replacement rate of fine RCA for natural sand) | N100R0: 177.13 N80R20: 179.78 N60R40: 184.26 N40R60: 180.32 N20R80: 177.30 N0R100: 173.05 | MPa | TEXT | The compressive strength of N100R0, N80R20, N60R40, N40R60, N20R80 and N0R100 was 177.13, 179.78, 184.26, 180.32, 177.30 and 173.05 MPa, respectively... | N60R40: 4.02% higher than control | % | TEXT | ...which shows that N60R40 had a 4.02% higher compressive strength than that of N100R0. | NULL | NULL | NULL | NULL | NULL | NULL | NULL | NULL | NULL | NULL | NULL | NULL | NULL | NULL | NULL | NULL | N100R0: 17.70 N80R20: 18.66 N60R40: 19.26 N40R60: 19.97 N20R80: 17.31 N0R100: 16.46 | MPa | TEXT | The four-point flexural strength of N100R0, N80R20, N60R40, N40R60, N20R80 and N0R100 was 17.70, 18.66, 19.26, 19.97, 17.31 and 16.46 MPa, respectively... | N40R60: 12.82% higher than control | % | TEXT | ...the tensile strength, flexural strength, and Young's modulus of UHPC increased by 6.18%, 12.82%, and 3.40%, respectively, when the replacement rate of fine RCA was 60 wt.%" and "...which suggests that N40R60 had a 12.82% higher four-point flexural strength than that of N100R0. | N100R0: 546.14 N40R60: 461.06 | µm/m | TEXT | For instance, the autogenous shrinkage of N40R60 and N100R0 on the 28th day was 461.06 and 546.14 µm/m, respectively... | N40R60: 15.58% lower than control | % | TEXT | ...which indicates that the former had a 15.58% lower autogenous shrinkage than that of the latter.
Investigation of recycled powder as supplementary cementitious material | Peng Zhu, XinQi Mao, Wenjun Qu | Magazine of Concrete Research | 2019 | https://doi.org/10.1680/jmacr.18.00513 | Recycled powder (hybrid recycled powder) | NULL | TEXT | "Hybrid recycled powder from the waste of clay bricks and concrete is studied in the present paper." | Clay brick and concrete waste | NULL | TEXT | "The recycled powder in this study was produced by smashing, grinding, drying and grading clay brick and concrete waste from one construction waste disposal plant." | Smashing, grinding, drying and grading | NULL | TEXT | "The recycled powder in this study was produced by smashing, grinding, drying and grading clay brick and concrete waste from one construction waste disposal plant." | Ratio of bricks to concrete in raw materials is about 7 : 3 | NULL | TEXT | "The ratio of bricks to concrete in raw materials for manufacturing is about 7 : 3." | Chemical activation | NULL | TEXT | "To promote the pozzolanic activity of recycled powder, different chemical activators are investigated... Two chemical activators are selected and their effect on the pozzolanic activity of recycled powder is verified." | Sodium hydroxide (NaOH), calcium oxide (CaO), and anhydrous sodium sulfate (Na2SO4) used at varying dosages relative to recycled powder mass | NULL | TEXT | "Three powder chemical activators (sodium hydroxide, calcium oxide and anhydrous sodium sulfate) with the purity of an analytical reagent were used." | NULL | NULL | NULL | NULL | NULL | NULL | NULL | NULL | NULL | NULL | NULL | NULL | NULL | NULL | NULL | NULL | NULL | NULL | NULL | NULL | NULL | NULL | NULL | NULL | NaOH and anhydrous sodium sulfate dissolved in water; CaO added into cement before mixing | NULL | TEXT | "For specimens with activators, sodium hydroxide and anhydrous sodium sulfate were dissolved in water, and calcium oxide was added into the cement before mixing." | 0.5 | NULL | TEXT | "The replacement ratio of cement by SCMs is 30% and the water/cementitious materials ratio is 0·5" |  |  |  |  | NULL | NULL | NULL | NULL | 11–18 | μm | TEXT | "The particle size distribution of the recycled powder, cement, fly ash and ground sand are similar. The distribution of grain size ranges mainly from 0·3 to 50 μm, and D50 is 11–18 μm." | NULL | NULL | NULL | NULL | NULL | NULL | NULL | NULL | 0.817 | m²/g | TEXT | "The specific surface area of the recycled powder is 0·817 m²/g." | NULL | NULL | NULL | NULL | NULL | NULL | NULL | NULL | Ratio of water demand is 105% | % | TEXT | "The ratio of water demand is 105%, which is a little more than that of cement." | 2.60 | g/cm³ | TABLE | Table 1: Under "Recycled powder" row and "Density: g/cm3" column: "2·60" | NULL | NULL | NULL | NULL | 46.90 | % | TABLE | Table 1: Under "Recycled powder" row and "SiO2: %" column: "46·90" | 19.3 | % | TABLE | Table 1: Under "Recycled powder" row and "CaO: %" column: "19·3" | 11.70 | % | TABLE | Table 1: Under "Recycled powder" row and "Al2O: %" column: "11·70" | 5.62 | % | TABLE | Table 1: Under "Recycled powder" row and "Fe2O3: %" column: "5·62" | 2.17 | % | TABLE | Table 1: Under "Recycled powder" row and "MgO: %" column: "2·17" | 1.49 | % | TABLE | Table 1: Under "Recycled powder" row and "SO3: %" column: "1·49" | 0.84 | % | TABLE | Table 1: Under "Recycled powder" row and "Na2O: %" column: "0·84" | 2.30 | % | TABLE | Table 1: Under "Recycled powder" row and "K2O: %" column: "2·30" | 5.9 | % | TABLE | Table 1: Under "Recycled powder" row and "Loss on ignition: %" column: "5·9" | Fineness: 6.77 | % | TABLE | Table 1: Under "Recycled powder" row and "Fineness: %" column: "6·77" | gismondine, illite, α-quartz, anorthite, limestone, rutile | NULL | TEXT | "The main mineral compounds in the hybrid recycled powder are gismondine (Ca(Al2Si2O8)·4H2O), illite (KAl2Si3Al10(OH)2), α-quartz (SiO2), anorthite (CaAl2Si2O8) and limestone (CaCO3). There is a small amount of rutile (TiO2)" | NULL | NULL | NULL | NULL | NULL | NULL | NULL | NULL | Points are below the curve of calcium ion saturation concentration (Has pozzolanic activity) | NULL | TEXT | "Both points are below the curve of calcium ion saturation concentration, which means the recycled powder has pozzolanic activity." | NULL | NULL | NULL | NULL | 71.3 | % | TABLE | Table 4: Under "Recycled powder" column and "Strength activity index: %" row: "71·3" | NULL | NULL | NULL | NULL | Weight loss due to calcium hydroxide decomposition (TGA) at 3 d: 1.34%, 7 d: 1.61%, 28 d: 2.56% | % | GRAPH/FIGURE | Figure 8: Graph-derived weight loss values reported inside the charts for TGA-RP. | 30 | % | TEXT | "The replacement ratio of cement by SCMs is 30% and the water/cementitious materials ratio is 0·5" | NULL | NULL | NULL | NULL | 45.4 (at 28 d for RP mix without activators) | MPa | GRAPH/FIGURE | Figure 5: Graph-derived value from the 28 d compressive strength bar graph for RP (supported by text statement that strength activity index is 71.3% of control mix) | 71.3 | % | TABLE | Table 4: Under "Recycled powder" column and "Strength activity index: %" row: "71·3" | NULL | NULL | NULL | NULL | NULL | NULL | NULL | NULL | NULL | NULL | NULL | NULL | NULL | NULL | NULL | NULL | NULL | NULL | NULL | NULL | NULL | NULL | NULL | NULL | NULL | NULL | NULL | NULL | NULL | NULL | NULL | NULL
Thermal Performance of Concrete with Recycled Concrete Powder as Partial Cement Replacement and Recycled CDW Aggregate | Blas Cantero, Miguel Bravo, Jorge de Brito, Isabel Fuencisla Sáez del Bosque, César Medina | Applied Sciences | 2020 | 10.3390/app10134540 | Ground Recycled Concrete (GRC) | NULL | TEXT | "The three binders used... were: ... a blend of 90% OPC and 10% ground recycled concrete (GRC), labelled RB10 and a blend of 75% OPC and 25% GRC, labelled RB25." | Laboratory-prepared concrete specimens batched as per the Faury method | NULL | TEXT | "The GRC was obtained by crushing and grinding... laboratory-prepared concrete specimens, batched as per the Faury method [18]." | Crushing and grinding | NULL | TEXT | "The GRC was obtained by crushing and grinding... laboratory-prepared concrete specimens" | Maximum size of 147 um | NULL | TEXT | "The GRC was obtained by crushing and grinding (to a maximum size of 147 um laboratory-prepared concrete specimens" | NULL | NULL | NULL | NULL | NULL | NULL | NULL | NULL | NULL | NULL | NULL | NULL | NULL | NULL | NULL | NULL | NULL | NULL | NULL | NULL | NULL | NULL | NULL | NULL | NULL | NULL | NULL | NULL | NULL | NULL | NULL | NULL | NULL | NULL | NULL | NULL | 0.56, 0.58, 0.60, 0.59, 0.61, 0.63 | NULL | TABLE | Table 7 provides the values under "wb_eff" column: 0.56 (NAC), 0.58 (N10/0), 0.60 (N25/0), 0.59 (R0/50), 0.61 (R10/50), 0.63 (R25/50). | NULL | NULL | NULL | NULL | NULL | NULL | NULL | NULL | NULL | NULL | NULL | NULL | NULL | NULL | NULL | NULL | NULL | NULL | NULL | NULL | NULL | NULL | NULL | NULL | NULL | NULL | NULL | NULL | NULL | NULL | NULL | NULL | NULL | NULL | NULL | NULL | NULL | NULL | NULL | NULL | 2.54 | g/cm3 | TEXT | "GRC’s density was 2.54 g/cm3, a value lower than 3.11 g/cm3 observed in OPC." | 46.10 | wt% | TEXT | "the major oxides were SiO2 (46.10 wt%) and CaO (40.0 wt%)." | 40.0 | wt% | TEXT | "the major oxides were SiO2 (46.10 wt%) and CaO (40.0 wt%)." | NULL | NULL | NULL | NULL | NULL | NULL | NULL | NULL | NULL | NULL | NULL | NULL | NULL | NULL | NULL | NULL | NULL | NULL | NULL | NULL | NULL | NULL | NULL | NULL | NULL | NULL | NULL | NULL | NULL | NULL | NULL | NULL | NULL | NULL | NULL | NULL | NULL | NULL | NULL | NULL | NULL | NULL | NULL | NULL | NULL | NULL | NULL | NULL | NULL | NULL | NULL | NULL | NULL | NULL | NULL | NULL | NULL | NULL | NULL | NULL | Low reactivity | NULL | TEXT | "due to the lower reactivity of GRC relative to cement" | 10, 25 | wt% | TEXT | "It explores the thermal behaviour of concrete mixes bearing 10 wt% or 25 wt% GRC as a cement replacement" | NULL | NULL | NULL | NULL | 42.8 ± 1.1 (NAC) 34.8 ± 1.4 (R10/0) 26.5 ± 0.9 (R25/0) 28.5 ± 1.2 (R0/50) 26.9 ± 1.4 (R10/50) 18.3 ± 0.9 (R25/50) | MPa | GRAPH/FIGURE | Values are explicitly typed in the table rows attached below the chart in Figure 3. | 100 (NAC) 81.3 (R10/0) 61.9 (R25/0) 66.6 (R0/50) 62.9 (R10/50) 42.8 (R25/50) | % | GRAPH/FIGURE | Values are graphically plotted and explicitly written on top of the orange bars in Figure 3. | NULL | NULL | NULL | NULL | NULL | NULL | NULL | NULL | 90 (RB10) 91 (RB25) | min | TABLE | Table 1: Initial Setting time (min) row provides values 90 for RB10 and 91 for RB25. | 138 (RB10) 141 (RB25) | min | TABLE | Table 1: Final row provides values 138 for RB10 and 141 for RB25. | NULL | NULL | NULL | NULL | NULL | NULL | NULL | NULL | NULL | NULL | NULL | NULL | NULL | NULL | NULL | NULL
Mechanical behaviour of structural concrete with ground recycled concrete cement and mixed recycled aggregate | B. Cantero, M. Bravo, J. de Brito, I.F. Saez del Bosque, C. Medina | Journal of Cleaner Production | 2020 | 10.1016/j.jclepro.2020.122913 | Ground Recycled Concrete (GRC) | NULL | TEXT | This article analyses the combined effect of valorising ground recycled concrete (GRC)... | Laboratory-prepared concrete specimens | NULL | TEXT | The ground recycled concrete (GRC) obtained by crushing and grinding laboratory-prepared concrete specimens... | Jaw crushing, roll crushing, and ball-grinding | NULL | TEXT | ii) jaw crushing the cubic and prismatic specimens... iii) roll crushing the jaw-crushed particles... iv) ball-grinding the crushed concrete... | Jaw crushed to <16 m; roll crushed to <5 mm; ball-grinding at 60 rpm and a milling load of 56 kg per 20 kg of material for 2 h | NULL | TEXT | ii) jaw crushing the cubic and prismatic specimens to a particle size of <16 m; iii) roll crushing the jaw-crushed particles to <5 mm; iv) ball-grinding the crushed concrete to the intended fineness at 60 rpm and a milling load of 56 kg per 20 kg of material for 2 h. | NULL | NULL | TEXT | NULL | NULL | NULL | TEXT | NULL | NULL | NULL | TEXT | NULL | NULL | NULL | TEXT | NULL | NULL | NULL | TEXT | NULL | NULL | NULL | TEXT | NULL | 2 | h | TEXT | ...ball-grinding the crushed concrete to the intended fineness at 60 rpm and a milling load of 56 kg per 20 kg of material for 2 h. | 60 | rpm | TEXT | ...ball-grinding the crushed concrete to the intended fineness at 60 rpm and a milling load of 56 kg per 20 kg of material for 2 h. | NULL | NULL | TEXT | NULL | 0.56 (NAC), 0.58 (N10/0), 0.60 (N25/0), 0.59 (RA-CDW), 0.61 (R10/50), 0.63 (R25/50) | NULL | TABLE | Table 7: NAC: 0.56, N10/0: 0.58, N25/0: 0.60, RA-CDW: 0.59, R10/50: 0.61, R25/50: 0.63 | D90 is 147 mm | mm | TEXT | ...shows that D90 (90th percentile particle size) in GRC was 147 mm compared to 46 mm in OPC. | <10 | mm | TEXT | At 10 mm and lower (D10), GRC exhibited a smaller particle size than OPC... | NULL | NULL | TEXT | NULL | 147 | mm | TEXT | ...shows that D90 (90th percentile particle size) in GRC was 147 mm compared to 46 mm in OPC. | NULL | NULL | TEXT | NULL | NULL | NULL | TEXT | NULL | NULL | NULL | TEXT | NULL | NULL | NULL | TEXT | NULL | NULL | NULL | TEXT | NULL | 2.54 | g/cm³ | TABLE | Table 5: GRC Density (g/cm3) 2.54 | NULL | NULL | TEXT | NULL | 46.10 | wt% | TABLE | Table 5: GRC SiO2 46.10 | 40.00 | wt% | TABLE | Table 5: GRC CaO 40.00 | 3.80 | wt% | TABLE | Table 5: GRC Al2O3 3.80 | 1.50 | wt% | TABLE | Table 5: GRC Fe2O3 1.50 | 0.50 | wt% | TABLE | Table 5: GRC MgO 0.50 | 0.40 | wt% | TABLE | Table 5: GRC SO3 0.40 | 0.30 | wt% | TABLE | Table 5: GRC Na2O 0.30 | 1.20 | wt% | TABLE | Table 5: GRC K2O 1.20 | 6.20 | wt% | TABLE | Table 5: GRC LoI* 6.20 | NULL | NULL | TEXT | NULL | quartz, calcite, feldspars, muscovite, plagioclase, alite, belite | NULL | TEXT | The crystalline phases in GRC (Fig. 2) included quartz, calcite, feldspars, muscovite and plagioclase, along with the alite and belite present in the anhydrous cement. | NULL | NULL | TEXT | NULL | NULL | NULL | TEXT | NULL | NULL | NULL | TEXT | NULL | NULL | NULL | TEXT | NULL | Complies with class 42.5 R cement requirements | NULL | TEXT | Table 6 also gives the compressive strength of the cements used, all of which complied with the requirements for strength class 42.5 R cement. | NULL | NULL | TEXT | NULL | NULL | NULL | TEXT | NULL | 10, 25 | % | TEXT | ...analyses the combined effect of valorising ground recycled concrete (GRC) as 10% or 25% cement replacement... | 10 | % | TEXT | In short, mixes with 10% ground recycled concrete and 50% recycled aggregate met the mechanical performance requisites for strength class 25/30 structural concrete. | 46.6 ± 1.2 (NAC), 37.8 ± 1.4 (N10/0), 27.7 ± 0.9 (N25/0), 34.8 ± 1.2 (R0/50), 32.8 ± 1.4 (R10/50), 23.3 ± 0.9 (R25/50) | MPa | TABLE | Table 10: fcm (MPa) ¦ NAC 46.6 ± 1.2 ¦ N10/0 37.8 ± 1.4 ¦ N25/0 27.7 ± 0.9 ¦ R0/50 34.8 ± 1.2 ¦ R10/50 32.8 ± 1.4 ¦ R25/50 23.3 ± 0.9 | NULL | NULL | TEXT | NULL | NULL | NULL | TEXT | NULL | NULL | NULL | TEXT | NULL | 90 (RC10), 91 (RC25) | min | TABLE | Table 6: Initial setting time (min) ¦ RC10 90 ¦ RC25 91 | NULL | NULL | TEXT | NULL | NULL | NULL | TEXT | NULL | NULL | NULL | TEXT | NULL | NULL | NULL | TEXT | NULL | NULL | NULL | TEXT | NULL
Mortars with thermo activated recycled cement: Fresh and mechanical characterisation | Ana Carriço, Sofia Real, José Alexandre Bogas, Manuel Francisco Costa Pereira | Construction and Building Materials | 2020 | https://doi.org/10.1016/j.conbuildmat.2020.119502 | Thermo activated recycled cement (TRC) / Recycled cement (RC) | NULL | TEXT | "This paper aims to contribute to a better knowledge of the production and rehydration of thermo activated recycled cement (TRC) and its incorporation in cement based materials." | Origin paste (OP) produced with CEM I 42.5R | NULL | TEXT | "In this study, CEM I 42.5R (Table 1) was used to produce the origin paste (OP), which was employed in the production of RC." | Crushing, rolling, ball milling, and sieving | NULL | TEXT | "First, the OP was reduced into particles of about 7 cm by means of two jaw crashers with different jaw openings. On a second stage, the waste OP passed twice through a roller mill, leading to particle sizes lower than 2 mm. Then, the particles were further ground in a horizontal steel ball mill for about 2 h. Finally, the fine OP particles were sieved and divided into two sizes: under 125 μm... and under 45 μm" | Sieved into two fractions: under 125 μm (coarse powder - CP) and under 45 μm (fine powder - FP); ground for 2 h | NULL | TEXT | "Then, the particles were further ground in a horizontal steel ball mill for about 2 h. Finally, the fine OP particles were sieved and divided into two sizes: under 125 μm (designated as coarse powder - CP) and under 45 μm (designated as fine powder - FP)." | Thermal activation | NULL | TEXT | "...recycled cement thermal activation and rehydration in mortars..." | Heating rate: 20 °C/min | NULL | TEXT | "...at a heating rate of about 20 °C/min from ambient to treatment temperature, at which was maintained for 5 h." | NULL | NULL | NULL | NULL | 400, 500, 600, 700, 800, 900 | °C | TEXT | "...FP was also subjected to the following temperatures: 400, 500, 600, 700, 800 and 900 °C." | 5 | h | TEXT | "...at which was maintained for 5 h." | NULL | NULL | NULL | NULL | NULL | NULL | NULL | NULL | NULL | NULL | NULL | NULL | Cooled inside the oven until ambient temperature | NULL | TEXT | "Then, the TRC was cooled inside the oven until ambient temperature." | 0.40, 0.50, 0.56, 0.58, 0.67, 0.70, 0.72, 0.76, 0.77 | NULL | TABLE | Reported under "w/b" column for various mixes in Table 2 | Graphically reported in Fig. 4 | NULL | GRAPH/FIGURE | Fig. 4. Particle size distribution of OPC, non-treated (NT) and fine (FP700) and coarse (CP700) RC thermo activated at 700 °C. | NULL | NULL | NULL | NULL | NULL | NULL | NULL | NULL | NULL | NULL | NULL | NULL | < 125 (for CP); < 45 (for FP) | μm | TEXT | "...under 125 μm (designated as coarse powder - CP) and under 45 μm (designated as fine powder - FP)." | NULL | NULL | NULL | NULL | NULL | NULL | NULL | NULL | NULL | NULL | NULL | NULL | NULL | NULL | NULL | NULL | NULL | NULL | NULL | NULL | 924 (for FP400); 898 (for FP500); 864 (for FP600); 843 (for FP700); 821 (for FP800); 814 (for FP900) | kg/m³ | TEXT | "The final loose bulk densities of TRC were 924, 898, 864, 843, 821 and 814 kg/m3 for FP treated at 400, 500, 600, 700, 800 and 900 °C, respectively." | NULL | NULL | NULL | NULL | 12.5 (at 500 °C); 13.9 (at 600 °C); 15.7 (at 700 °C); 18.7 (at 800 °C); 19.4 (at 900 °C) | % | TABLE | Table 3: "CaO content (%)" values for different treatment temperatures | NULL | NULL | NULL | NULL | NULL | NULL | NULL | NULL | NULL | NULL | NULL | NULL | NULL | NULL | NULL | NULL | NULL | NULL | NULL | NULL | NULL | NULL | NULL | NULL | NULL | NULL | NULL | NULL | NULL | NULL | NULL | NULL | Calcite, free CaO (Calcia), C2S (Larnite / structure similar to α'L-C2S / structure closer to larnite), CH (Portlandite) | NULL | MULTIPLE SOURCES | Mentioned in Section 3.1.2 text and Fig. 3 legend | CH content upon contact with water: 16.5% (500 °C), 18.4% (600 °C), 20.8% (700 °C), 24.7% (800 °C), 25.6% (900 °C) | % | TABLE | Table 3: "CH content upon contact with water (%)" | NULL | NULL | NULL | NULL | NULL | NULL | NULL | NULL | NULL | NULL | NULL | NULL | NULL | NULL | NULL | NULL | Cumulative heat release at 7 days for CP700 is approximately 46% lower than OPC (or OPC is 46% higher than TRC) | NULL | MULTIPLE SOURCES | "At 24 h and 7 days, the total heat of OPC was about 42 and 46% higher than in TRC, respectively." Also graphically shown in Fig. 7. | 29Si NMR spectrum shows Q0 peaks (dehydrated) and Q0, Q1, Q2 peaks after 1-day rehydration | NULL | MULTIPLE SOURCES | Discussed in Section 3.1.6 and displayed in Fig. 8. | 20, 50, 100 | % | TABLE | Table 2: "% RC" column values | up to 20 (for minimal strength impact); up to 50 (as a maximum viable mineral admixture replacement) | % | TEXT | "Moreover, the mechanical strength was little affected for up to 20% TRC replacement and was only 12% reduced for 50%TRC incorporation. Therefore, TRC proved to be a very promising supplementary cementitious material for cement replacement." | 3-Day: 33.2 (MA20), 18.1 (MA50), 3.4 (MA100), 22.1 (MC20), 23.8 (MC50), 16.4 (MC100), 46.1 (MD20), 35.2 (MD50), 0.6 (MFP400), 4.6 (MFP500), 15.3 (MFP600), 4.9 (MFP700), 5.6 (MFP800), 5.1 (MFP900) 7-Day: 48.1 (MA20), 33.0 (MA50), 6.0 (MA100), 32.2 (MC20), 29.4 (MC50), 21.6 (MC100), 61.7 (MD20), 49.1 (MD50) 28-Day: 59.7 (MA20), 47.1 (MA50), 23.1 (MA100), 45.6 (MC20), 39.7 (MC50), 27.1 (MC100), 74.9 (MD20), 66.9 (MD50), 1.2 (MFP400), 9.3 (MFP500), 21.6 (MFP600), 15.9 (MFP700), 26.4 (MFP800), 24.6 (MFP900) 90-Day: 71.3 (MA20), 56.3 (MA50), 30.4 (MA100) | MPa | TABLE | Table 5: "fcm,3d", "fcm,7d", "fcm,28d", and "fcm,90d" columns | MA Mortars at 28 days: 20% incorporation = 92% of control; 50% incorporation = 72% of control; 100% incorporation = 36% of control MC/MD Mortars at 28 days: 100% TRC = 53% of control; MD20 = reduction of 2%; MD50 = reduction of 12%; MC20 = reduction of 11%; MC50 = reduction of 23% | % | TEXT | "In this case, the compressive strength of MA mortars with 20, 50 and 100% incorporation of TRC were 92, 72 and 36% of that of MA0." "For 100% TRC, the compressive strength was 53% of the respective mortar with only OPC." "...the incorporation of 20% TRC led to a reduction of 11% and 2% of the compressive strength, respectively. For the same mortars, but with 50% TRC, the reduction was 23% and 12%, respectively." | NULL | NULL | NULL | NULL | At 24 h: OPC was 42% higher than TRC At 7 days: OPC was 46% higher than TRC | % | TEXT | "At 24 h and 7 days, the total heat of OPC was about 42 and 46% higher than in TRC, respectively." | 145 (TRC1/20% CP700); 125 (TRC2/50% CP700); 15 (TRC3/100% CP700); 35 (TRC4/100% FP600); 125 (TRC5/100% FP700); 275 (TRC6/100% FP800); 290 (TRC7/100% FP900) | min | TABLE | Table 4: "Setting time (min) Initial" | 210 (TRC1/20% CP700); 180 (TRC2/50% CP700); 32 (TRC3/100% CP700); 200 (TRC4/100% FP600); 170 (TRC5/100% FP700); 390 (TRC6/100% FP800); 405 (TRC7/100% FP900) | min | TABLE | Table 4: "Setting time (min) Final" | 3-Day: 6.1 (MA20), 3.3 (MA50), 1.3 (MA100), 4.9 (MC20), 4.5 (MC50), 3.7 (MC100), 8.7 (MD20), 6.3 (MD50), 0.3 (MFP400), 1.5 (MFP500), 3.4 (MFP600), 1.7 (MFP700), 1.7 (MFP800), 1.1 (MFP900) 7-Day: 7.6 (MA20), 5.6 (MA50), 2.1 (MA100), 7.5 (MC20), 6.0 (MC50), 4.3 (MC100), 9.6 (MD20), 8.7 (MD50) 28-Day: 8.4 (MA20), 8.2 (MA50), 5.0 (MA100), 8.2 (MC20), 7.8 (MC50), 6.2 (MC100), 10.7 (MD20), 9.2 (MD50), 0.6 (MFP400), 2.6 (MFP500), 4.6 (MFP600), 4.0 (MFP700), 6.3 (MFP800), 4.0 (MFP900) 90-Day: 9.6 (MA20), 9.3 (MA50), 5.9 (MA100) | MPa | TABLE | Table 5: "fctm,3d", "fctm,7d", "fctm,28d", and "fctm,90d" columns | NULL | NULL | NULL | NULL | NULL | NULL | NULL | NULL | NULL | NULL | NULL | NULL
Strength enhancement of artificial aggregate prepared with waste concrete powder and its impact on concrete properties | Yi Jiang, Tung-Chai Ling, Minjiao Shi | Journal of Cleaner Production | 2020 | https://doi.org/10.1016/j.jclepro.2020.120515 | Waste concrete powder (WCP) | NULL | TEXT | Waste concrete powder (WCP), a byproduct generated in the production of recycled concrete aggregates, is proposed as the main material for manufacturing artificial aggregate... | Crushed waste concrete | NULL | TEXT | crushed waste concrete with particle sizes of less than 4.75 mm was first collected from a local construction and demolition waste recycling plant | Cold-bonding pelletization | NULL | TEXT | ...is proposed as the main material for manufacturing artificial aggregate (WCPA) through cold-bonding pelletization. | Revolution speed: 40; Tilting angle: 45; Liquid to solid (L/S) ratio: 0.24 | rpm; °; NULL | TEXT | The revolution speed and tilting angle were fixed at 40 rpm and 45° respectively... Liquid to solid (L/S) ratio was kept constant at 0.24... | Combined chemical activation and CO2 curing | NULL | TEXT | The addition of cement, ground granulated blast furnace slag and calcium hydroxide as well as the application of CO2 curing are integrated with the purpose of strength enhancement. | Slag dosage: 5% to 20%; Ca(OH)2 dosage: 1% to 6% | wt.%; wt.% | TABLE | Table 2 outlines the mix proportions varying cement, slag, and Ca(OH)2. | CO2 concentration: 20%; Temperature: 20 °C; Relative humidity: 65% | %; °C; % | TEXT | For CO2-cured aggregates, they were placed in a CO2 chamber, at the temperature of 20 °C, CO2 concentration of 20% and relative humidity of 65%. | NULL | NULL | NULL | NULL | NULL | NULL | NULL | NULL | Grinding and sieving | NULL | TEXT | ...and then ii) the waste concrete was oven dried, ground and sieved through 150 mm sieves. | NULL | NULL | NULL | NULL | NULL | NULL | NULL | NULL | Natural air curing temperature: 20 ± 2 °C; Relative humidity: 60 ± 5% | °C; % | TEXT | For natural air-cured aggregates, they were placed under a normal atmosphere at the temperature of 20 ± 2 °C and relative humidity of 60 ± 5%. | NULL (Only Liquid-to-Solid ratio of 0.24 is specified for the raw material mixture) | NULL | TEXT | Liquid to solid (L/S) ratio was kept constant at 0.24... | Passing 150 mm sieves | µm | TEXT | ...and then ii) the waste concrete was oven dried, ground and sieved through 150 mm sieves. | 1.8 | µm | GRAPH/FIGURE | Fig. 1. (a) particle size distribution of WCP (d90 = 158.9 µm, d50 = 22.4 µm, d10 = 1.8 µm) | 22.4 | µm | TEXT / GRAPH/FIGURE | Based on the results of material characterization, the mean particle size of the WCP is 22.4 mm... and Fig. 1. (a)... d50 = 22.4 µm | 158.9 | µm | GRAPH/FIGURE | Fig. 1. (a) particle size distribution of WCP (d90 = 158.9 µm, d50 = 22.4 µm, d10 = 1.8 µm) | 22.4 | µm | TEXT | ...the mean particle size of the WCP is 22.4 mm... (Note: text states mm but context/figure indicates µm) | NULL | NULL | NULL | NULL | 3.55 | m²/g | TEXT | ...with the BET surface area of 3.55 m²/g and the density of 2.7 g/cm³; | NULL | NULL | NULL | NULL | NULL | NULL | NULL | NULL | NULL | NULL | NULL | NULL | NULL | NULL | NULL | NULL | 51.8 | wt.% | TABLE | Table 1 (WCP Row): 51.8 | 22.8 | wt.% | TABLE | Table 1 (WCP Row): 22.8 | 13.6 | wt.% | TABLE | Table 1 (WCP Row): 13.6 | 5.6 | wt.% | TABLE | Table 1 (WCP Row): 5.6 | 1.4 | wt.% | TABLE | Table 1 (WCP Row): 1.4 | 0.8 | wt.% | TABLE | Table 1 (WCP Row): 0.8 | e (NULL) | NULL | TABLE | Table 1 (WCP Row): e | 2.6 | wt.% | TABLE | Table 1 (WCP Row): 2.6 | e (NULL) | NULL | TABLE | Table 1 (WCP Row): e | TiO2: 0.7; Others: 0.7 | wt.%; wt.% | TABLE | Table 1 (WCP Row): TiO2 = 0.7, Others = 0.7 | Quartz, ettringite, belite, calcite, calcium silicate hydroxide | NULL | TEXT / GRAPH/FIGURE | ...while the primary mineral phases include hydration products such as ettringite and calcium silicate hydrate, quartz that comes from the aggregates or impurities and calcite due to the carbonation. and Fig 1b. | NULL | NULL | NULL | NULL | NULL | NULL | NULL | NULL | Poor reactivity | NULL | TEXT | ...given that WCP is considered as having poor reactivity due to the hydration history and contamination by impurities (Kim and Choi, 2012). | NULL | NULL | NULL | NULL | NULL | NULL | NULL | NULL | NULL | NULL | NULL | NULL | NULL | NULL | NULL | NULL | 100% replacement of natural coarse aggregate | % | TEXT | ...WCPA is used as full natural coarse aggregate replacement in the production of concrete... | NULL (WCP was not evaluated as a direct cement replacement in the concrete phase of this study) | NULL | NULL | NULL | Concrete S2 (C10G20CH3): 3d: 14.9 ± 1.4 7d: 19.8 ± 1.0 28d: 27.8 ± 1.3 Concrete S3 (C20G20CH3): 3d: 16.6 ± 0.9 7d: 21.4 ± 1.6 28d: 31.8 ± 1.1 | MPa | TABLE | Table 6 records the exact values and standard deviations for concrete mixes S2 and S3 across different curing stages. | Concrete S2: Decreased by 36.0% Concrete S3: Decreased by 26.9% | % | TEXT | ...the 28-day compressive strengths achieved were 27.8 MPa and 31.8 MPa, which decreased by 36.0% and 26.9% respectively as compared with the control group S1. | NULL | NULL | NULL | NULL | NULL | NULL | NULL | NULL | NULL | NULL | NULL | NULL | NULL | NULL | NULL | NULL | Concrete S2 (C10G20CH3): 3d: 2.1 ± 0.3 7d: 2.5 ± 0.3 28d: 3.0 ± 0.2 Concrete S3 (C20G20CH3): 3d: 2.5 ± 0.4 7d: 2.6 ± 0.3 28d: 3.2 ± 0.2 | MPa | TABLE | Table 6 displays the exact values and standard deviations for the flexural failure evaluations of S2 and S3. | Decreased by 7–12% | % | TEXT | ...the compressive and flexural strengths were still 30–40% and 7–12% lower than the natural aggregate concrete respectively... | Concrete S2 (60d): ~77 × 10⁻⁵ Concrete S3 (60d): ~72 × 10⁻⁵ | Strain | GRAPH/FIGURE | Derived from the graph curves at day 60 in Fig. 13 (Shrinkage strain / 1.0 × 10⁻⁵ vs Curing days). | Concrete S2: 47% higher than S1 Concrete S3: 38% higher than S1 | % | TEXT | ...being 47% and 38% higher than S1 but 14% and 20% lower than S4 respectively.
Use of concrete fine fraction waste as a replacement of Portland cement | Thays C.F. Oliveira, Bianca G.S. Dezen, Edna Possan | Journal of Cleaner Production | 2020 | https://doi.org/10.1016/j.jclepro.2020.123126 | Concrete Waste (CW) / fine fraction of concrete waste | NULL | TEXT | "This work aims to evaluate the use of fine fraction of concrete waste (CW) from construction and demolition waste (CDW) as a replacement for Ordinary Portland cement (OPC)..." | Concrete specimens | NULL | TEXT | "The waste used in this research was obtained from concrete specimens processing. Such specimens were disposed in Itaipu Concrete Technology Laboratory after mechanical tests..." | Mechanical treatment (fragmentation, comminution, and sifting) | NULL | TEXT | "At first, the specimens were fragmented with hand tools (sledgehammer), then comminuted in a specific mill and posteriorly sifted in sieves #100 (0.149 mm), #200 (0.075 mm) and #325 (0.044 mm) mesh." | Sifted in sieves mesh #100 (0.149 mm), #200 (0.075 mm), and #325 (0.044 mm) | mm | TEXT / TABLE | "posteriorly sifted in sieves #100 (0.149 mm), #200 (0.075 mm) and #325 (0.044 mm) mesh." ; and Table 5 | NULL | NULL | TEXT | Not explicitly reported as an activated material (processed through physical treatment only) | NULL | NULL | NULL | NULL | NULL | NULL | NULL | NULL | NULL | NULL | NULL | NULL | NULL | NULL | NULL | NULL | NULL | NULL | NULL | NULL | NULL | NULL | NULL | NULL | NULL | NULL | NULL | NULL | NULL | NULL | NULL | NULL | 0.48 (for mortars); 0.55 (for concretes, reported as W/C) | NULL | TEXT | "The water/cement ratio used was 0.48." (under Section 2.3.3.1 Mortars); "with water to cement (W/C) ratio fixed at 0,55." (under Section 2.3.3.2 Concretes) | Diameter below 0.15 mm | mm | TEXT | "The CW fraction used consists of particles with a diameter below 0.15 mm." | NULL | NULL | NULL | NULL | NULL | NULL | NULL | NULL | NULL | NULL | NULL | NULL | 90.53 (RC1); 34.16 (RC2); 22.77 (RC3); 36.03 (RC4) | um | TABLE | "Average diameter (um)" row inside Table 2 | NULL | NULL | NULL | NULL | NULL | NULL | NULL | NULL | 735.67 (RC1); 1052.13 (RC2); 2825.63 (RC3); 1732.30 (RC4) | cm2/g | TABLE | "Blaine (cm2/g)" row inside Table 2 | NULL | NULL | NULL | NULL | 2.52 (RC1); 2.58 (RC2); 2.72 (RC3); 2.57 (RC4) | g/cm3 | TABLE | "rho (g/cm3)" row inside Table 2 (Note: text references this bulk density parameter interchangeably with specific mass) | 2.52 (RC1); 2.58 (RC2); 2.72 (RC3); 2.57 (RC4) | g/cm3 | TABLE | "rho (g/cm3)" row inside Table 2 | 38.8 (RC1); 38.2 (RC2); 38.0 (RC3); 38.5 (RC4) | % | TABLE | Table 4 rows corresponding to RC1, RC2, RC3, RC4 under column SiO2 | 23.7 (RC1); 21.1 (RC2); 21.5 (RC3); 22.0 (RC4) | % | TABLE | Table 4 rows corresponding to RC1, RC2, RC3, RC4 under column CaO | 8.0 (RC1); 9.7 (RC2); 10.2 (RC3); 9.5 (RC4) | % | TABLE | Table 4 rows corresponding to RC1, RC2, RC3, RC4 under column Al2O3 | 12.5 (RC1); 14.2 (RC2); 13.7 (RC3); 13.5 (RC4) | % | TABLE | Table 4 rows corresponding to RC1, RC2, RC3, RC4 under column Fe2O3 | 2.8 (RC1); 2.8 (RC2); 2.9 (RC3); 3.0 (RC4) | % | TABLE | Table 4 rows corresponding to RC1, RC2, RC3, RC4 under column MgO | 1.1 (RC1); 0.9 (RC2); 1.0 (RC3); 1.0 (RC4) | % | TABLE | Table 4 rows corresponding to RC1, RC2, RC3, RC4 under column SO3 | 1.8 (RC1); 1.7 (RC2); 1.8 (RC3); 1.8 (RC4) | % | TABLE | Table 4 rows corresponding to RC1, RC2, RC3, RC4 under column Na2O | 1.1 (RC1); 1.2 (RC2); 1.2 (RC3); 1.2 (RC4) | % | TABLE | Table 4 rows corresponding to RC1, RC2, RC3, RC4 under column K2O | 8.3 (RC1); 7.8 (RC2); 7.2 (RC3); 7.3 (RC4) | % | TABLE | Table 4 rows corresponding to RC1, RC2, RC3, RC4 under column LOI | TiO2: 1.2 (RC1); 1.6 (RC2); 1.8 (RC3); 1.4 (RC4) | % | TABLE | Table 4 rows corresponding to RC1, RC2, RC3, RC4 under column TiO2 | Quartz, Calcite, Portlandite, Goethite | NULL | GRAPH/FIGURE | Figure 2 caption and labels: "Q: quartz. C: calcite. P: portlandite. G: goethite." | NULL | NULL | NULL | NULL | NULL | NULL | NULL | NULL | Chemically inert (without pozzolanicity) | NULL | TEXT | "...confirming the absence of pozzolanic activity in CW (the waste had a fire loss higher than 7% and a total oxides sum lower than 62%)... being a chemically inert material (without pozzolanicity)." | 54.14 (RC1); 66.41 (RC2); 74.79 (RC3); 66.18 (RC4) | % | TABLE | "PAI (%)" row inside Table 2 | NULL | NULL | NULL | NULL | NULL | NULL | NULL | NULL | NULL | NULL | NULL | NULL | Mortars: 0%, 15%, 25%, 50%; Concretes: 0%, 15%, 25% | % | TABLE | Table 1 ("Replacement percentages of cement by CW in mortars and concrete.") | Up to 25% | % | TEXT | "Results show that the studied material has compatible characteristics with Portland cement and can be used in replacement contents up to 25% in mortars and concretes." | Mortars (28 days): • RC2 (15%): ~32 • RC2 (25%): ~28 • RC3 (15%): ~31 • RC3 (25%): ~25.5 • RC4 (15%): ~34 • RC4 (25%): ~29 Mortars (RC4 over time): • 15% (7d): ~27; (28d): ~34; (91d): ~33.5 • 25% (7d): ~24.8; (28d): ~29; (91d): ~32 • 50% (7d): ~10.5; (28d): ~15.8; (91d): ~16.5 Concretes (28d / 91d): • 0% (28d): ~40; (91d): ~45.5 • 15% (28d): ~34.5; (91d): ~38.2 • 25% (28d): ~31.5; (91d): ~36.5 | MPa | GRAPH/FIGURE | Values estimated visually from graphs: • Figure 3 (Mortar at 28d) • Figure 4 (Mortar RC4 over time) • Figure 5a (Concrete strength) *(All graph-derived) | NULL | % | NULL | Not explicitly reported as percentage of control. | NULL | NULL | NULL | NULL | NULL | NULL | NULL | NULL | NULL | NULL | NULL | NULL | NULL | NULL | NULL | NULL | NULL | NULL | NULL | NULL | NULL | NULL | NULL | NULL | NULL | NULL | NULL | NULL | NULL | NULL | NULL | NULL
Surface characterization of carbonated recycled concrete fines and its effect on the rheology, hydration and strength development of cement paste | Xiaowei Ouyang, Liquan Wang, Shida Xu, Yuwei Ma, Guang Ye | Cement and Concrete Composites | 2020 | 10.1016/j.cemconcomp.2020.103809 | Recycled cement paste powder (RP) and Carbonated recycled cement paste powder (CRP) | NULL | TEXT | ...the surface properties of recycled cement paste (RP) and carbonated recycled cement paste powder (CRP) were first characterized in this paper. | Crushed cement paste specimens after hydration for 120 days | NULL | TEXT | The RP was obtained by grinding the crushed cement paste specimens after hydration for 120 days. | Grinding | NULL | TEXT | The RP was obtained by grinding the crushed cement paste specimens after hydration for 120 days. | Grinding of crushed cement paste specimens after hydration for 120 days | NULL | TEXT | The RP was obtained by grinding the crushed cement paste specimens after hydration for 120 days. | Accelerated Carbonation Treatment | NULL | TEXT | Using carbonation treatment can effectively improve the performance of recycled concrete... | Temperature: 20±2°C, Relative humidity: 70±5%, CO2 concentration: 20±3%, Pressure: 0.1 MPa, Duration: 12 days | NULL | TEXT | ...placing the RP in a carbonation chamber at a temperature of 20±2°C relative humidity of 70±5% CO2 concentration of 20±3% and pressure ssure of 0.1 MPa for 12 days. | Temperature: 20±2°C, Relative humidity: 70±5%, CO2 concentration: 20±3%, Pressure: 0.1 MPa | NULL | TEXT | ...placing the RP in a carbonation chamber at a temperature of 20±2°C relative humidity of 70±5% CO2 concentration of 20±3% and pressure ssure of 0.1 MPa for 12 days. | NULL | NULL | NULL | NULL | NULL | NULL | NULL | NULL | NULL | NULL | NULL | NULL | NULL | NULL | NULL | NULL | NULL | NULL | NULL | NULL | NULL | NULL | NULL | NULL | 0.4 | NULL | TABLE | "0.4" (reported across all mixes in Table 2) | Plotted as cumulative and volume distributions in Figure 1 | NULL | GRAPH/FIGURE | Fig. 1. Cumulative distribution (a) and volume distribution (b) of particle size of cement, RP and CRP. | NULL | NULL | NULL | NULL | CRP: 55.41; CR (RP): 22.23 | µm | TEXT | The particle size of CRP (D50: 55.41 µm) is significantly larger than that of CR (D50: 22.23 µm)... | NULL | NULL | NULL | NULL | NULL | NULL | NULL | NULL | CRP: 0.56; CR (RP): 0.86 | m²/g | TEXT | ...and the specific surface areas of CRP (0.56 m²/g) is much less than that of CR (0.86 m²/g). | NULL | NULL | NULL | NULL | NULL | NULL | NULL | NULL | NULL | NULL | NULL | NULL | NULL | NULL | NULL | NULL | NULL | NULL | NULL | NULL | NULL | NULL | NULL | NULL | NULL | NULL | NULL | NULL | NULL | NULL | NULL | NULL | NULL | NULL | NULL | NULL | NULL | NULL | NULL | NULL | NULL | NULL | NULL | NULL | NULL | NULL | NULL | NULL | NULL | NULL | NULL | NULL | NULL | NULL | NULL | NULL | CH (Calcium Hydroxide): 12.46 (RP), 4.03 (CRP); CaCO3 (Calcium Carbonate): 8.30 (RP), 52.30 (CRP) | wt% | TEXT | The calculation based on the TGA-DTG results indicates that about 12.46% CH and 8.30% CaCO3 existed in RP, 4.03% CH and 52.30% CaCO3 were present in CRP. | RP: CH, ettringite (AFt), C2S, C3S; CRP: CaCO3 | NULL | TEXT | The crystalline phase of RP is mainly CH and ettringite (AFt). The diffraction peak of C2S and C3S also shows in RP... The main crystalline phase in CRP is CaCO3. | RP: 12.46% CH, 8.30% CaCO3; CRP: 4.03% CH, 52.30% CaCO3 | wt% | TEXT | The calculation based on the TGA-DTG results indicates that about 12.46% CH and 8.30% CaCO3 existed in RP, 4.03% CH and 52.30% CaCO3 were present in CRP. | Amorphous silica gel layer covers CRP surface | NULL | TEXT | The silica phase on the surface of CRP is thus believed to be a silica gel resulted from a carbonation reaction rather than CaCO3. | Silica gel on the surface of CRP reacts with CH | NULL | TEXT | The silica gel on the surface of CRP reacts with CH to form C-S-H, as inferred from Fig. 8, leading to a denser interface... | NULL | NULL | NULL | NULL | NULL | NULL | NULL | NULL | NULL | NULL | NULL | NULL | Zeta potential curves as a function of Ca2+ concentration | mV | GRAPH/FIGURE | Fig. 6. The zeta potential of RP and CRP as a function of Ca2+ concentration in Ca(OH)2 solution. | 30, 40 | % | TABLE | "30", "40" (reported in Table 2 under mix designs R1, C1, R2, C2) | NULL | NULL | NULL | NULL | NULL | NULL | NULL | NULL | NULL | NULL | NULL | NULL | NULL | NULL | NULL | NULL | NULL | NULL | NULL | NULL | NULL | NULL | NULL | NULL | NULL | NULL | NULL | NULL | NULL | NULL | NULL | NULL | NULL | NULL | NULL | NULL | NULL | NULL | NULL | NULL | NULL | NULL | NULL | NULL
Study on Properties of Waste Concrete Powder by Thermal Treatment and Application in Mortar | Yuwu Sui, Chuping Ou, Shu Liu, Jinshuai Zhang and Qingbo Tian | Applied Sciences | 2020 | 10.3390/app10030998 | Waste concrete powder (WCP) | NULL | TEXT | The waste concrete powder (WCP) contained not only cement paste powder but also the fine and coarse aggregate powders... | Used concrete made before 2015 | NULL | TEXT | The samples were obtained from the used concrete made before 2015. | Crushing, screening, and grinding | NULL | TEXT | The used concrete was produced with calcium carbonate as aggregates, and was dealt with by crushing, screening, and grinding. | <0.125 mm | mm | TEXT | In this treatment process, 15–30% waste concrete powder (<0.125 mm) can be generated. | Thermal treatment | NULL | TEXT | WCP was dealt with by thermal treatments of 200, 400, 600, 700, and 800 °C for 3 h in a labor heating furnace. | NULL | NULL | NULL | NULL | NULL | NULL | NULL | NULL | 200, 400, 600, 700, 800 | °C | TEXT | WCP was dealt with by thermal treatments of 200, 400, 600, 700, and 800 °C for 3 h in a labor heating furnace. | 3 | h | TEXT | WCP was dealt with by thermal treatments of 200, 400, 600, 700, and 800 °C for 3 h in a labor heating furnace. | NULL | NULL | NULL | NULL | NULL | NULL | NULL | NULL | NULL | NULL | NULL | NULL | Labor heating furnace | NULL | TEXT | WCP was dealt with by thermal treatments of 200, 400, 600, 700, and 800 °C for 3 h in a labor heating furnace. | 0.5 | NULL | TABLE | Table 2: "W/C" value under column "/": "0.5" |  |  |  |  | NULL | NULL | NULL | NULL | NULL | NULL | NULL | NULL | 3.08 (at 700 °C); 17.85 (at 600 °C) | µm | TEXT | With the thermal treatments of 700 °C and 600 °C, the size of the 90% volume (D90) was 3.08 and 17.85 µm, respectively. | Distributed from 0.84 to 30 | µm | TEXT | The particle size of WCP was mainly distributed in the range from 0.84 to 30 µm (Figure 1)... | NULL | NULL | NULL | NULL | NULL | NULL | NULL | NULL | NULL | NULL | NULL | NULL | NULL | NULL | NULL | NULL | NULL | NULL | NULL | NULL | NULL | NULL | NULL | NULL | 20.50 | % | TABLE | Table 1: "SiO2" for "WCP": "20.50" | 56.75 | % | TABLE | Table 1: "CaO" for "WCP": "56.75" | 8.42 | % | TABLE | Table 1: "Al2O3" for "WCP": "8.42" | 3.99 | % | TABLE | Table 1: "Fe2O3" for "WCP": "3.99" | 3.84 | % | TABLE | Table 1: "MgO" for "WCP": "3.84" | 3.49 | % | TABLE | Table 1: "SO3" for "WCP": "3.49" | 0.49 | % | TABLE | Table 1: "Na2O" for "WCP": "0.49" | 1.08 | % | TABLE | Table 1: "K2O" for "WCP": "1.08" | 1.04 | % | TABLE | Table 1: "Loss" for "WCP": "1.04" | P2O5: 0.13 | % | TABLE | Table 1: "P2O5" for "WCP": "0.13" | Larnite (β-C2S), calcium silicates (Ca3SiO5 and Ca2SiO4), Quartz, Calcite | NULL | MULTIPLE SOURCES | New larnite and calcium silicates (Ca3SiO5 and Ca2SiO4) were measured in the WCP at 800 °C by XRD experiment... and Figure 6 labels. | NULL | NULL | NULL | NULL | NULL | NULL | NULL | NULL | NULL | NULL | NULL | NULL | NULL | NULL | NULL | NULL | See Activity Index entries in Table 3 | % | TABLE | Table 5: "AI values for heated WCP according to the mechanical strengths." | Endothermic peak from about 700 to 900 | °C | GRAPH/FIGURE | Figure 2: "where a big endothermic peak occurred at temperatures from about 700 to 900 °C because of decomposition of calcium carbonate." (Graph-derived/text confirmed) | Free calcium oxide content: 0.1 (unheated), 0.15 (200 °C), 0.2 (400 °C), 0.4 (600 °C), 0.8 (700 °C), 3.6 (800 °C) | % | GRAPH/FIGURE | Figure 4: "Free calcium oxide content in WCP." (Graph-derived values) | 30 | % | TEXT | ...three 40 × 40 × 160 mm mortar cuboids for every sample were produced with the cement replaced by 30% thermally treated WCP... | 30 (WCP treated at 700 °C) | % | TEXT | ...the results illustrated that the WCP by 700 °C thermal treatment had an optimal AI value, which meant WCP treated at 700 °C could be used in mortar or concrete as an admixture. | 3-Day: - Control: 29.41 - 0 °C: 17.68 - 200 °C: 14.34 - 400 °C: 14.97 - 600 °C: 16.68 - 700 °C: 23.71 - 800 °C: 17.53 7-Day: - Control: 46.82 - 0 °C: 25.16 - 200 °C: 26.20 - 400 °C: 29.92 - 600 °C: 23.16 - 700 °C: 33.43 - 800 °C: 28.44 28-Day: - Control: 55.34 - 0 °C: 41.91 - 200 °C: 38.98 - 400 °C: 42.64 - 600 °C: 39.82 - 700 °C: 47.71 - 800 °C: 36.98 | MPa | TABLE | Table 4: "Mechanical strengths of mortars with the heated WCP for replacing 30% cement." | 3-Day: - Control: 100 - 0 °C: 60.1 - 200 °C: 48.8 - 400 °C: 50.9 - 600 °C: 56.7 - 700 °C: 80.6 - 800 °C: 59.6 7-Day: - Control: 100 - 0 °C: 53.7 - 200 °C: 56.0 - 400 °C: 63.9 - 600 °C: 49.5 - 700 °C: 71.4 - 800 °C: 60.7 28-Day: - Control: 100 - 0 °C: 75.7 - 200 °C: 70.4 - 400 °C: 73.5 - 600 °C: 72.0 - 700 °C: 86.2 - 800 °C: 66.8 | % | TABLE | Table 5: "AI of compressive strength (%)" | NULL | NULL | NULL | NULL | NULL | NULL | NULL | NULL | NULL | NULL | NULL | NULL | NULL | NULL | NULL | NULL | 3-Day: - Control: 5.44 - 0 °C: 3.58 - 200 °C: 3.33 - 400 °C: 3.66 - 600 °C: 3.81 - 700 °C: 4.91 - 800 °C: 3.96 7-Day: - Control: 7.27 - 0 °C: 4.43 - 200 °C: 5.72 - 400 °C: 6.52 - 600 °C: 5.15 - 700 °C: 6.42 - 800 °C: 5.36 28-Day: - Control: 8.79 - 0 °C: 4.63 - 200 °C: 6.18 - 400 °C: 7.06 - 600 °C: 5.89 - 700 °C: 6.83 - 800 °C: 6.23 | MPa | TABLE | Table 4: "Flexible strength (MPa)" | 3-Day: - Control: 100 - 0 °C: 65.8 - 200 °C: 61.2 - 400 °C: 67.3 - 600 °C: 70.0 - 700 °C: 90.0 - 800 °C: 72.8 7-Day: - Control: 100 - 0 °C: 60.9 - 200 °C: 78.7 - 400 °C: 89.7 - 600 °C: 70.8 - 700 °C: 88.3 - 800 °C: 73.7 28-Day: - Control: 100 - 0 °C: 52.7 - 200 °C: 70.3 - 400 °C: 80.3 - 600 °C: 67.0 - 700 °C: 77.7 - 800 °C: 70.9 | % | TABLE | Table 5: "AI of flexible strength (%)" | NULL | NULL | NULL | NULL | NULL | NULL | NULL | NULL
The utilization of eco-friendly recycled powder from concrete and brick waste in new concrete: A critical review | Qin Tang, Zhiming Ma, Huixia Wu, Wan Wang | Cement and Concrete Composites | 2020 | https://doi.org/10.1016/j.cemconcomp.2020.103807 | Recycled concrete powder (RCP), Recycled powder (RP) | N/A | TEXT | this paper provides a critical review on the utilization of recycled concrete powder (RCP) from concrete waste and recycled brick powder (RBP) from brick waste in new concrete. | Concrete waste, Construction and demolition (C&D) waste | N/A | TEXT | recyling technology for C&D waste has been developed, and the concrete and brick waste in C&D waste are recycled into a recycled aggregate... providing recycled concrete powder (RCP)... | Deep mechanical milling, crushing, grinding (ball mill, jet mill, planetary ball mill, vibration milling, superfine air pulverizer) | N/A | TEXT | Deep mechanical milling improves the size distribution of RP... Various grinding equipment can be used for preparing RP, and the type of grinding equipment that is used clearly impacts RP properties. The micro-structure of RP produced by a jet mill is more regular than that produced by a ball mill... | Grinding duration | min or h | TEXT | the median diameter of RP decreased from 32.2 μm to 9.2 μm when the grinding duration increased from 0 to 6 h... the fineness of RP significantly increased with the increase in grinding time up to 30 min... | Thermal treatment (heat treatment), Alkali activation, CO2-curing treatment, Mechanical activation | N/A | TEXT | Increasing the RP fineness is an effective approach to improving the properties of RP concrete, and a CO2-curing treatment of RCP is an eco-friendly modification method... Therefore, a heat treatment is an effective method for improving the properties of the RCP... the addition of an alkali activator improves the RP reactivity... | NULL | N/A | TEXT | NULL | CO2-curing | N/A | TEXT | a CO2-curing treatment of RCP is an eco-friendly modification method. | 600–800 (Also mentioned: 500, 800) | °C | TEXT | the compression strength of concrete containing 30% RCP after 600–800 ◦C treatment was 16.7–26.9% higher that of concrete containing 30%RCP without heat treatment. Therefore, the optimal temperature used in the heat treatment of RCP is 600–800 ◦C | 30–60 | min | TEXT | the optimal duration of the RCP heat treatment is suggested to be 30–60 min based on the enhancement effect and energy consumption. | Deep mechanical milling / grinding | N/A | TEXT | Deep mechanical milling improves the size distribution of RP... the reactivity of RP increases with the increase of specific surface area or fineness | 0 to 6, up to 30, 60, 90, 120, 10, 40, 20, 50, 70, 80, 100 | min or h | TEXT / TABLE | "when the grinding duration increased from 0 to 6 h", "up to 30 min", "60 min", "90 min", "120 min", "10 min", "40 min", "20 min", "50 min", "70 min", "80 min" (Table 1), "100 min" (Section 2.1.1) | NULL | N/A | TEXT | NULL | Double mixing (with RBP or other SCMs like fly ash, slag, lime), Nano-SiO2 addition | %, modules, etc. | TEXT | double mixing RBP and RCP helps improve the RP reactivity", "replacing part of the cement with other SCMs also improves the properties of RP concrete; in particular, fly ash is frequently incorporated", "replacing 10% of cement by lime", "when the RP was replaced by 0%, 5% and 8% nano-SiO2" | 0.35, 0.40, 0.54, 0.61, 0.26, 0.28, 0.55, 0.50 | N/A | TABLE | Reported under Table 4: "0.35", "0.40", "0.54", "0.61", "0.26", "0.28", "0.55", "0.50" | NULL | N/A | TEXT | NULL | NULL | N/A | TEXT | NULL | 32.2 to 9.2; below 10, 11–20, 21–30, above 30; 9.06; 90; 176; 12.54; 12.5; 4; 18.0; 11; 5.94 | μm | TEXT / TABLE | median diameter of RP decreased from 32.2 μm to 9.2 μm", "median diameter of RP is below 10 μm, 11–20 μm, 21–30 μm and above 30 μm" (Section 2.3), "average particle size of 9.06 μm" (Section 3.3), "D50 = 90 μm", "median diameter of 176 μm" (Section 6.2), "D50 = 12.54 μm" (Section 4.5), "D50 = 12.5 μm", "D50 = 4 μm", "D50 = 18.0 μm", "D50 = 11 μm", "D50 = 5.94 μm" (Table 5 & Table 6) | NULL | N/A | TEXT | NULL | 9.06 | μm | TEXT | with an average particle size of 9.06 μm | 396.3, 452.8, 702.8; 607.9, 476.3 | m²/kg or cm²/g | TEXT | the specific surface areas of powders after 100 min of ball milling, vibration milling and planetary milling were 396.3, 452.8 and 702.8 m2/kg", "specific surface areas of RCP are 607.9 and 476.3 cm2/g" | NULL | N/A | TEXT | NULL | NULL | N/A | TEXT | NULL | High water absorption | N/A | TEXT | Because RP possesses high water absorption, the flowability decreases with increasing RP content. | NULL | N/A | TEXT | NULL | NULL | N/A | TEXT | NULL | High content (Graph-derived range: ~30-70%) | % | GRAPH/FIGURE | Fig. 5(a) shows the compound composition of RCP, indicating high SiO2 content. | High content (Graph-derived range: ~10-40%) | % | GRAPH/FIGURE | Fig. 5(a) shows the compound composition of RCP, indicating high CaO content. | Graph-derived range: ~2-15% | % | GRAPH/FIGURE | Fig. 5(a) shows the compound composition of RCP. | Graph-derived range: ~1-10% | % | GRAPH/FIGURE | Fig. 5(a) shows the compound composition of RCP. | Reported in chart (low range) | % | GRAPH/FIGURE | Fig. 5(a) shows the compound composition of RCP. | Reported in chart (low range) | % | GRAPH/FIGURE | Fig. 5(a) shows the compound composition of RCP. | Reported in chart (low range) | % | GRAPH/FIGURE | Fig. 5(a) shows the compound composition of RCP. | Reported in chart (low range) | % | GRAPH/FIGURE | Fig. 5(a) shows the compound composition of RCP. | NULL | N/A | TEXT | NULL | NULL | N/A | TEXT | NULL | SiO₂ particles, C–S–H gel, un-hydrated cement particles, calcite (CaCO₃), larnite, calcium silicates (Ca₃SiO₅ and Ca₂SiO₄) | N/A | TEXT | the SiO2 particles, C–S–H gel and un-hydrated cement particles can be observed in RCP", "the calcite (CaCO3) contained in RCP takes part in the hydration reaction", "new larnite and calcium silicates (Ca3SiO5 and Ca2SiO4) are produced in RCP at 800 ◦C" | Mineral crystals and active amorphous substances | N/A | TEXT | The hydration products were mainly calcium hydroxide, calcium carbonate, Ca3A12O6·xH2O and AFt | NULL | N/A | TEXT | NULL | High contents of SiO₂ and Al₂O₃ help promote pozzolanic activity | N/A | TEXT | the high contents of SiO2 and Al2O3 in RP help promote pozzolanic activity | NULL | N/A | TEXT | NULL | 62.8%, 70.2%, 92%, 84%, 73%, 72%, 75%, 80%, 71.3%, 77.1%, 72.0%, 55%, 61%, 72.6%, 62%, 31%, 68.1%, 70.9% | % | TABLE | Table 1 lists various activity indexes of RCP and mixed powder under different conditions. | Cumulative hydration heat decreases with increasing replacement levels | J/g or % | TEXT | the cumulative hydration heat at 48 h decreased with increasing RP replacement ratios... the total hydration heat after 3 d decreased by 35.4% when the RP content was 40%. | Porous structure increases early wetting heat | N/A | TEXT | RP has a higher wetting heat than cement at the early stage... which further shows that RP has a more porous structure than cement. | 0, 5, 7.5, 10, 12.5, 15, 19, 20, 25, 30, 37.5, 40, 45, 50 | % | MULTIPLE SOURCES | Mentioned across text, Table 1, Table 4, Table 6, and Table 7. | 30 (GRAPH-DERIVED) | % | TEXT / GRAPH | Based on statistical data... the replacement ratio of RP in concrete preparation should be below 30%", "the suggested RP content is 30% in concrete with a low w/b" | 65.96, 60.69, 59.19, 56.18, 45.64, 61.68, 58.32, 49.44, 38.88, 38.40, 38.1, 43.2, 32.6, 31.3, 33.5, 33.7, 27.1, 22, 48.2, 47.1, 44.4, 38.1, 34.8, 36.9, 34.0, 26.1, 65.8 | MPa | TABLE / TEXT | Detailed in Table 4, Table 7, and text: "65.8 Mpa" (Section 7.4). | 100%, 92%, 90%, 85%, 69%, 95%, 80%, 63%, 62%, 114%, 86%, 82%, 101%, 81%, 66%, 98%, 92%, 79%, 106%, 75% | % | TABLE | Reported directly in parentheses inside Table 4 for RCP concrete mixes. | NULL | N/A | TEXT | NULL (Only 48-h and 3-d cumulative heats are explicitly given). | NULL | N/A | TEXT | NULL | 273, 288, 298, 309 | min | TEXT | the initial setting time of cementitious materials containing 0%, 15%, 30% and 45% RCP (D50 = 90 μm) was approximately 273, 288, 298 and 309 min, respectively | 469, 520, 539, 590 | min | TEXT | and the results for the final setting time were 469, 520, 539 and 590 min. | NULL | N/A | TEXT | NULL (Only formulas and relative percentages are explicitly detailed in text). | Formula: Fr = 1 - 0.0072 × PRCP | % | TEXT | Provided as empirical relationship equation: "Fr = 1 − 0.0072 × PRCP, (R2 = 0.83) (4)" | Autogenous: 17.5% lower, 47.6% lower, 23.6% lower, 50.6% lower. Drying: 411.5, 368.1–392.2; 54.2, 63.1, 74.1, 91.2 | με or mm (or % change) | TEXT / TABLE | autogenous shrinkage of UHPC with 30% and 50% RCP was 17.5% and 47.6% lower", "maximum autogenous shrinkage containing 25% and 50% RP was approximately 23.6% and 50.6% lower" (Section 4.4); "RCP: 0–411.5 / 19–368.1–392.2", "RCP: 0–54.2 / 15–63.1 / 30–74.1 / 45–91.2" (Table 3). | 16.4% higher, 36.7% higher, 68.3% higher; 4.7% lower, 10.5% lower | % | TEXT / TABLE | Table 3 lists: "16.4%, 36.7% and 68.3% higher than that of plain concrete"; "drying shrinkage values of concrete with 30% RCP are 4.7% and 10.5% lower, respectively, than that of plain concrete" (Section 4.5).
Wet-milling disposal of autoclaved aerated concrete demolition waste - A comparison with classical supplementary cementitious materials | Jin Yang, Linghao Zeng, Zechun Su, Xingyang He, Ying Su, Rixu Zhao, Xiangchen Gan | Advanced Powder Technology | 2020 | https://doi.org/10.1016/j.apt.2020.07.016 | Raw autoclaved aerated concrete waste (RA) and wet-milling autoclaved aerated concrete waste (WA) | N/A | TEXT | "The raw autoclaved aerated concrete waste (RA) is an important construction and demolition waste... utilizing ultrafine autoclaved aerated concrete waste (WA) as a supplementary cementitious material (SCM) after wet-milling disposal." | Autoclaved aerated concrete block demolition waste | N/A | TEXT | "Autoclaved aerated concrete waste was collected from the construction demolition site..." | Crushing followed by wet-milling in vertical stirring mill | N/A | TEXT | "...it was crushed as a raw autoclaved aerated concrete waste (RA) to prepare ultrafine particles by wet-milling." | Inner diameter: 0.8; Depth: 1; Motor power: 7.5; Mass of balls: 200; Ball diameter: 0.5–5; Water-to-powder mass ratio: 1:2; Ball-to-powder mass ratio: 2:1; Solid content: 67; Rotation frequency: 3000; Duration: 120 | m, m, kW, kg, mm, N/A, N/A, %, r/min, min | TEXT / TABLE | "The inner diameter and depth of the mill is about 0.8 m and 1 m respectively. The motor power is about 7.5 kW. The mass of grinding balls... is about 200 kg." and Table 2 | Mechanical activation via wet-milling | N/A | TEXT | "In present work, mechanical activation by grinding in water environment was conducted to reduce the fineness of AAC waste..." | Rotation frequency: 3000; Duration time: 120 | r/min, min | TEXT | "The RA was ground in the water environment with a rotation frequency of 3000 r/min and duration time of 120 min." | NULL | NULL | NULL | NULL | NULL | NULL | NULL | NULL | NULL | NULL | NULL | NULL | Wet-milling (grinding in a water environment using a vertical stirring mill) | N/A | TEXT | "...mechanical activation by grinding in water environment was conducted... Vertical stirring mill with water as dispersion medium was used for the disposal of RA." | 120 | min | TEXT | "...duration time of 120 min." | 3000 | r/min | TEXT | "...with a rotation frequency of 3000 r/min..." | Water used as liquid dispersion medium | N/A | TEXT | "...mechanical grinding in liquid dispersion environment (i.e. wet-milling)." | 0.35 | N/A | TEXT / TABLE | "The water-to-binder ratio of all the samples was fixed as 0.35." and Table 3 | Uniform / almost normal-distributed one after wet-milling | N/A | TEXT / GRAPH | "The particle size distribution of WA is almost normal-distributed one, which indicates the uniformity of wet-milling particles." and Fig. 5 | RA: 13.8; WA: 0.887 | μm | GRAPH/FIGURE | Fig. 5 (Graph-derived values explicitly displayed in chart labels) | RA: 142; WA: 2.33 | μm | TEXT / GRAPH | "...median particle size (D50) of crushed RA is around 142 μm." and Fig. 5 (WA value) | RA: 884; WA: 5.6 | μm | GRAPH/FIGURE | Fig. 5 (Graph-derived values explicitly displayed in chart labels) | NULL | NULL | NULL | NULL | RA: ~150; WA: ~3350 | m²/kg | GRAPH/FIGURE | Fig. 5 (Graph-derived estimation from the SSA chart) | NULL | NULL | NULL | NULL | NULL | NULL | NULL | NULL | NULL | NULL | NULL | NULL | NULL | NULL | NULL | NULL | NULL | NULL | NULL | NULL | RA: 36.0; WA: 36.2 | wt% | TABLE | Table 1 | RA: 22.4; WA: 22.6 | wt% | TABLE | Table 1 | RA: 18.5; WA: 18.3 | wt% | TABLE | Table 1 | RA: 3.2; WA: 3.1 | wt% | TABLE | Table 1 | RA: 1.7; WA: 1.8 | wt% | TABLE | Table 1 | RA: 1.3; WA: 1.4 | wt% | TABLE | Table 1 | NULL | NULL | NULL | NULL | NULL | NULL | NULL | NULL | RA: 13.6; WA: 14.0 | wt% | TABLE | Table 1 | NaO (RA: 0.6, WA: 0.6); MnO (RA: 0.6, WA: 0.6); P₂O₅ (RA: 0.2, WA: 0.2) | wt% | TABLE | Table 1 | Quartz, calcite, and tobermorite | N/A | TEXT / GRAPH | "The main crystal phases of RA include quartz, calcite and tobermorite." and Fig. 2 | Quartz, calcite, and tobermorite | N/A | TEXT | "The main crystal phases of RA include quartz, calcite and tobermorite." | NULL | NULL | NULL | NULL | Limited pozzolanic reactivity | N/A | TEXT | "...autoclaved aerated concrete waste is a hydrated and hardened product, with limited pozzolanic reactivity." | NULL | NULL | NULL | NULL | 3d: WA (~98%), RA (~74%); 28d: WA (~100%), RA (~81%) | % | GRAPH/FIGURE | Fig. 12 (Graph-derived estimation from Reactivity Index chart) | Main peak location: WA (5.5 h), RA (14.5 h); Dormant minimum: WA (1.3 h), RA (2.0 h) | h | TEXT / GRAPH | "...the main hydration peak location was greatly advanced from 14.5 h to 5.5 h by ultrafine WA. The minimum of the dormant period of WA appeared at 1.3 h, clearly earlier than that of RA (2.0 h)..." | NULL | NULL | NULL | NULL | 30 | m.% (wt%) | TEXT / TABLE | "The replacement level of different alternatives was fixed at 30%." and Table 3 | NULL | NULL | NULL | Only one replacement level (30%) was evaluated for the mixes | WA30: 1d (~31), 3d (~50.5), 7d (~54.5), 28d (~64.5) RA30: 1d (~15), 3d (~38.5), 7d (~46), 28d (~52) | MPa | GRAPH/FIGURE | Fig. 13 (Graph-derived estimation from the Compressive Strength curves) | NULL | NULL | NULL | NULL | WA30: ~148 RA30: ~130 | mW/g | GRAPH/FIGURE | Fig. 11 (Graph-derived estimation of cumulative heat release at 72 h) | NULL | NULL | NULL | NULL | NULL | NULL | NULL | NULL | NULL | NULL | NULL | NULL | NULL | NULL | NULL | NULL | NULL | NULL | NULL | NULL | NULL | NULL | NULL | NULL | NULL | NULL | NULL | NULL
Utilization of Recycled Concrete Powder in Cement Composite: Strength, Microstructure and Hydration Characteristics | Xi Chen, Ying Li, Hualei Bai, Liyuan Ma | Journal of Renewable Materials | 2021 | 10.32604/jrm.2021.015394 | Recycled concrete powder (RCP) | NULL | TEXT | "Recycled concrete powder (RCP) is used more and more in cement-based materials..." | Waste concrete beam | NULL | TEXT | "The waste concrete originated from the waste concrete beam in Xining railway traffic engineering project of Qinghai Province." | Mechanical pre-treatment (crushing, screening/sieving, and ball milling) | NULL | TEXT | "...obtained by a mechanical pre-treatment (crushing, grinding and sieving) from construction and demolition wastes..." and "First, a waste concrete beam member was crushed into bricks by hand (Fig. la), then crushed by a jaw crusher and screened to obtain particles under 0.15 mm as recycled fines. Finally, the recycled fines were pulverized in a PM2L planetary ball mill..." | 30 min pulverization duration, selected under 0.15 mm | min, mm | TEXT | "...screened to obtain particles under 0.15 mm as recycled fines. Finally, the recycled fines were pulverized in a PM2L planetary ball mill for 30 min..." | NULL | NULL | NULL | NULL | NULL | NULL | NULL | NULL | NULL | NULL | NULL | NULL | NULL | NULL | NULL | NULL | NULL | NULL | NULL | NULL | NULL | NULL | NULL | NULL | NULL | NULL | NULL | NULL | NULL | NULL | NULL | NULL | NULL | NULL | NULL | NULL | 0.45 (for pastes J0-J4, F11-F22), 0.5 (for mortars S0-S4) | NULL | TABLE | Tab. 4, Tab. 5, Tab. 6, Tab. 7 | Particles under 0.15 mm | mm | TEXT / GRAPH/FIGURE | "...screened to obtain particles under 0.15 mm as recycled fines." and "Figure 3: Particle size distributions of the component" | NULL | NULL | NULL | NULL | NULL | NULL | NULL | NULL | NULL | NULL | NULL | NULL | NULL | NULL | NULL | NULL | 467 | m^2/Kg | TABLE | Tab. 2: "Specific surface area (m2/Kg) ... RCP 467" | NULL | NULL | NULL | NULL | NULL | NULL | NULL | NULL | NULL | NULL | NULL | NULL | NULL | NULL | NULL | NULL | 856 | Kg/m^3 | TABLE | Tab. 2: "Bulk density (Kg/m3) ... RCP 856" | 27.8 | % | TABLE | Tab. 1: "SiO2 ... RCP 27.8" | 29.1 | % | TABLE | Tab. 1: "CaO ... RCP 29.1" | 6.70 | % | TABLE | Tab. 1: "Al2O3 ... RCP 6.70" | 2.73 | % | TABLE | Tab. 1: "Fe2O3 ... RCP 2.73" | 4.49 | % | TABLE | Tab. 1: "MgO ... RCP 4.49" | 1.11 | % | TABLE | Tab. 1: "SO3 ... RCP 1.11" | 0.56 | % | TABLE | Tab. 1: "Na2O ... RCP 0.56" | 1.09 | % | TABLE | Tab. 1: "K2O ... RCP 1.09" | NULL | NULL | NULL | NULL | TiO₂: 0.34, CO₂: 25.7 | % | TABLE | Tab. 1: "TiO2 ... RCP 0.34", "CO2 ... RCP 25.7" | Quartz (A-SiO2), Calcite (=-CaCO3), Dolomite (c-CaMg(CO)), Portlandite (D-Ca(OH)2), Anorthite (E -CaAl2Si2O8) | NULL | GRAPH/FIGURE | "Figure 4: Mineral compounds of particles... (b) RCP" | NULL | NULL | NULL | NULL | NULL | NULL | NULL | NULL | NULL | NULL | NULL | NULL | NULL | NULL | NULL | NULL | NULL | NULL | NULL | NULL | Higher total hydration heat than fly ash and silica fume from 0 to 72 h (at 10% dosage) | J/g | GRAPH/FIGURE | "Fig. 7b shows that RCP paste has the highest total hydration heat among all pastes from 0 to 72 h." (Note: Referenced as Fig. 7b in text but corresponds to Fig. 9b). | NULL | NULL | NULL | NULL | 10%, 20%, 30%, 40% (single-doped); 30% total replacement for composite designs (containing varying combinations of RCP, FA, and SF) | % | TEXT / TABLE | "Four recycled concrete powder (RCP) dosages, such as 10%, 20%, 30% and 40% are considered." and Tab. 4, Tab. 5, Tab. 6, Tab. 7 | 15% RCP (when blended with 15% FA+SF at FA:SF = 3:2) | % | TEXT | "When RCP content is 15%, fly ash and silica fume content is 15% (FA:SF = 3:2)... the compressive strength and flexural strength of mortar reached 50.6 MPa and 9 MPa respectively, both exceeding those of control mortar." | 3-Day Strength: S0: ~27 MPa S1: ~26.5 MPa S2: ~23.5 MPa S3: ~20 MPa S4: ~18 MPa FS11: ~18.5 MPa FS12: ~18.2 MPa FS21: ~18 MPa FS22: ~20.2 MPa 7-Day Strength: S0: ~43.2 MPa S1: ~42.3 MPa S2: ~36.5 MPa S3: ~32.5 MPa S4: ~26.8 MPa FS11: ~24.2 MPa FS12: ~25.5 MPa FS21: ~25 MPa FS22: ~24.8 MPa 28-Day Strength: S0: 49.3 MPa S1: 43.6 MPa S2: 42.6 MPa S3: 33.7 MPa S4: 27.8 MPa FS11: 36.2 MPa FS12: 50.6 MPa FS21: 33.8 MPa FS22: 40.2 MPa | MPa | MULTIPLE SOURCES (GRAPH/FIGURE & TEXT) | Exact values for 28-day strengths derived from data trends shown in Figs. 8a & 8c combined with explicit text values: "the compressive strength and flexural strength of FS12 both surpassed that of S0, reaching 50.6 MPa and 9 MPa respectively." 3d and 7d values are GRAPH-DERIVED. | >80% for the 20% dosage | % | TEXT | "When the dosage is 20%, the compressive and flexural strength of RCP mortar has a small decrease, but it still reaches more than 80% of the reference mortars." | NULL | NULL | NULL | NULL | NULL | NULL | NULL | NULL | J0: ~4.2 h J1: ~3.9 h J2: ~5.3 h J3: ~4.5 h J4: ~4.5 h F11: ~2.0 h F12: ~2.4 h F21: ~3.3 h F22: ~3.0 h | h | GRAPH/FIGURE | Graph-derived from Figure 5: "Setting time of cement pastes". | J0: ~5.1 h J1: ~5.5 h J2: ~5.9 h J3: ~7.0 h J4: ~6.9 h F11: ~4.1 h F12: ~5.2 h F21: ~4.9 h F22: ~4.5 h | h | GRAPH/FIGURE | Graph-derived from Figure 5: "Setting time of cement pastes". | 3-Day Strength: S0: ~6.3 MPa S1: ~6.0 MPa S2: ~5.8 MPa S3: ~4.9 MPa S4: ~4.7 MPa FS11: ~4.3 MPa FS12: ~4.1 MPa FS21: ~4.2 MPa FS22: ~4.6. MPa 7-Day Strength: S0: ~7.9 MPa S1: ~7.6 MPa S2: ~6.7 MPa S3: ~6.0 MPa S4: ~5.7 MPa FS11: ~4.8 MPa FS12: ~5.1 MPa FS21: ~5.6 MPa FS22: ~5.2. MPa 28-Day Strength: S0: 8.5 MPa S1: 8.2 MPa S2: 7.5 MPa S3: 7.0 MPa S4: 6.5 MPa FS11: 8.5 MPa FS12: 9.0 MPa FS21: 7.1 MPa FS22: 7.2 MPa | MPa | MULTIPLE SOURCES (GRAPH/FIGURE & TEXT) | Exact values for 28-day strengths derived from data trends shown in Figs. 8b & 8d combined with explicit text values: "the compressive strength and flexural strength of FS12 both surpassed that of S0, reaching 50.6 MPa and 9 MPa respectively." 3d and 7d values are GRAPH-DERIVED. | >80% for the 20% dosage | % | TEXT | "When the dosage is 20%, the compressive and flexural strength of RCP mortar has a small decrease, but it still reaches more than 80% of the reference mortars." | NULL | NULL | NULL | NULL | NULL | NULL | NULL | NULL
A novel upcycling technique of recycled cement paste powder by a two-step carbonation process | Xiaoliang Fang, Dongxing Xuan, Baojian Zhan, Weifeng Li, Chi Sun Poon | Journal of Cleaner Production | 2021 | https://doi.org/10.1016/j.jclepro.2020.125192 | Recycled cement paste powder (RCP) | N/A | TEXT | The hardened cement paste was then crushed and grinded by a ball mill into recycled cement powder (RCP). | Well-hydrated cement paste (two years old) prepared with an ASTM Type I Portland cement at a water/cement ratio of 0.4 | N/A | TEXT | In this study, a well-hydrated cement paste (two years old) was used as a simulated source of recycled fine aggregate powder, and it was prepared with an ASTM Type I Portland cement at a water/cement ratio of 0.4. | Crushed and grinded by a ball mill | N/A | TEXT | The hardened cement paste was then crushed and grinded by a ball mill into recycled cement powder (RCP). | NULL | NULL | NULL | NULL | Two-step carbonation process | N/A | TEXT | The concept is a two-step carbonation process, where calcium (Ca) and silicon (Si) can be separately extracted from the powdered RFA to produce new chemical products. | NULL | NULL | NULL | NULL | Step 1: Mixed with 0.5 mol/L Na2CO3 solution and 0.5 wt% TEA at a liquid/RCP ratio of 100 for 24 h using a magnetic stirrer. Step 2: Flow-through pure CO2 gas (>99.99%) at a flow rate of 1.5 L/min for 7 h. | N/A | TEXT | The concentration of Na2CO3 solution was set to be 0.5 mol/L... TEA was added into the Na2CO3 solution (0.5 wt%)... the liquid/RCP ratio of Step 1 was set to be 100. The mixture of Na2CO3 solution and RCP was mixed by a magnetic stirrer for 24 h." and "A commercially-sourced pure CO2 gas (>99.99%) was injected to the system at a flow rate of 1.5 L/min... After 7 h of carbonation, the formed gel (Fig. 4b) was collected by centrifugation... | NULL | NULL | NULL | NULL | NULL | NULL | NULL | NULL | NULL | NULL | NULL | NULL | NULL | NULL | NULL | NULL | NULL | NULL | NULL | NULL | NULL | NULL | NULL | NULL | NULL | NULL | NULL | NULL |  |  |  |  | NULL | NULL | NULL | NULL | 16.6 | µm | TEXT | The Dv (50) and Dv (90) values are 16.6 µm and 65.2 µm, respectively. | 65.2 | µm | TEXT | The Dv (50) and Dv (90) values are 16.6 µm and 65.2 µm, respectively. | NULL | NULL | NULL | NULL | NULL | NULL | NULL | NULL | NULL | NULL | NULL | NULL | NULL | NULL | NULL | NULL | NULL | NULL | NULL | NULL | NULL | NULL | NULL | NULL | NULL | NULL | NULL | NULL | 21.30 | wt% | TABLE | Table 2: "SiO2 ¦ 21.30" (under RCP column, 1050 °C dried mass) | 64.10 | wt% | TABLE | Table 2: "CaO ¦ 64.10" (under RCP column, 1050 °C dried mass) | 5.63 | wt% | TABLE | Table 2: "Al2O3 ¦ 5.63" (under RCP column, 1050 °C dried mass) | 3.22 | wt% | TABLE | Table 2: "Fe2O3 ¦ 3.22" (under RCP column, 1050 °C dried mass) | 1.15 | wt% | TABLE | Table 2: "MgO ¦ 1.15" (under RCP column, 1050 °C dried mass) | 3.54 | wt% | TABLE | Table 2: "SO3 ¦ 3.54" (under RCP column, 1050 °C dried mass) | NULL | NULL | TABLE | Table 2: "Na2O ¦ N/A" (under RCP column, 1050 °C dried mass) | 0.56 | wt% | TABLE | Table 2: "K2O ¦ 0.56" (under RCP column, 1050 °C dried mass) | NULL | NULL | NULL | NULL | MnO: 0.03 TiO2: 0.23 P2O5: 0.15 SrO: 0.10 | wt% | TABLE | Table 2: "MnO ¦ 0.03", "TiO2 ¦ 0.23", "P2O5 ¦ 0.15", "SrO ¦ 0.10" (under RCP column, 1050 °C dried mass) | Portlandite, dicalcium silicate (C2S) | N/A | TEXT/FIGURE | Meanwhile, unhydrated C2S was detected in both RCP and the Ca-rich residue..." and Figure 9 (RCP pattern shows peaks labeled P for portlandite and C2S for dicalcium silicate). | NULL | NULL | NULL | NULL | NULL | NULL | NULL | NULL | NULL | NULL | NULL | NULL | NULL | NULL | NULL | NULL | NULL | NULL | NULL | NULL | NULL | NULL | NULL | NULL | NULL | NULL | NULL | NULL | NULL | NULL | NULL | NULL | NULL | NULL | NULL | NULL | NULL | NULL | NULL | NULL | NULL | NULL | NULL | NULL | NULL | NULL | NULL | NULL | NULL | NULL | NULL | NULL | NULL | NULL | NULL | NULL | NULL | NULL | NULL | NULL | NULL | NULL | NULL | NULL | NULL | NULL | NULL | NULL | NULL | NULL | NULL | NULL | NULL | NULL | NULL | NULL
Investigation of using recycled powder from the preparation of recycled aggregate as a supplementary cementitious material | Shujun Li, Jianming Gao, Qiuyi Li, Xiaolong Zhao | Construction and Building Materials | 2021 | https://doi.org/10.1016/j.conbuildmat.2020.120976 | Recycled concrete powder (RCP) | N/A | TEXT | "Therefore, in this study, the properties of recycled concrete powder (RCP)... were investigated." | Waste concrete without waste clay bricks | N/A | TEXT | "The raw material was waste concrete without waste clay bricks that sourced from a construction demolition site in Qingdao." | Laboratory ball milling | N/A | TEXT | "...the four kinds of RCPs with different fineness were finally prepared using a laboratory ball mill with an adjustable rotational speed and running time..." | Particle size range controlled within 0-75 µm | µm | TEXT | "The particle size range of RCP was controlled within 0-75 µm, according to the Chinese standard [23] for the definition of RP." | NULL | N/A | TEXT | NULL | NULL | N/A | TEXT | NULL | NULL | N/A | TEXT | NULL | NULL | N/A | TEXT | NULL | NULL | N/A | TEXT | NULL | NULL | N/A | TEXT | NULL | NULL | N/A | TEXT | NULL | Adjustable rotational speed | N/A | TEXT | "...prepared using a laboratory ball mill with an adjustable rotational speed and running time..." | NULL | N/A | TEXT | NULL | 0.5 | N/A | TEXT | "...the mix proportion of the control mortar is water: cement: sand = 0.5: 1: 3 by mass, and the ratio of FA to cement in the test mortar is 0.3: 0.7 by mass." (Water = 225g, Binder = 135g RP + 315g Cement = 450g; 225/450 = 0.5) |  |  |  |  | NULL | N/A | TEXT | NULL | NULL | N/A | TEXT | NULL | NULL | N/A | TEXT | NULL | NULL | N/A | TEXT | NULL |  |  |  |  | RCP-S: ~3200 RCP-I: ~3050 RCP-II: ~2700 RCP-III: ~1800 | m²/kg | GRAPH/FIGURE | Values estimated from Fig. 7 "BET specific surface area of various RPs" | RCP-S: 821 RCP-I: 701 RCP-II: 553 RCP-III: 476 | m²/kg | TABLE | Table 1: "SSA (m²/kg)" for RCP-S, RCP-I, RCP-II, RCP-III | NULL | N/A | TEXT | NULL | NULL | N/A | TEXT | NULL | NULL | N/A | TEXT | NULL | 50.93 | % | TABLE | Table 2: "RCP ¦ 50.93" under SiO₂ | 18.18 | % | TABLE | Table 2: "RCP ¦ 18.18" under CaO | 13.55 | % | TABLE | Table 2: "RCP ¦ 13.55" under Al2O3 | 6.37 | % | TABLE | Table 2: "RCP ¦ 6.37" under Fe2O3 | 2.73 | % | TABLE | Table 2: "RCP ¦ 2.73" under MgO | 0.92 | % | TABLE | Table 2: "RCP ¦ 0.92" under SO3 | NULL | % | TABLE | Not reported in Table 2 | 3.50 | % | TABLE | Table 2: "RCP ¦ 3.50" under K2O | 11.32 | % | TEXT | "...the weight curve of RCP indicates that its mass loss was approximately 11.32%." | 3.82 | % | TABLE | Table 2: "RCP ¦ 3.82" under others | Quartz, Calcite, Albite | N/A | TEXT | "The primary crystalline phases in RCP included quartz, calcite, and albite." | NULL | N/A | TEXT | NULL | NULL | N/A | TEXT | NULL | Not significant | N/A | TEXT | "The pozzolanic reactivity of RCP was not significant even at later ages..." | [8 empty] | NULL | N/A | TEXT | NULL | Water requirement ratio (WRR): 110 to 114% | % | TEXT | "The water requirement ratios of RBPs and RCPs with different levels of fineness varied from 103 to 105% and from 110 to 114%, respectively." | 30 | % | TEXT / TABLE | "the ratio of FA to cement in the test mortar is 0.3: 0.7 by mass." and Table 3 shows 135 g of Recycled powder to 315 g of Cement. | NULL | N/A | TEXT | NULL | 28-Day:** Control: ~42.5 RCP-III: ~28.5 RCP-II: ~30.0 RCP-I: ~31.0 RCP-S: ~32.0 **90-Day:** Control: ~50.5 RCP-III: ~36.5 RCP-II: ~37.0 RCP-I: ~38.0 RCP-S: ~39.0 | MPa | GRAPH/FIGURE | Values are graph-derived from Fig. 12(a) "Compressive strength" | 28-Day:** RCP-III: ~67% RCP-II: ~70% RCP-I: ~73% RCP-S: ~75% **90-Day:** 73 to 77% (range reported in text) | % | MULTIPLE SOURCES | 28-day values are graph-derived from Fig. 13(a). 90-day range is from text: "...mortars containing RCPs showed the relatively low compressive and flexural strength ratios ranging from 73 to 77% and from 72 to 78%, respectively, after 90 days of curing" | NULL | N/A | TEXT | NULL | NULL | N/A | TEXT | NULL | NULL | N/A | TEXT | NULL | NULL | N/A | TEXT | NULL | 28-Day:** Control: ~7.5 RCP-III: ~5.3 RCP-II: ~5.6 RCP-I: ~5.8 RCP-S: ~6.0 **90-Day:** Control: ~9.2 RCP-III: ~6.6 RCP-II: ~6.8 RCP-I: ~7.0 RCP-S: ~7.2 | MPa | GRAPH/FIGURE | Values are graph-derived from Fig. 12(b) "Flexural strength" | 90-Day:** 72 to 78% | % | TEXT | "...mortars containing RCPs showed the relatively low compressive and flexural strength ratios ranging from 73 to 77% and from 72 to 78%, respectively, after 90 days of curing..." | 90-Day:** Control: ~0.155 RCP-III: ~0.184 RCP-II: ~0.178 RCP-I: ~0.172 RCP-S: ~0.168 | mm | GRAPH/FIGURE | Values are graph-derived from Fig. 18(a) "Shrinkage of mortars containing various RPs (RCP)" | 90-Day:** 8 to 19% higher than control | % | TEXT | "The 90-day shrinkage values of mortars containing RCPs were approximately 8-19% higher than that of the control mortar..."
Comparison of technical properties of cement pastes with different activated recycled powder from construction and demolition waste | Tao Meng, Yongpeng Hong, Kanjun Ying, Zhongjia Wang | Cement and Concrete Composites | 2021 | https://doi.org/10.1016/j.cemconcomp.2021.104065 | Hybrid Recycled Powder (HRP) | NULL | TEXT | "Hybrid Recycled Powder (HRP), which was collected from construction and demolition waste (C&DW)" | Construction and demolition waste (C&DW) | NULL | TEXT | "Hybrid Recycled Powder (HRP), which was collected from construction and demolition waste (C&DW)..." | Ball mill grinding | NULL | TEXT | "A ball mill (Wuxi Jianyi Instrument Machinery Co., Ltd.) with the power of 2.2 kW, was used for grinding the NHRP." | Grinding time: 30 min, Mass: 10 kg, Power: 2.2 kW | NULL | TEXT | "A ball mill (Wuxi Jianyi Instrument Machinery Co., Ltd.) with the power of 2.2 kW, was used for grinding the NHRP... 10 kg of NHRP were poured into the ball mill. The grinding time was 30 min..." | Mechanical, Chemical, and Nano activations | NULL | TEXT | "In the present work, three activation methods (mechanical, chemical, and nano activations) are studied for improving the properties and microstructures of cement pastes" | Grinding aid dosage: 0.1% by mass of NHRP; Nano-CaCO3 slurry solid content: 5% | NULL | TEXT | "The grinding aid (Shandong Lvlong Biotechnology Co., Ltd.) with a 0.1% by mass of NHRP was mixed with NHRP... A nano-CaCO3 slurry with the 5% solid content was developed independently" | NULL | NULL | NULL | NULL | NULL | NULL | NULL | NULL | NULL | NULL | NULL | NULL | Ball mill grinding | NULL | TEXT | "A ball mill (Wuxi Jianyi Instrument Machinery Co., Ltd.) with the power of 2.2 kW, was used for grinding the NHRP." | 30 | min | TEXT | "The grinding time was 30 min, as determined by preliminary experimentation." | NULL | NULL | NULL | NULL | Grinding aid main component: triethanolamine | NULL | TEXT | "Triethanolamine is the main component of grinding aid, and is a kind of common agent for improving the strength of cement and concrete at early age" | 0.3 | NULL | TABLE | Table 3 lists Water content as "30" relative to original cement mass (100) and superplasticizer as "0.1". |  |  |  |  | NULL | NULL | NULL | NULL | NULL | NULL | NULL | NULL | NULL | NULL | NULL | NULL | NHRP: 262.0; HRP-1: 22.22; HRP-2: 21.652 | µm | TEXT | "The volume-averaged particle size decreased from 262.0 µm for NHRP to 22.22 µm for HRP-1, and to 21.652 µm for HRP-2." | NULL | NULL | NULL | NULL | NULL | NULL | NULL | NULL | NULL | NULL | NULL | NULL | NULL | NULL | NULL | NULL | NULL | NULL | NULL | NULL | NULL | NULL | NULL | NULL | 65.26 | % | TABLE | Table 4: Chemical compositions of NHRP and fly ash: SiO2 (%) = 65.26 | 4.48 | % | TABLE | Table 4: Chemical compositions of NHRP and fly ash: CaO (%) = 4.48 | 11.05 | % | TABLE | Table 4: Chemical compositions of NHRP and fly ash: Al2O3 (%) = 11.05 | 3.18 | % | TABLE | Table 4: Chemical compositions of NHRP and fly ash: Fe2O3 (%) = 3.18 | 1.34 | % | TABLE | Table 4: Chemical compositions of NHRP and fly ash: MgO (%) = 1.34 | NULL | NULL | NULL | NULL | 0.22 | % | TABLE | Table 4: Chemical compositions of NHRP and fly ash: Na2O (%) = 0.22 | 1.87 | % | TABLE | Table 4: Chemical compositions of NHRP and fly ash: K2O (%) = 1.87 | 7.21 | % | TABLE | Table 4: Chemical compositions of NHRP and fly ash: LOI (%) = 7.21 | TiO2: 0.6 | % | TABLE | Table 4: Chemical compositions of NHRP and fly ash: TiO2 (%) = 0.6 | SiO2, CaCO3, Mica, Anorthite, Dihydrate gypsum | NULL | TEXT | "The main components of NHRP were SiO2 and CaCO3... Mica and anorthite were existed in a certain proportion in NHRP for particle sizes under 0.315 mm. Dihydrate gypsum was also found in NHRP." | NULL | NULL | NULL | NULL | NULL | NULL | NULL | NULL | Potential pozzolanic activity indicated | NULL | TEXT | "In general, the compositions of NHRP and fly ash were very similar, indicating the potential pozzolanic activity of the NHRP." | NULL | NULL | NULL | NULL | NULL | NULL | NULL | NULL | NULL | NULL | NULL | NULL | NULL | NULL | NULL | NULL | 10, 20, 30, 40, 50 | % | TABLE | Table 3: lists replacement options (Cement/HRPs ratios: 90/10, 80/20, 70/30, 60/40, 50/50). | NULL | NULL | NULL | [Note: Text notes chemical activation has the "best effect" at 20% replacement level, but an explicit global optimum is not stated.] | Non-activated 20% HRP (NHRP): 3d: 17.10 [GRAPH-DERIVED] 7d: 33.76 [GRAPH-DERIVED] 28d: 54.52 [GRAPH-DERIVED] Chemically activated 20% HRP (HRP-2): 3d: 23.25 7d: 40.01 28d: 73.46 Control Paste (0% HRP): 3d: 56.42 7d: 70.92 28d: 104.83 | MPa | MULTIPLE SOURCES | "The compressive strengths of the cement-paste samples without HRPs were 56.42 MPa, 70.92 MPa, and 104.83 MPa at 3 days, 7 days, and 28 days, respectively... For instance, the compressive strengths for the cement-paste samples with 20% of HRP-2 were 23.25 MPa, 40.01 MPa, and 73.46 MPa at 3 days, 7 days, and 28 days, respectively; these values were higher by 35.94%, 18.50%, and 34.75% than the corresponding values for NHRP." | HRP-2 at 20% Replacement: 3d: higher by 35.94% than NHRP 7d: higher by 18.50% than NHRP 28d: higher by 34.75% than NHRP | % | TEXT | "...these values were higher by 35.94%, 18.50%, and 34.75% than the corresponding values for NHRP." [Note: Full baseline curves across all ranges are provided graphically in Fig. 7]. | NULL | NULL | NULL | NULL | NULL | NULL | NULL | NULL | NULL | NULL | NULL | [Note: Table 1 reports initial setting time of 176 min for ordinary cement, which is excluded by Rule 15]. | NULL | NULL | NULL | [Note: Table 1 reports final setting time of 430 min for ordinary cement, which is excluded by Rule 15]. | NULL | NULL | NULL | NULL | NULL | NULL | NULL | NULL | NULL | NULL | NULL | NULL | NULL | NULL | NULL | NULL
Use of fine recycled concrete aggregates in concrete: A critical review | Marija Nedeljković, Jeanette Visser, Branko Šavija, Siska Valcke, Erik Schlangen | Journal of Building Engineering | 2021 | 10.1016/j.jobe.2021.102196 | fRCA (fine recycled concrete aggregates), recycled concrete powder, ADR fines | NULL | TEXT | "This paper discusses the state-of-the-art of the fine recycled concrete aggregates (fRCA)... Recycled concrete powder (<0.15 mm) contained higher quantities..." | Construction and Demolition Waste (C&DW), precast industry, laboratory crushed mortars and concretes | NULL | TEXT | "The most common sources are concretes from Construction and Demolition Waste (C&DW) [7–10] and from precast industry [11]... from laboratory crushed mortars and concretes..." | Mechanical crushing (rotor crusher, jaw crusher, cone crusher, impact crusher, roll crusher, smart crusher, vertical shaft impact (VSI) crusher), heating and grinding (Advanced Dry Recovery) | NULL | TEXT | "The fRCA B was produced by rotor crusher, while fRCA C and fRCA D were produced by jaw crusher combined with a cone crusher... Smart Crusher technique (SC)... vertical shaft impact (VSI) crusher... Heating-Air classification System... Advanced Dry Recovery (ADR)..." | Rotor speeds: 55, 65, 75 | m/s | TEXT | "Ulsen et al. [56] studied the effect of different rotor speeds of a vertical shaft impact (VSI) crusher... The water absorption of four sands, C&DW, VSI-55, VSI-65 and VSI-75, were 12%, 9%, 8.1%, and 7%..." | Chemical acid treatment, Pre-carbonation, Slurry coating | NULL | TEXT | "...effect of chemical treatment (acid) of the fRCA... Pre-carbonated fRCA... coated by CO2 and silica fume, fly ash, and nano-SiO2 slurries... coated by FA, slag and polyvinyl alcohol materials" | NULL | NULL | TEXT | NULL | NULL | NULL | TEXT | "Pre-carbonated fRCA" / "Compared with the mortar made of noncarbonated fRCA, the mortar made with carbonated fRCA..." | NULL | NULL | TEXT | "...processing the materials at different temperatures." | NULL | NULL | TEXT | NULL | Grinding | NULL | TEXT | "...resulted from heating and grinding of fines by an innovative low-cost classification technology, called Advanced Dry Recovery (ADR)..." | NULL | NULL | TEXT | NULL | NULL | NULL | TEXT | NULL | NULL | NULL | TEXT | NULL | 0.35, 0.44, 0.5, 0.53, 0.6, 0.7 | NULL | TEXT / TABLE | "Optimal workability was obtained for the specimens with water-to-cement ratio of 0.6, whereas the specimens with water-to-cement ratio of 0.5 were very dry and those with 0.7 were very fluid... w/c = 0.53... w/c = 0.44... w/c = 0.35" | S-shape curves; fractions analyzed include 0-0.250 mm, 0-150 μm, 250-300 μm, 0.6-1.2 mm | NULL | GRAPH/FIGURE | "Typical particle size distribution of river (A), natural crushed sand and three different fRCA (B, C, D)... shown in Fig. 4. ... influence on the particle size distribution (PSD) was demonstrated (Fig. 5)..." | NULL | NULL | TEXT | NULL | NULL | NULL | TEXT | NULL | NULL | NULL | TEXT | NULL | < 4 | mm | TEXT | "Fine recycled concrete aggregates (fRCA) (< 4 mm) originate from multiple crushing of concrete rubble" | 5.3 (for 0-4 mm fRCA); 9.9 (for fines < 63 μm) | m^2/g | TEXT | "The fRCA (0–4 mm) and fines smaller than 63 μm develop a surface area of 5.3 m2/g and 9.9 m2/g respectively." | NULL | NULL | TEXT | NULL | NULL | NULL | TEXT | NULL | 4.28 to 13.1 (Average: 8.4); 12, 9, 8.1, 7 (VSI speeds); 11.2 | % | TEXT / GRAPH/FIGURE | "The reported WA values for fRCA vary between 4.28 and 13.1%, with an average of 8.4%... Fig. 8... The water absorption of four sands, C&DW, VSI-55, VSI-65 and VSI-75, were 12%, 9%, 8.1%, and 7%... fRCA1, which has a higher water absorption ratio (11.2%)..." |  |  |  |  | NULL | NULL | TEXT | NULL | 48.0–84.2; 31.1; 41.2; 75.5 | % | TEXT | "The main oxides found were SiO2 (48.0–84.2%)... powder (<0.125 mm) contained SiO2 31.1%... composition was SiO2 41.2%... while original ADR fines (0–4 mm) composition was SiO2 75.5%..." | 2.4–13.9; 10–23; 12.4; 35.2; 11.2 | % | TEXT | "...and CaO (2.4–13.9%)... Higher contents of CaO (10–23%)... powder (<0.125 mm) contained... CaO 12.4%... composition was... CaO 35.2%, while original ADR fines (0–4 mm) composition was... CaO 11.2%." | 5.0–17.2; 8.7; 6.4; 4.6 | % | TEXT | "...Al2O3 (5.0–17.2%)... powder (<0.125 mm) contained... Al2O3 8.7%... composition was... Al2O3 6.4%, while original ADR fines (0–4 mm) composition was... Al2O3 4.6%." | 2.7; 3.0; 1.6 | % | TEXT | "...powder (<0.125 mm) contained... Fe2O3 2.7%... composition was... Fe2O3 3.0%, while original ADR fines (0–4 mm) composition was... Fe2O3 1.6%." | NULL | NULL | TEXT | NULL | Water soluble: < 1, 0.08–0.24; Acid soluble: 0.27–1.53 | % | TEXT | "...less than 1% water soluble sulfates... amount of acid soluble sulfates was between 0.27-1.53... water-soluble sulfates were 0.08–0.24%..." | Na2Oeq: 0.46–1.5 | % | TEXT | "The Na2Oeq was 0.46–1.5% for fRCA [85]." | NULL | NULL | TEXT | NULL | 3.4–19.6; 9–23 | % | TEXT | "...followed by high LOI values (3.4–19.6%)... Higher contents of... LOI (9–23%) were found..." | Total sulfur: < 1, 0.35–0.62; Water-soluble Cl⁻: 0.002, < 0.01; Acid-soluble Cl⁻: 0.02 | % | TEXT | "The total sulfur content of fRCA was below critical value (1%)... water soluble chlorides in fRCA were 0.002% while acid soluble chlorides were 0.02%... less than 0.01% of water soluble chlorides..." | Quartz, Crystalline phases, Adhered cement paste, Limestone, Ettringite, Monosulfoaluminates, Gibbsite, Gypsum, Feldspars | wt% | TEXT | "...fRCA are made up by crystalline phases (>70 wt%), notably quartz (>60 wt%), and adhered cement paste (<30 wt%)... presence of limestone aggregates... source of sulfates are phases such as ettringite and/or monosulfoaluminates or their carbonated products: limestone, gibbsite, and gypsum... minerals such as feldspars..." | Quartz, feldspars, calcite/limestone, ettringite, monosulfoaluminates, gibbsite, gypsum | NULL | TEXT | Same as XRD Phases above. | NULL | NULL | TEXT | NULL | Non-reactive | NULL | TEXT | "In all reviewed studies, fRCA were non-reactive aggregates." | NULL | NULL | TEXT | NULL | NULL | NULL | TEXT | NULL | Substitution of natural sand by fRCA does not change the degree of cement hydration | NULL | TEXT | "Based on calorimetry results, the authors also observed that the substitution of natural sand by fRCA does not change the degree of cement hydration." | NULL | NULL | TEXT | NULL | NULL (0% of cement replaced; fRCA replaces sand up to 100%) | % | TEXT / TABLE | "There are no case studies, except research papers... which report use of fRCA as a sustainable substitute for natural sand and cement in structural concrete... Table 2: replacement level [%] (lists fine aggregate replacements: 0, 5, 10, 15, 20, 25, 30, 35, 40, 45, 50, 60, 70, 75, 80, 100)" | NULL | % | TEXT | NULL | Ranges from 17.8 to 122.0 across reported matrix configurations | MPa | TABLE | "Table 3: Concrete compressive strength 28 days depending on the replacement ratio of natural sand by fRCA (values range from 17.8 to 122.0 MPa)." | Max reductions: 6.7% (at 10% replacement), 11.1% (at 30% replacement), 31.3% (at 50% replacement), 50% (at 100% replacement); Max increases: 3.7% (at 10% replacement), 5% (at 30% replacement), 16% (at 50% replacement) | % | TEXT | "The maximum reduction of compressive strength was 6.7%, 11.1%, 31.3% and 50% for concrete with 10%, 30%, 50% and 100% replacement ratio, respectively... The maximum increase of compressive strength was 3.7%, 5%, 16% for concrete with 10%, 30% and 50% replacement ratio, respectively." | NULL | NULL | TEXT | NULL | NULL | NULL | TEXT | NULL | NULL | NULL | TEXT | NULL | NULL | NULL | TEXT | NULL | [8 empty] | Swelling: 1 (for 30% fRCA); Drying shrinkage: lower than 1.0 (with particles < 0.6 mm removed) | μm/m or mm/m | TEXT | "...magnitude of swelling was 1 μm/m for concrete with 30% fRCA... drying shrinkage of the mortars was reported to be lower than 1.0 mm/m" | Drying shrinkage increased by 50% (at 20% fRCA), increased by 23%–41% (at 100% fRCA), increased by >100% (with simultaneous coarse + fine replacement); Carbonated fRCA drying shrinkage reduced by 8% to 13% | % | TEXT | "Neno et al. [15] reported a 50% higher drying shrinkage of mortar made with 20% fRCA compared to the reference mortar... complete replacement of the natural aggregates with recycled aggregates... increased the drying shrinkage... by more than 100%... use of 100% fRCA and 0% coarse recycled aggregates results in an increase of drying shrinkage by 23%–41%... Compared with the mortar made of noncarbonated fRCA, the mortar made with carbonated fRCA had lower drying shrinkage (from 8 to 13% at 56 days)"
Environmental perspectives of recycled concrete powder as cement replacement | Jan Pešta; Michal Ženíšek; Vladimír Kočí; Tereza Pavlů | AIP Conference Proceedings (AIP Conf. Proc.) | 2021 | https://doi.org/10.1063/5.0042093 | Recycled concrete powder (RCP) | NULL | TEXT | In this study, we assessed the environmental perspectives of recycled concrete powder (RCP) as a cement replacement... | Waste concrete | NULL | TEXT | The recycled cement powder was produced during the crushing of waste concrete in a recycling plant... | Crushing | NULL | TEXT | The recycled cement powder was produced during the crushing of waste concrete in a recycling plant... | 0–0,063 mm | mm | TABLE | RCP (0-0,063 mm) (kg/m3) from Table 2 | NULL | NULL | TEXT | No activation methods applied to RCP are mentioned. | NULL | NULL | TEXT | No activation parameters are reported. | NULL | NULL | TEXT | No carbonation conditions are reported. | NULL | NULL | TEXT | No thermal treatment is mentioned. | NULL | NULL | TEXT | No thermal treatment duration is mentioned. | NULL | NULL | TEXT | No mechanical activation method beyond primary production crushing is mentioned. | NULL | NULL | TEXT | No grinding duration is mentioned. | NULL | NULL | TEXT | No grinding speed is mentioned. | NULL | NULL | TEXT | No other activation conditions are reported. | NULL | NULL | TEXT | Water-cement ratios are listed for mixes, but strict water-to-binder ratios including the RCP binder component are not distinctly defined/labeled as separate w/b values beyond water-cement ratio column definitions. |  |  |  |  | ~3.5 (GRAPH-DERIVED) | µm | GRAPH/FIGURE | Identifiable on the cumulative distribution curve for RCP in FIGURE 3 at 10% passing. | ~19.0 (GRAPH-DERIVED) | µm | GRAPH/FIGURE | Identifiable on the cumulative distribution curve for RCP in FIGURE 3 at 50% passing. | ~65.0 (GRAPH-DERIVED) | µm | GRAPH/FIGURE | Identifiable on the cumulative distribution curve for RCP in FIGURE 3 at 90% passing. | 22 | µm | TABLE | Mean grain size (µm) ¦ 22 from Table 1 | NULL | NULL | TEXT | No direct specific surface area value other than Blaine fineness is mentioned. | NULL | NULL | TEXT | No BET surface area is reported. | 230 | m²/kg | TABLE | Blain specific surface area (m2/kg) ¦ 230 from Table 1 | NULL | NULL | TEXT | No water absorption capacity is reported. | NULL | NULL | TEXT | No specific gravity is reported. | NULL | NULL | TEXT | No bulk density of the powder itself is reported (only concrete mix densities). | NULL | NULL | TEXT | Not reported. | High concentration (exact value NULL) | NULL | TEXT | ...when the pure concrete fragments are crushed the RCP contains a high concentration of CaO (7). | NULL | NULL | TEXT | Not reported. | NULL | NULL | TEXT | Not reported. | NULL | NULL | TEXT | Not reported. | NULL | NULL | TEXT | Not reported. | NULL | NULL | TEXT | Not reported. | NULL | NULL | TEXT | Not reported. | 11.9 | % | TABLE | Ignition weight loss (%) ¦ 11.9 from Table 1 | NULL | NULL | TEXT | Not reported. | NULL | NULL | TEXT | Not reported. | NULL | NULL | TEXT | Not reported. | NULL | NULL | TEXT | Not reported. | NULL | NULL | TEXT | Not reported. | NULL | NULL | TEXT | Not reported. | NULL | NULL | TEXT | Not reported. | NULL | NULL | TEXT | Not reported. | NULL | NULL | TEXT | Not reported. | 0, 10, 20, 30, 40, 50 | % | TEXT | The replacement ratios were 0, 10, 20, 30, 40 and 50 % in order to examine the impact... | 10 | % | TEXT | According to the results, the maximal replacement rate of cement could be maximally 10%. | 51.6 (at 0% replacement) 41.3 (at 10% replacement) 31.7 (at 20% replacement) 22.8 (at 30% replacement) 13.6 (at 40% replacement) 10.0 (at 50% replacement) | MPa | TABLE | Compressive strength (MPa) ¦ 51.6 ¦ 41.3 ¦ 31.7 ¦ 22.8 ¦ 13.6 ¦ 10.0 from Table 3 | 100 (at 0% replacement) ~80 (at 10% replacement) ~61.4 (at 20% replacement) ~44.2 (at 30% replacement) ~26.4 (at 40% replacement) <20 (at 50% replacement) | % | MULTIPLE SOURCES | Mentioned conceptually in text ("measured for the RCP 0 mixture... less than 20%... for RCP 50") and visually presented via 'Relative compressive strength' data points in Figure 8. | NULL | NULL | TEXT | Not reported. | NULL | NULL | TEXT | Not reported. | NULL | NULL | TEXT | Not reported. | NULL | NULL | TEXT | Not reported. | NULL | NULL | TEXT | Not reported. | NULL | NULL | TEXT | Not reported. | NULL | NULL | TEXT | Not reported. | NULL | NULL | TEXT | Not reported.
Utilizing thermal activation treatment to improve the properties of waste cementitious powder and its newmade cementitious materials | Huixia Wu, Jianguang Xu, Dingyi Yang, Zhiming Ma | Journal of Cleaner Production | 2021 | https://doi.org/10.1016/j.jclepro.2021.129074 | Waste cementitious powder | NULL | TEXT | "This work investigates the utilization of thermal activation treatment in improving the properties of waste cementitious powder and its newmade mortar." | Concrete waste, mortar waste, and hardened cement paste waste | NULL | TEXT | "The construction waste can be separated mainly into concrete waste, mortar waste and hardened cement paste waste by different methods in the reclamation process of construction waste." | Crushed by a jaw crusher and ground | NULL | TEXT | "These original samples after hardening and curing were crushed into coarse particle by a jaw crusher... Subsequently, the dry coarse particle was further ground into fine waste powder, sieved to 150 μm maximum particle size." | Sieved to 150 μm maximum particle size | μm | TEXT | "...ground into fine waste powder, sieved to 150 μm maximum particle size." | Thermal activation treatment | NULL | TEXT | "...this work investigates the utilization of thermal activation treatment in improving the properties of waste cementitious powder..." | Heating rate: 5 °C/min | °C/min | TEXT | "...elevating at 5 °C/min heating rate first from the room temperature till reaching each targeted temperature..." | NULL | NULL | NULL | NULL | 20, 600, 800, 1000, 1200 | °C | TEXT | "...where the targeted temperature is set to 20 °C (room temperature), 600 °C, 800 °C, 1000 °C and 1200 °C..." | 2 | h | TEXT | "...which lasts 2 h for adequate activation." | NULL | NULL | NULL | NULL | NULL | NULL | NULL | NULL | NULL | NULL | NULL | NULL | NULL | NULL | NULL | NULL | 0.50 | NULL | TEXT | "...and the water to binder ratio is also designed as 0.50 for all the mix proportion in this stage." | NULL | NULL | NULL | NULL | NULL | NULL | NULL | NULL | 23.5–26.5 | μm | TEXT | "The median diameter of cement and waste cementitious powder is 22.0 μm and 23.5–26.5 μm..." | NULL | NULL | NULL | NULL | NULL | NULL | NULL | NULL | NULL | NULL | NULL | NULL | NULL | NULL | NULL | NULL | NULL | NULL | NULL | NULL | NULL | NULL | NULL | NULL | NULL | NULL | NULL | NULL | NULL | NULL | NULL | NULL | NULL | NULL | NULL | NULL | NULL | NULL | NULL | NULL | NULL | NULL | NULL | NULL | NULL | NULL | NULL | NULL | NULL | NULL | NULL | NULL | NULL | NULL | NULL | NULL | NULL | NULL | NULL | NULL | NULL | NULL | NULL | NULL | WCP-20C: 0% * WCP-600C: 5.1% * WCP-800C: 15.9% * WCP-1000C: 25.6% * WCP-1200C: 27.3% * WMP-20C: 0% * WMP-600C: 4.5% * WMP-800C: 8.4% * WMP-1000C: 8.6% * WMP-1200C: 9.3% * WPP-20C: 0% * WPP-600C: 14.9% * WPP-800C: 21.1% * WPP-1000C: 22.3% * WPP-1200C: 23.3% | % | TABLE | Table 3: "Mass loss of waste cementitious powder after various thermal activation temperatures." |  |  |  |  | WCP-20C: Quartz (SiO2), calcite (CaCO3), CaMg(CO3)2 * WCP-800C: CaO, calcium silicate * WCP-1200C: Anhydrous gypsum, amorphous SiO2 * WMP-20C: Quartz, calcite * WMP-800C/1000C: CaO, active calcium silicate * WMP-1200C: CaSiO3, anhydrous gypsum, amorphous SiO2 * WPP-20C: Portlandite (CH), C-S-H gel, SiO2, CaCO3 * WPP-600C: CaO * WPP-800C/1000C: CaO, calcium silicate * WPP-1200C: Anhydrous gypsum | NULL | TEXT | "...where the WCP-20C without thermal activation mainly consists of quartz (SiO2), calcite (CaCO3) and CaMg(CO3)2... When it comes to WCP-800C... CaO composition can be captured... along with new calcium silicate... When the thermal-activated temperature is 1200 °C, the anhydrous gypsum together with some amorphous SiO2 is formed in WCP-1200C..." (And similarly detailed for WMP and WPP in Section 3.1). | NULL | NULL | NULL | NULL | NULL | NULL | NULL | NULL | NULL | NULL | NULL | NULL | NULL | NULL | NULL | NULL | WCP-20C: 73.7% * WCP-600C: 77.9% * WCP-800C: 86.7% * WCP-1000C: 85.1% * WCP-1200C: 54.6% * WMP-20C: 73.1% * WMP-600C: 77.6% * WMP-800C: 75.3% * WMP-1000C: 64.4% * WMP-1200C: 61.0% * WPP-20C: 71.7% * WPP-600C: 90.1% * WPP-800C: 85.8% * WPP-1000C: 84.0% * WPP-1200C: 60.0% | % | TEXT / GRAPH-DERIVED | "Fig. 12(d) exhibits the activity index of thermal-activated WCP, and the activity indexes of WCP-20C, WCP-600C, WCP-800C, WCP-1000C and WCP-1200C are 73.7%, 77.9%, 86.7%, 85.1% and 54.6%, respectively." (Values for WMP and WPP also stated explicitly in text). | NULL | NULL | NULL | NULL | NULL | NULL | NULL | NULL | 30% | % | TEXT / TABLE | "The thermal-activated WCP, WMP and WPP were utilized to partially replace cement by mass in mix proportion..." and Table 2 mix designations all specify 30% waste powder. | NULL | NULL | NULL | NULL (Not investigated; only a fixed 30% replacement level was examined). | Plain mortar: 37.08 * M-30WCP-20C: 27.32 * M-30WCP-600C: 28.89 * M-30WCP-800C: 32.16 * M-30WCP-1000C: 31.55 * M-30WCP-1200C: 20.25 * M-30WMP-20C: 27.1 * M-30WMP-600C: 28.76 * M-30WMP-800C: 27.9 * M-30WMP-1000C: 23.89 * M-30WMP-1200C: 22.63 * M-30WPP-20C: 26.59 * M-30WPP-600C: 33.4 * M-30WPP-800C: 31.83 * M-30WPP-1000C: 31.16 * M-30WPP-1200C: 22.25 | MPa | GRAPH/FIGURE | Derived explicitly from Figure 12(a), (b), and (c) labels. | NULL | NULL | NULL | NULL (Only percentage differences relative to untreated powder mixtures, not the plain mortar control, are provided in the text; precise control percentages are not explicitly listed in text/labels). | NULL | NULL | NULL | NULL | NULL | NULL | NULL | NULL | NULL | NULL | NULL | NULL | NULL | NULL | NULL | NULL | Plain mortar: 8.62 * M-30WCP-20C: 6.68 * M-30WCP-600C: 6.82 * M-30WCP-800C: 7.73 * M-30WCP-1000C: 7.56 * M-30WCP-1200C: 4.95 * M-30WMP-20C: 6.57 * M-30WMP-600C: 6.91 * M-30WMP-800C: 6.51 * M-30WMP-1000C: 5.92 * M-30WMP-1200C: 5.37 * M-30WPP-20C: 6.44 * M-30WPP-600C: 7.73 * M-30WPP-800C: 7.56 * M-30WPP-1000C: 7.03 * M-30WPP-1200C: 4.54 | MPa | GRAPH/FIGURE | Derived explicitly from Figure 13(a), (b), and (c) labels. | NULL | NULL | NULL | NULL | NULL | NULL | NULL | NULL | NULL | NULL | NULL | NULL
CO2 mineralization of demolished concrete wastes into a supplementary cementitious material – a new CCU approach for the cement industry | Maciej Zajac, Jan Skocek, Jørgen Skibsted, Mohsen Ben Haha | RILEM Technical Letters | 2021 | https://doi.org/10.21809/rilemtechlett.2021.141 | Recycled concrete paste (RCP), carbonated RCP (cRCP) | NULL | TEXT | "This fraction, the so-called recycled concrete paste (RCP)... RCP recycled concrete paste, cRCP carbonated RCP." | Demolished concrete | NULL | TEXT | "...based on CO2 mineralization of cement paste from recycled concrete... solutions to further reduce the environmental footprint. In this work, a solution based on carbonation of the cement paste from old demolished concrete..." | Advanced recycling and separation technologies (such as SmartCrusher, Advanced Dry Recovery (ADR), or vertical rolled soft milling followed by separation) | NULL | TEXT | "This permits the application of high-quality recycled sand for concrete production and the rather pure RCP paste for the recarbonation processes. To cope with this challenge advanced recycling technologies are being currently developed, including SmartCrusher [38], Advanced Dry Recovery (ADR) [39], vertical rolled soft milling followed by separation [40] among others." | 10 kWh/t energy consumption (conservative estimate for advanced recycling) | kWh/t | TABLE | "10" (under "Additional energy consumption (kWh/t)" row "cRCP" in Table 1) / "For cRCP, 0.75 GJ/t is assumed for drying, 10 kWh/t for advanced recycling and 20 kWh/t for the re-carbonation..." | Wet carbonation / Aqueous mineralization | NULL | TEXT | "...reveals that the RCP carbonates readily at ambient pressure and temperature when an aqueous mineralization process is employed..." | 20 kWh/t energy consumption for re-carbonation | kWh/t | TABLE | "238" (Total under Table 1 for cRCP includes "20 kWh/t for the re-carbonation") | Ambient temperature and pressure, < 10% CO2 gas concentration (specifically 10% CO2 / 90% N2 gas flow at 10 L/hr/1g cement at T = 20°C and normal pressure) | NULL | MULTIPLE SOURCES | Abstract: "Carbonation of the calcium-bearing phases is achieved in a few hours at ambient temperature and pressure and with a relatively low CO2 gas concentration (< 10 %)." / Fig 4 Caption: "...in a wet reactor with a 10% CO2 / 90% N2 gas flow at 10 L/hr/1g cement at T = 20°C and normal pressure." | NULL | NULL | NULL | NULL | NULL | NULL | NULL | NULL | NULL | NULL | NULL | NULL | NULL | NULL | NULL | NULL | NULL | NULL | NULL | NULL | Wet carbonation reaction time of 360 min. / 2 hours / 30 minutes | min. / hours | TEXT | "The spectrum of the hydrated cement contains resonances... carbonated for 360 min." / "...full carbonation can be achieved after 2 hours and that more than 90% carbonation is achieved in just 30 minutes." | NULL | NULL | NULL | NULL | NULL | NULL | NULL | NULL | NULL | NULL | NULL | NULL | NULL | NULL | NULL | NULL | NULL | NULL | NULL | NULL | NULL | NULL | NULL | NULL | 150 | m²/(g gel) | TEXT | "...and has a very high surface area in the range of 150 m²/(g gel) [32]." | NULL | NULL | NULL | NULL | NULL | NULL | NULL | NULL | NULL | NULL | NULL | NULL | NULL | NULL | NULL | NULL | NULL | NULL | NULL | NULL | NULL | NULL | NULL | NULL | NULL | NULL | NULL | NULL | NULL | NULL | NULL | NULL | NULL | NULL | NULL | NULL | NULL | NULL | NULL | NULL | NULL | NULL | NULL | NULL | NULL | NULL | NULL | NULL | NULL | NULL | NULL | NULL | NULL | NULL | NULL | NULL | NULL | NULL | NULL | NULL | Calcite, Amorphous phase | NULL | TEXT | "Calcium carbonate is the main carbonation product, and in a wet carbonation reactor it precipitates as calcite [30,45]... Moreover, the alumina-silica gel exhibits the characteristic pattern for an amorphous phase in the XRD patterns..." | Calcium carbonate, Amorphous alumina-silica gel | NULL | TEXT | "Fully carbonated RCP is composed of calcium carbonate and an alumina-silica gel with pozzolanic properties..." | NULL | NULL | NULL | NULL | Very rapid pozzolanic reaction / Rapid strength gain | NULL | TEXT | "The pozzolanic reaction of the alumina-silica gel is very rapid as a result of its high specific surface and amorphous structure, implying that composite cements containing carbonated cement paste exhibit a rapid strength gain." | NULL | NULL | NULL | NULL | NULL | NULL | NULL | NULL | NULL | NULL | NULL | NULL | Portlandite consumption of CH-cRCP_I: ~46.5% at 1 day, ~50% at 2 days, ~51% at 7 days, ~53% at 28 days, ~54.5% at 90 days. CH-cRCP_III: ~50% at 1 day, ~58.5% at 2 days, ~61% at 7 days, ~62.5% at 28 days, ~64% at 90 days. | % | GRAPH/FIGURE | Graph-derived values from Figure 5A ("Consumption of portlandite in the synthesized cements.") | 40% (also general ranges of 20-40% cited) | % | MULTIPLE SOURCES | Text: "Employing the carbonated cement pastes as an SCM, composite cements were prepared with 60% of cement clinker and 40% of the carbonated cement paste." / Table 2: "40% cRCP" | NULL | NULL | NULL | NULL | CEM-cRCP_I: 1d: ~10 MPa 2d: ~19 MPa 7d: ~40 MPa 28d: ~48 MPa 90d: ~50 MPa CEM-cRCP_III: 1d: ~10.5 MPa 2d: ~20 MPa 7d: ~42 MPa 28d: ~51 MPa 90d: ~55 MPa | MPa | GRAPH/FIGURE | Graph-derived values from Figure 5B ("Evolution of the compressive strength in composite cements"). Values belong specifically to the composite cements mixed with 40% carbonated recycled cement paste. | NULL | NULL | NULL | NULL | NULL | NULL | NULL | NULL | NULL | NULL | NULL | NULL | NULL | NULL | NULL | NULL | NULL | NULL | NULL | NULL | NULL | NULL | NULL | NULL | NULL | NULL | NULL | NULL | NULL | NULL | NULL | NULL | NULL | NULL | NULL | NULL
Evaluation of waste concrete recycled powder (WCRP) on the preparation of low-exothermic cement | Xi Chen, Ying Li, Zheyu Zhu, Liyuan Ma | Journal of Building Engineering | 2022 | https://doi.org/10.1016/j.jobe.2022.104511 | Waste Concrete Recycled Powder (WCRP) | NULL | TEXT | Waste concrete recycled powder (WCRP) was produced by crushing construction wastes... | Waste concrete beam from Xining railway traffic engineering project | NULL | TEXT | The waste concrete beam, made by Ordinary Portland cement CEM I 42.5 (OPC) in the Xining railway traffic engineering project of Qinghai Province, was used to prepare waste concrete recycled powder (WCRP). | Crushed by jaw crusher, screened, and pulverized by planetary ball mill | NULL | TEXT | The waste concrete beam was crushed by a jaw crusher then screened to obtain particles, and pulverized by a PM2L planetary ball mill... | Pulverized for 30 min | min | TEXT | ...and pulverized by a PM2L planetary ball mill for 30 min to obtain WCRP finally. | Mechanical activation (grinding) | NULL | TEXT | Theoretically, grinding is a useful process to obtain active WCRP powders. While grinding-WCRP particles can be bound by small amounts of new cement hydrates... | NULL | NULL | NULL | NULL | NULL | NULL | NULL | NULL | NULL | NULL | NULL | NULL | NULL | NULL | NULL | NULL | Planetary ball mill | NULL | TEXT | ...pulverized by a PM2L planetary ball mill for 30 min to obtain WCRP finally. | 30 | min | TEXT | ...pulverized by a PM2L planetary ball mill for 30 min to obtain WCRP finally. | NULL | NULL | NULL | NULL | NULL | NULL | NULL | NULL | 0.45 | NULL | TEXT | In the preparation of fresh cement pastes, water/binder ratio of 0.45 was used... | <2 µm: 1.51%, <5 µm: 12.77%, <10 µm: 25.91%, <20 µm: 42.92%, <30 µm: 53.57%, <50 µm: 73.71%, <70 µm: 85.00%, <90 µm: 90.96%, <100 µm: 100% | % | TABLE | Table 2 reported the full breakdown under WCRP (%) row. | NULL | NULL | NULL | NULL | NULL | NULL | NULL | NULL | NULL | NULL | NULL | NULL | 42.60 | µm | TABLE | Table 2: "Average grain diameter(μm)" row "WCRP(%)": 42.60. | 467 | m²/Kg | TABLE | Table 3: "Specific surface area (m2/Kg)" for WCRP: 467. | NULL | NULL | NULL | NULL | NULL | NULL | NULL | NULL | High / Strong water absorption | NULL | TEXT | ...WCRP particles generated by the crushing of waste concrete are angular and porous, with the characteristics of small average particle size, large specific surface area, and strong water absorption [13,14]. | 2355 | Kg/m³ | TABLE | Table 3: "Apparent density (Kg/m3)" for WCRP: 2355. | 856 | Kg/m³ | TABLE | Table 3: "Bulk density (Kg/m3)" for WCRP: 856. | 27.8 | % | TABLE | Table 1: Chemical composition of WCRP, SiO2: 27.8. | 29.1 | % | TABLE | Table 1: Chemical composition of WCRP, CaO: 29.1. | 6.70 | % | TABLE | Table 1: Chemical composition of WCRP, Al2O3: 6.70. | 2.73 | % | TABLE | Table 1: Chemical composition of WCRP, Fe2O3: 2.73. | 4.49 | % | TABLE | Table 1: Chemical composition of WCRP, MgO: 4.49. | 1.11 | % | TABLE | Table 1: Chemical composition of WCRP, SO3: 1.11. | NULL | NULL | NULL | NULL | NULL | NULL | NULL | NULL | NULL | NULL | NULL | NULL | CO₂: 25.7 | % | TABLE | Table 1: Chemical composition of WCRP, CO2: 25.7. | CH, SiO₂, C₂S, C₃S, CaCO₃, C–S–H, CaO, AFt | NULL | TEXT / GRAPH | As shown in Fig. 10, the main hydration products were CH (PDF# 04–0733), SiO2 (PDF# 85–0797), C2S (PDF# 49–1672), C3S (PDF# 31–1497), CaCO3 (PDF# 05–0586), C–S–H(PDF# 14–0035), CaO (PDF# 37–1497) and Aft (PDF#41–1672). | SiO₂, CaCO₃, C–S–H gel, Ca(OH)₂, C₂S, C₃S | NULL | TEXT | Huixia Wu pointed that WCRP consists of SiO2, CaCO3, C–S–H gel, Ca(OH)2, C2S, and C3S [15]. | NULL | NULL | NULL | NULL | Potential pozzolanic activity | NULL | TEXT | ...WCRP is simple in preparation, rich in raw material resource, and has potential pozzolanic activity [1,2,6,11,12]. | NULL | NULL | NULL | NULL | NULL | NULL | NULL | NULL | NULL | NULL | NULL | NULL | NULL | NULL | NULL | NULL | 10, 20, 30, 40 | % | TEXT / TABLE | ...and then WCRP was used to replace the OPC with a dosage of 10%, 20%, 30%, and 40% respectively to prepare cement paste samples. | 15 (in synergy with 15% FA+SF) | % | TEXT | When the content of WCRP and the content of FA and SF were both 15%, the ratio of FA/SF was 1.5, the compressive strength of pastes was the highest... 13.41% higher than the control group. | (J0): ~31.7 (J1): ~29.58 (J2): ~24.0 (J3): ~22.5 (J4): ~18.2 (JF12): ~36.0 | MPa | MULTIPLE SOURCES | 28-day strengths reported in main text and Figure 8(a)-(b): "When the content of WCRP was 10%, the 28 d compressive strength of pastes was 29.58 MPa..." and "...reaching about 36 MPa, which was higher than the control group by about 13.41%." | (J1): ~91.83% of control (J4): ~57.22% of control (JF12): 113.41% of control | % | TEXT | ...about 8.17% lower than J0." / "...reduced by about 42.78% compared with that of the control group." / "...higher than the control group by about 13.41%. | NULL | NULL | NULL | NULL (Only 72 h hydration heat reported) | NULL | NULL | NULL | NULL | (J0): ~2.6 (J1): ~2.36 (J2): ~2.9 (J3): ~3.1 (J4): ~3.3 | h | GRAPH/FIGURE | Graph-derived from Figure 7: "When the content of WCRP increased to 10%, compared with J0, the initial setting time of pastes was reduced by 0.24 h..." | (J0): ~4.9 (J1): ~5.29 (J2): ~5.6 (J3): ~6.0 (J4): ~6.1 | h | GRAPH/FIGURE | Graph-derived from Figure 7: "...but the final setting time was increased by 0.39 h. However, when the content of WCRP exceeded 10%, both the initial setting and final setting of pastes were prolonged." | NULL | NULL | NULL | NULL | NULL | NULL | NULL | NULL | NULL | NULL | NULL | NULL | NULL | NULL | NULL | NULL
Developing circular concrete: Acid treatment of waste concrete fines | Tiejun Ding, Hong Wong, Xiuchen Qiao, Christopher Cheeseman | Journal of Cleaner Production | 2022 | https://doi.org/10.1016/j.jclepro.2022.132615 | Silica-rich residue (produced by acid leaching of waste concrete fines) | NULL | TEXT | ...the dried and ground silica-rich residue produced by acid leaching has pozzolanic properties... | Waste concrete fines | NULL | TEXT | An acid concentration of 0.6 mol/L, an L/S ratio of 7 ml/g, and a reaction time of 6 h at ambient temperature allows clean sand to be extracted from concrete fines... the dried and ground silica-rich residue produced by acid leaching... | Centrifuged, vacuum filtered, washed, dried, and ground | NULL | TEXT | The slurry produced using the optimal acid leaching conditions was centrifuged at 3000 rpm for 5 min and then vacuum filtered to separate the leached solid silica-rich residue from the solution. This was thoroughly rinsed with deionized water and dried in a vacuum oven at 50 °C to constant mass. It was then ground using a mortar and pestle until all the material passed a 150 µm test sieve... | Centrifugation speed: 3000; Centrifugation duration: 5; Drying temperature: 50; Grinding sieve size: 150 | rpm; min; °C; µm | TEXT | ...centrifuged at 3000 rpm for 5 min and then vacuum filtered... dried in a vacuum oven at 50 °C to constant mass. It was then ground using a mortar and pestle until all the material passed a 150 µm test sieve... | NULL | NULL | TEXT | NULL | NULL | NULL | TEXT | NULL | NULL | NULL | TEXT | NULL | NULL | NULL | TEXT | NULL | NULL | NULL | TEXT | NULL | NULL | NULL | TEXT | NULL | NULL | NULL | TEXT | NULL | NULL | NULL | TEXT | NULL | NULL | NULL | TEXT | NULL | NULL | NULL | TEXT | NULL | NULL | NULL | TEXT | NULL | NULL | NULL | TEXT | NULL | NULL | NULL | TEXT | NULL | NULL | NULL | TEXT | NULL | NULL | NULL | TEXT | NULL | NULL | NULL | TEXT | NULL | NULL | NULL | TEXT | NULL | NULL | NULL | TEXT | NULL | NULL | NULL | TEXT | NULL | NULL | NULL | TEXT | NULL | NULL | NULL | TEXT | NULL | 58.79 | % | TABLE | "Silica-rich residue ¦ 58.79" (Table 1) | 3.28 | % | TABLE | "Silica-rich residue ¦ 3.28" (Table 1) | 18.37 | % | TABLE | "Silica-rich residue ¦ 18.37" (Table 1) | 6.07 | % | TABLE | "Silica-rich residue ¦ 6.07" (Table 1) | NULL | % | TABLE | NULL (Not reported in Table 1 for Silica-rich residue) | NULL | % | TABLE | NULL (Not reported in Table 1 for Silica-rich residue) | NULL | % | TABLE | NULL | NULL | % | TABLE | NULL | 10.9 | % | TABLE | "Silica-rich residue ¦ 10.9" (Table 1) | NULL | NULL | TEXT | NULL | Quartz, albite, illite | NULL | TEXT | Some peaks of quartz, albite and illite, which are impurities in sand and coarse aggregates are also present. | NULL | NULL | TEXT | NULL | 55.1 | % | TEXT | The amorphous content of silica-rich residue was calculated using equation (8): ... The silica-rich residue was found to contain 55.1% of amorphous phase by weight. | 88.9 | % | TEXT | All the SCMs show pozzolanic activity. Although the silica-rich residue contained impurities, the average Ca2+ removal was 88.9% after 8 days curing at 40 °C... | NULL | NULL | TEXT | NULL | NULL | NULL | TEXT | NULL | NULL | NULL | TEXT | NULL | NULL | NULL | TEXT | NULL | 30 | % | TEXT | In this test, 20 g samples containing 30% SCM and 70% P.O 42.5 N was mixed with 100 ml deionized water in a plastic bottle and stored at 40 °C for 8 days. Samples were identically tested in which the silica-rich residue replaced the BFS, CFA and SF. | NULL | NULL | TEXT | NULL | NULL | NULL | TEXT | NULL (Only mortar containing the recycled sand byproduct had compressive strength testing reported, not the cement-replaced silica-rich residue mortar) | NULL | NULL | TEXT | NULL | NULL | NULL | TEXT | NULL | NULL | NULL | TEXT | NULL | NULL | NULL | TEXT | NULL | NULL | NULL | TEXT | NULL | NULL | NULL | TEXT | NULL | NULL | NULL | TEXT | NULL | NULL | NULL | TEXT | NULL | NULL | NULL | TEXT | NULL
Role of recycled concrete powder as sand replacement in the properties of cement mortar | Yuan Jiang, Bo Li, Shu Liu, Jun He, Alvaro Garcia Hernandez | Journal of Cleaner Production | 2022 | https://doi.org/10.1016/j.jclepro.2022.133424 | Recycled concrete powder (RCP), including recycled cement paste powder (RCPP) and recycled cement mortar powder (RCMP) | NULL | TEXT | "Two types of model RCP prepared with designated water-to-cement (W/C) ratios in the laboratory, including recycled cement paste powder (RCPP) and recycled cement mortar powder (RCMP), were utilised in the mortar." | Hydrated cement paste or mortar prepared in the laboratory | NULL | TEXT | "In this study, two types of RCP were modelled by hydrated cement paste or mortar prepared with different designated water-to-cement (W/C) ratios and cement paste contents..." | Crushing and grinding followed by mechanical sieving and oven-drying | NULL | TEXT | "In this study, RCP was prepared in the laboratory by crushing and grinding the hardened cement paste and mortar samples, preserved for at least 90 days inside the sealed containers at room temperature. Afterwards, the RCP with a grain size smaller than 150 μm was collected through mechanical sieving and then stored in air-tight containers after oven-drying." | Grain size smaller than 150 μm; Preserved for at least 90 days before crushing | NULL | TEXT | "...preserved for at least 90 days inside the sealed containers at room temperature. Afterwards, the RCP with a grain size smaller than 150 μm was collected..." | NULL | NULL | TEXT | No activation method was applied to the RCP. "The RCP was collected without performing a secondary milling process." | NULL | NULL | NULL | NULL | NULL | NULL | NULL | NULL | NULL | NULL | NULL | NULL | NULL | NULL | NULL | NULL | NULL | NULL | NULL | NULL | NULL | NULL | NULL | NULL | NULL | NULL | NULL | NULL | NULL | NULL | NULL | NULL | NULL | NULL | TEXT | The paper reports original W/C ratios of parent materials (0.4, 0.5, 0.6) and fixed aggregate-to-cement ratio (3) for mortars, but the exact water-to-binder ratio of the new mortar mixes is not explicitly given as a single 'w/b' parameter, rather specific water and cement contents are listed per mix in Table 2. | Figure 1 | NULL | GRAPH/FIGURE | "Fig. 1 shows the particle size distributions of OPC, sand, and RCP." | NULL | NULL | NULL | NULL | 31.427 (RCPP-W4); 34.629 (RCPP-W5); 31.533 (RCPP-W6); 42.823 (RCMP-W5) | μm | TABLE | "Table 1 Specific densities and median diameters of OPC, sand and RCP... D50 (μm): 31.427, 34.629, 31.533, 42.823" | NULL | NULL | NULL | NULL | NULL | NULL | NULL | NULL | NULL | NULL | NULL | NULL | NULL | NULL | NULL | NULL | NULL | NULL | NULL | NULL | NULL | NULL | NULL | NULL | 2.42 (RCPP-W4); 2.36 (RCPP-W5); 2.32 (RCPP-W6); 2.52 (RCMP-W5) | NULL | TABLE | "Table 1 Specific densities and median diameters of OPC, sand and RCP... Specific density: 2.42, 2.36, 2.32, 2.52" (Note: Reported as specific density using a pycnometer). | NULL | NULL | TEXT | The paper reports experimental dry packing densities (0.420 for RCPP-W5, 0.499 for RCMP-W5) but not bulk density values in g/cm³ or kg/m³ for the raw powder. | NULL | NULL | NULL | NULL | NULL | NULL | NULL | NULL | NULL | NULL | NULL | NULL | NULL | NULL | NULL | NULL | NULL | NULL | NULL | NULL | NULL | NULL | NULL | NULL | NULL | NULL | NULL | NULL | NULL | NULL | NULL | NULL | NULL | NULL | NULL | NULL | NULL | NULL | NULL | NULL | Portlandite, calcite, ettringite, belite | NULL | TEXT | "As shown in Fig. 2, the common hydration products of cement, such as portlandite, calcite, and ettringite, are observed in RCP. Moreover, the presence of a belite peak indicates there is still a certain amount of unhydrated cement particles in RCP." | NULL | NULL | GRAPH/FIGURE | Mineral composition is shown qualitatively via XRD (Fig. 2) and TGA (Fig. 3) but quantitative composition values are NULL. | NULL | NULL | NULL | NULL | Low reactivity | NULL | TEXT | "It indicates that the RCP has low reactivity, although there are unhydrated cement particles." | NULL | NULL | NULL | NULL | NULL | NULL | NULL | NULL | Cumulative hydration heat of RCMP is approximately 7% of that of OPC | % | TEXT | "For instance, the cumulative hydration heat of RCMP is approximate 7% of that of OPC." | Exothermic peak and cumulative hydration heat curves of raw materials | NULL | GRAPH/FIGURE | "The reactivity of OPC and RCP was examined using isothermal calorimeter, as shown in Fig. 5." | NULL | % | TEXT | The paper investigates RCP as sand replacement, not cement replacement. "This paper investigates the properties of cement mortar containing recycled concrete powder (RCP) as sand replacement." | NULL | % | TEXT | The optimum replacement is specified for sand, not cement. "Replacing sand by up to 10% RCPP prepared with various original W/C ratios or 20% RCMP has a negligible or slightly positive impact on the mechanical properties of mortars." | Figure 8 (7, 28, 56 days for all mixes) | MPa | GRAPH/FIGURE | "Fig. 8 shows the compressive strengths of the mortars prepared with various types and amounts of RCP." | NULL | % | NULL | Not explicitly reported in % of control. | 4.7%, 5.8%, 9.7%, 10.9% higher than reference for RCMP-W5, RCPP-W5, RCPP-W6, RCPP-W4 respectively (at 10% replacement) | % | TEXT | "The cumulative hydration heats of the mortars with 10% RCPP-W4, RCPP-W5, RCPP-W6, RCMP-W5 are 10.9%, 5.8%, 9.7% and 4.7% higher than that of the reference mortar, respectively." | 104.7% (RCMP-W5-10%), 105.8% (RCPP-W5-10%), 109.7% (RCPP-W6-10%), 110.9% (RCPP-W4-10%) | % | TEXT | "The cumulative hydration heats of the mortars with 10% RCPP-W4, RCPP-W5, RCPP-W6, RCMP-W5 are 10.9%, 5.8%, 9.7% and 4.7% higher than that of the reference mortar, respectively." | NULL | min | NULL | NULL | NULL | min | NULL | NULL | Figure 9 (7, 28, 56 days for all mixes); 56-day flexural strength of RCPP-W5-30% is 19.5% lower than RCPP-W5-10% | MPa | GRAPH/FIGURE / TEXT | "Fig. 9 shows the flexural strengths of the mortars... For instance, the 56-day flexural strength of mortar RCPP-W5-30% is 19.5% lower than that of mortar RCPP-W5-10%." | 56-day flexural strength reduction is limited by up to 11% at 30% replacement for RCPP mortars | % | TEXT | "...the reduction of 56-day flexural strengths of the RCPP mortars is limited by up to 11% at 30% replacement..." | 56-day drying shrinkage increased by 53%, 84%, 110% for 10%, 20%, 30% RCPP-W6 replacement | % | TEXT | "For instance, replacing sand by 10%, 20% or 30% RCPP-W6 increases the 56-day drying shrinkage of mortars by 53%, 84% and 110%, respectively." | 153% (RCPP-W6-10%), 184% (RCPP-W6-20%), 210% (RCPP-W6-30%) compared to reference; RCMP-W5-30% is around 30% lower than RCPP-W6-30% | % | TEXT | "For instance, replacing sand by 10%, 20% or 30% RCPP-W6 increases the 56-day drying shrinkage of mortars by 53%, 84% and 110%, respectively... the 56-day drying shrinkage of the RCMP mortar is around 30% lower than that of the mortar with RCPP-W6."
Closed-loop recycling of C&D waste: Mechanical properties of concrete with the repeatedly recycled C&D powder as partial cement replacement | Jeonghyun Kim, Haneol Jang | Journal Cleaner Production | 2022 | https://doi.org/10.1016/j.jclepro.2022.130977 | Once-, twice-, three times-recycled concrete powder | NULL | TEXT | ...once-, twice-, three times-recycled concrete powder of less than 150 µm was collected and used as a partial replacement for cement... | Concrete waste (recycled aggregate and powder by-products) | NULL | TEXT | This paper investigates the closed-loop recycling potential of construction wastes by evaluating the effects of repeated use of concrete powder generated in the production of recycled aggregates... | Primary crushing followed by secondary ball milling and size classification | NULL | TEXT | ...the specimens were primarily crushed with a universal testing machine and then secondarily crushed in the Los Angeles ball mill. The crushed specimens were classified by size into RCA1 (4.75–25 mm), RFA1 (150 µm–4.75 mm), and RP1 (0–150 µm). | Particle size of less than 150 µm | µm | TEXT | ...once-, twice-, three times-recycled concrete powder of less than 150 µm was collected... | NULL | NULL | TEXT | NULL | NULL | NULL | TEXT | NULL | NULL | NULL | TEXT | NULL | NULL | NULL | TEXT | NULL | NULL | NULL | TEXT | NULL | NULL | NULL | TEXT | NULL | NULL | NULL | TEXT | NULL | NULL | NULL | TEXT | NULL | NULL | NULL | TEXT | NULL | 0.45 | NULL | TABLE | "w/c ¦ 0.45" (Table 2) | Less than 150 µm | µm | TEXT | ...once-, twice-, three times-recycled concrete powder of less than 150 µm was collected... | NULL | NULL | TEXT | NULL | NULL | NULL | TEXT | NULL | NULL | NULL | TEXT | NULL | NULL | NULL | TEXT | NULL | NULL | NULL | TEXT | NULL | NULL | NULL | TEXT | NULL | NULL | NULL | TEXT | NULL | NULL | NULL | TEXT | NULL | NULL | NULL | TEXT | NULL | NULL | NULL | TEXT | NULL | NULL | NULL | TEXT | NULL | NULL | NULL | TEXT | NULL | NULL | NULL | TEXT | NULL | NULL | NULL | TEXT | NULL | NULL | NULL | TEXT | NULL | NULL | NULL | TEXT | NULL | NULL | NULL | TEXT | NULL | NULL | NULL | TEXT | NULL | NULL | NULL | TEXT | NULL | NULL | NULL | TEXT | NULL | NULL | NULL | TEXT | NULL | NULL | NULL | TEXT | NULL | NULL | NULL | TEXT | NULL | NULL | NULL | TEXT | NULL | NULL | NULL | TEXT | NULL | NULL | NULL | TEXT | NULL | NULL | NULL | TEXT | NULL | Low chemical reactivity | NULL | TEXT | ...for concrete with RP, the decrease in properties is attributed to the low chemical reactivity of the inert RP rather than the physical properties of RP (Wu et al., 2021). | 10%, 20%, 30% | % | TEXT | ...collected and used as a partial replacement for cement in concrete matrices at replacement levels of 10%, 20% and 30%. | 20% | % | TEXT | Under the condition of achieving the target strength of 30 MPa and positive value higher than 1.00, the use of RP within 20% of the total three recycling times is desirable. | • RPC1-10%: ~37.6 • RPC1-20%: ~35.3 • RPC1-30%: ~29.3 • RPC2-10%: ~37.0 • RPC2-20%: ~33.5 • RPC2-30%: ~28.5 • RPC3-10%: ~36.0 • RPC3-20%: ~33.0 • RPC3-30%: ~27.2 | MPa | GRAPH/FIGURE | Graph-derived from Figure 4 (a) | • RPC1-10%: ~99% (or 0.99) • RPC1-20%: ~93% (or 0.93) • RPC1-30%: ~71% (or 0.71) • RPC2-10%: ~97% (or 0.97) • RPC2-20%: ~89% (or 0.89) • RPC2-30%: ~71% (or 0.71) • RPC3-10%: ~93% (or 0.93) • RPC3-20%: ~86% (or 0.86) • RPC3-30%: ~72% (or 0.72) | % | GRAPH/FIGURE | Graph-derived from Figure 4 (b) | NULL | NULL | TEXT | NULL | NULL | NULL | TEXT | NULL | NULL | NULL | TEXT | NULL | NULL | NULL | TEXT | NULL | NULL | NULL | TEXT | NULL | NULL | NULL | TEXT | NULL | NULL | NULL | TEXT | NULL | NULL | NULL | TEXT | NULL
Recycled concrete fine powder (RFP) as cement partial replacement: Influences on the physical properties, hydration characteristics, and microstructure of blended cement | Zhong Li, Yadong Bian, Jihui Zhao, Yiren Wang, Zhenxia Yuan | Journal of Building Engineering | 2022 | https://doi.org/10.1016/j.jobe.2022.105326 | Recycled concrete fine powder (RFP) | NULL | TEXT | This paper investigates the potential of recycled concrete fine powder (RFP) as a supplementary cementitious material. | Local waste concrete | NULL | TEXT | RFP was obtained from local waste concrete in Zhuhai, China | Crushed, sieved, and ground in a ball mill | NULL | TEXT | ...after it was crushed and sieved by 0.63 mm sieves and then ground carefully in a ball mill. | Sieved by 0.63 mm sieves | mm | TEXT | ...after it was crushed and sieved by 0.63 mm sieves and then ground carefully in a ball mill. | Mechanical activation (ball milling) | NULL | TEXT | ...and then ground carefully in a ball mill. | NULL | NULL | NULL | NULL | NULL | NULL | NULL | NULL | NULL | NULL | NULL | NULL | NULL | NULL | NULL | NULL | Ball milling | NULL | TEXT | According to the different ball milling times in Fig. 3... after 60 min of ball milling... | 60 | min | TEXT | Thus, we chose the RFP with a median particle size distribution of 22.7 µm after 60 min of ball milling in the experiment. | NULL | NULL | NULL | NULL | NULL | NULL | NULL | NULL | 0.5 | NULL | TEXT | The fluidity was tested under the fixed water-cement ratio of 0.5. | Median particle size of 22.7 | µm | TEXT | Thus, we chose the RFP with a median particle size distribution of 22.7 µm after 60 min of ball milling in the experiment. | NULL | NULL | NULL | NULL | 22.7 | µm | TEXT | Thus, we chose the RFP with a median particle size distribution of 22.7 µm after 60 min of ball milling in the experiment. | NULL | NULL | NULL | NULL | 22.7 | µm | TEXT | Thus, we chose the RFP with a median particle size distribution of 22.7 µm after 60 min of ball milling in the experiment. | NULL | NULL | NULL | NULL | NULL | NULL | NULL | NULL | NULL | NULL | NULL | NULL | NULL | NULL | NULL | NULL | NULL | NULL | NULL | NULL | NULL | NULL | NULL | NULL | 60.3 | % | TABLE | Table 1: "RFP ¦ 60.3" under column SiO2 | 17.4 | % | TABLE | Table 1: "RFP ¦ 17.4." under column CaO | 10.4 | % | TABLE | Table 1: "RFP ¦ 10.4" under column Al2O3 | 3 | % | TABLE | Table 1: "RFP ¦ 3.0" under column Fe2O3 | 3.4 | % | TABLE | Table 1: "RFP ¦ 3.4" under column MgO | 0.7 | % | TABLE | Table 1: "RFP ¦ 0.7" under column SO3 | 2.1 | % | TABLE | Table 1: "RFP ¦ 2.1" under column Na2O | NULL | NULL | NULL | NULL | NULL | NULL | NULL | NULL | NULL | NULL | NULL | NULL | SiO2, hydrated calcium silicate (C-S-H), CaCO3 | NULL | TEXT | ...the main mineral components of RFP are SiO2, hydrated calcium silicate (C-S-H), and CaCO3. | SiO2, hydrated calcium silicate (C-S-H), CaCO3 | NULL | TEXT | ...the main mineral components of RFP are SiO2, hydrated calcium silicate (C-S-H), and CaCO3. | NULL | NULL | NULL | NULL | Volcanic ash properties | NULL | TEXT | This paper investigates the particle advantage and potential activity of RFP to use RFP as a material with volcanic ash properties... | NULL | NULL | NULL | NULL | NULL | NULL | NULL | NULL | NULL | NULL | NULL | NULL | NULL | NULL | NULL | NULL | 0%, 10%, 30%, 50%, 70%, 90% | % | MULTIPLE SOURCES | Reported across Table 3, Table 4, Fig. 6, Fig. 7, Fig. 8, and Fig. 9 | 10 | % | TEXT | The early compressive strength increased by 17.62% of the cement mortar with 10% RFP. | 3d: 21.0 * 28d: 43.9 * 3d: 24.7 * 28d: 43.5 * 3d: 19.1 * 28d: 33.3 * 3d: 11.5 * 28d: 20.5 | MPa | GRAPH/FIGURE | Fig. 11(b): Value extracted from the 0% RFP bars at 3 and 28 days. Fig. 11(b): Value extracted from the 10% RFP bars at 3 and 28 days. Fig. 11(b): Value extracted from the 30% RFP bars at 3 and 28 days. Fig. 11(b): Value extracted from the 50% RFP bars at 3 and 28 days. | 10% RFP at 3d: 117.62 | % | TEXT | The early compressive strength increased by 17.62% of the cement mortar with 10% RFP. | NULL | NULL | NULL | NULL | NULL | NULL | NULL | NULL | 0% RFP: 118 * 10% RFP: 99 | min | TEXT | The IT and FT of pure cement paste are 118 and 159 min. The IT (99 min) and FT (149 min) for blended cement reduce by 9 min and 10 min. (Note: Text states reduction is 9 min and 10 min, but explicitly labels 99 min in text and 98 min in Table 2 for reference cement; values for >10% replacement are shown only in Fig. 7) | 0% RFP: 159 * 10% RFP: 149 | min | TEXT | The IT and FT of pure cement paste are 118 and 159 min. The IT (99 min) and FT (149 min) for blended cement reduce by 9 min and 10 min. | 3d: 5.4 * 7d: 7.3 * 28d: 8.6 * 3d: 5.7 * 7d: 6.6 * 28d: 7.3 * 3d: 4.5 * 7d: 4.7 * 28d: 6.7 * 3d: 3.5 * 7d: 3.6 * 28d: 5.4 | MPa | GRAPH/FIGURE | Fig. 11(a): Value extracted from the 0% RFP bars at 3, 7, and 28 days. Fig. 11(a): Value extracted from the 10% RFP bars at 3, 7, and 28 days. Fig. 11(a): Value extracted from the 30% RFP bars at 3, 7, and 28 days. Fig. 11(a): Value extracted from the 50% RFP bars at 3, 7, and 28 days. | 10% RFP at 3d: 105.56 | % | TEXT | At 3d age, the flexural strength of the mortar with 10% RFP (5.7 MPa) increased more than that of pure cement mortar (5.4 MPa) by about 5.56%. | NULL | NULL | NULL | NULL | NULL | NULL | NULL | NULL
Effect of Recycled Mixed Powder on the Mechanical Properties and Microstructure of Concrete | Chao Liu, Huawei Liu and Jian Wu | Journal of Renewable Materials | 2022 | 10.32604/jrm.2022.018386 | Recycled mixed powder (RMP) consisting of recycled brick powder (RBP) and recycled concrete powder (RCP) | N/A | TEXT | "In this paper, recycled bricks and recycled concrete were applied to prepare eco-friendly recycled mixed powder (RMP) cementitious material" | Waste clay bricks and waste concrete containing coarse aggregates | N/A | TEXT | "recycled brick powder (RBP) ground from waste clay bricks... recycled concrete powder (RCP) obtained from waste concrete grinding" | Crushing using a jaw crusher followed by grinding in a horizontal ball mill | N/A | TEXT | "Firstly, waste clay bricks and concrete were initially crushed to the recycled coarse aggregate with the particle size of below 40 mm, and then secondly crushed to the recycled fine aggregate below 5 mm in particle size by the jaw crusher. Secondly, it was ground for different time periods by the ball mill." | Jaw crusher feed size <=80 mm, discharge size 5-25 mm; ball mill type 50-2000L with max feed size 10 mm; final RBP and RCP particle size controlled below 0.16 mm | N/A | TEXT | "The jaw crusher type is HTHJK-125 x 150, feed size <=80 mm, discharge size 5-25 mm. The ball mill type is horizontal ball mill, type 50-2000L, maximum feed size at 10 mm... Finally, RBP and RCP particle size were controlled below 0.16 mm" | Mechanical activation | N/A | TEXT | "Secondly, it was ground for different time periods by the ball mill." | NULL | NULL | NULL | NULL | NULL | NULL | NULL | NULL | NULL | NULL | NULL | NULL | NULL | NULL | NULL | NULL | Ball mill grinding | N/A | TEXT | "Secondly, it was ground for different time periods by the ball mill." | 10 min for RBP; 30 min for RCP | min | TEXT | "The grinding time RBP was 10 min and RCP was 30 min" | NULL | NULL | NULL | NULL | NULL | NULL | NULL | NULL | NULL | NULL | NULL | NULL | Content below 10 um: 33.81% (RBP), 39.46% (RCP); Content below 45 um: 82.13% (RBP), 73.69% (RCP) | % | TEXT | "In this experiment, the content of RBP and RCP particle size range below 10 um was at 33.81% and 39.46%, respectively, and the content below 45 um particle size range reached at 82.13% and 73.69%, respectively." | NULL | NULL | NULL | NULL | Median particle size: 18.56 (RBP); 17.15 (RCP) | um | TEXT | "The median particle size... of RBP were 18.56... um respectively... The median particle size... of RCP were 17.15... um respectively" | NULL | NULL | NULL | NULL | Average volume particle size: 25.89 (RBP); 29.99 (RCP) | um | TEXT | "average volume particle size of RBP were... 25.89 um respectively... average volume particle size of RCP were... 29.99 um respectively" | NULL | NULL | NULL | NULL | NULL | NULL | NULL | NULL | 424 (RBP); 457 (RCP) | m^2/kg | TABLE | Table 1: "Specific surface area (m^2/kg)": RBP = 424, RCP = 457 | NULL | NULL | NULL | NULL | 2.62 (RBP); 2.56 (RCP) | g/cm^3 | TABLE | Table 1: "Density (g/cm^3)": RBP = 2.62, RCP = 2.56 | NULL | NULL | NULL | NULL | 63.47 (RBP); 30.20 (RCP) | % | TABLE | Table 1: "SiO2": RBP = 63.47, RCP = 30.20 | 1.84 (RBP); 42.66 (RCP) | % | TABLE | Table 1: "CaO": RBP = 1.84, RCP = 42.66 | 17.51 (RBP); 7.81 (RCP) | % | TABLE | Table 1: "Al2O3": RBP = 17.51, RCP = 7.81 | 8.26 (RBP); 3.05 (RCP) | % | TABLE | Table 1: "Fe2O3": RBP = 8.26, RCP = 3.05 | 1.19 (RBP); 2.14 (RCP) | % | TABLE | Table 1: "MgO": RBP = 1.19, RCP = 2.14 | 0.13 (RBP); 0.45 (RCP) | % | TABLE | Table 1: "SO3": RBP = 0.13, RCP = 0.45 | NULL | NULL | NULL | NULL | 2.85 (RBP); 1.43 (RCP) | % | TABLE | Table 1: "K2O": RBP = 2.85, RCP = 1.43 | NULL | NULL | NULL | NULL | NULL | NULL | NULL | NULL | Quartz (SiO2), feldspar, hematite for RBP; Calcite (CaCO3), SiO2, calcium hydroxide (CH), unreacted C2S for RCP | N/A | TEXT | "the main mineral composition of RBP is quartz (SiO2), feldspar (feldspar), and hematite (Hematite). Calcite (CaCO3), SiO2, calcium hydroxide (CH), and not fully reacted C2S are the main mineral phases in the RCP." | NULL | NULL | NULL | NULL | NULL | NULL | NULL | NULL | Favorable volcanic ash activity for RBP; lower volcanic ash activity for RCP compared to RBP | N/A | TEXT | "Recycled brick powder (RBP) ground from waste clay bricks was found to have favorable volcanic ash activity... However, the volcanic ash activity of RCP is lower compared to that of the RBP" | NULL | NULL | NULL | NULL | NULL | NULL | NULL | NULL | NULL | NULL | NULL | NULL | Water demand ratio: 104 (RBP); 103 (RCP) | % | TABLE | Table 1: "Water demand ratio (%)": RBP = 104, RCP = 103 | 0, 15, 30, 45 | % | TABLE | Table 2: "Replacement ratio (%)": 0, 15, 30, 45 | 15 | % | TEXT | "The compressive and splitting tensile strengths of RMPC at 28 d increased by 4.2% and 10.1%, respectively, with increasing curing age at 15% replacement ratio and 6:4 mixing ratio." | 0% control: ~29.1 (7d), ~33.6 (28d) 15% (8:2): ~25.7 (7d), ~30.5 (28d) 15% (6:4): ~27.4 (7d), ~35.0 (28d) 30% (8:2): ~20.0 (7d), ~27.0 (28d) 30% (6:4): ~22.5 (7d), ~28.2 (28d) 45% (8:2): ~19.2 (7d), ~21.2 (28d) 45% (6:4): ~20.3 (7d), ~24.2 (28d) (GRAPH-DERIVED) | MPa | GRAPH/FIGURE | Values are reasonably identified from the data bars in Figure 12a. | 15% (6:4): decreased by 5.8% at 7d (94.2% of control), increased by 4.2% at 28d (104.2% of control); 15% (8:2): reduced by 11.5% at 7d (88.5% of control), reduced by 9.4% at 28d (90.6% of control) | % | TEXT | "The compressive strength of RMPC specimens (15%, 6:4) increased by 4.2% at 28 d but decreased by 5.8% at 7 d compared to ordinary concrete. At a mixing ratio of 8:2, the compressive strength at 7 d and 28 d was reduced by 11.5% and 9.4%, respectively, compared to ordinary concrete" | NULL | NULL | NULL | NULL | NULL | NULL | NULL | NULL | NULL | NULL | NULL | NULL | NULL | NULL | NULL | NULL | NULL | NULL | NULL | NULL | NULL | NULL | NULL | NULL | NULL | NULL | NULL | NULL | NULL | NULL | NULL | NULL
Economical and eco-friendly masonry mortar containing waste concrete powder as a supplementary cementitious material | Eric A. Ohemeng, Stephen O. Ekolu, Harry Quainoo, Abdolhossein Naghizadeh | Case Studies in Construction Materials | 2022 | https://doi.org/10.1016/j.cscm.2022.e01527 | Waste Concrete Powder (WCP) | - | TEXT | The obtained powder, which are referred to as WCP in this study... | Waste concrete | - | TEXT | The waste concrete used for the study was obtained from a construction site in Johannesburg, South Africa. | Hammer fragmentation, sieving, ball mill grinding, and sifting | - | TEXT | The waste concrete was fragmented using a hammer. The waste concrete fine particles (WCFPs) were obtained by using a 0.30 mm sieve. The collected WCFPs were further ground using a ball mill and sifted through a 75 μm sieve. | 0.30 mm and 75 μm sieves, ball mill | - | TEXT | The waste concrete fine particles (WCFPs) were obtained by using a 0.30 mm sieve. The collected WCFPs were further ground using a ball mill and sifted through a 75 μm sieve. | NULL | - | - | - | NULL | - | - | - | NULL | - | - | - | NULL | - | - | - | NULL | - | - | - | NULL | - | - | - | NULL | - | - | - | NULL | - | - | - | NULL | - | - | - | 0.60 | - | TEXT | ...using a water/binder (w/b) ratio of 0.60. |  |  |  |  | NULL | - | - | - | NULL | - | - | - | NULL | - | - | - | NULL | - | - | - | NULL | - | - | - | NULL | - | - | - | 2817.30 | cm²/g | TABLE | Blaine fineness (cm²/g): WCP = 2817.30 (Table 3) | NULL | - | - | - | 2.61 | g/cm³ | TABLE | Density (g/cm³): WCP = 2.61 (Table 3) | NULL | - | - | - | 34.82 | wt% | TABLE | SiO₂: WCP = 34.82 (Table 3) | 24.48 | wt% | TABLE | CaO: WCP = 24.48 (Table 3) | 8.52 | wt% | TABLE | Al₂O₃: WCP = 8.52 (Table 3) | 6.99 | wt% | TABLE | Fe₂O₃: WCP = 6.99 (Table 3) | 3.19 | wt% | TABLE | MgO: WCP = 3.19 (Table 3) | 0.21 | wt% | TABLE | SO₃: WCP = 0.21 (Table 3) | 1.66 | wt% | TABLE | Na₂O: WCP = 1.66 (Table 3) | 0.81 | wt% | TABLE | K₂O: WCP = 0.81 (Table 3) | 17.89 | wt% | TABLE | LOI: WCP = 17.89 (Table 3) | MnO = 0.26, P₂O₅ = 0.08, TiO₂ = 0.56 | wt% | TABLE | MnO = 0.26, P₂O₅ = 0.08, TiO₂ = 0.56 (Table 3) | NULL | - | - | - | NULL | - | - | - | NULL | - | - | - | NULL | - | - | - | NULL | - | - | - | NULL | - | - | - | NULL | - | - | - | NULL | - | - | - | 0, 15, 30, 40, 60, 75, 100 | % | TEXT | The WCP was incorporated as an OPC replacement in proportions of 0%, 15%, 30%, 40%, 60%, 75%, and 100%. | 40-75 | % | TEXT | ...it is recommended that the optimal replacement of OPC with WCP for masonry purposes should be 40–75%. | 0% Replacement: 39.7 15% Replacement: 34.6 30% Replacement: 26.8 40% Replacement: 20.1 60% Replacement: 15.8 75% Replacement: 5.8 100% Replacement: 1.6 | MPa | GRAPH/FIGURE | Values explicitly labeled at 28 days in Fig. 7 ("Compressive strength of mortar mixtures") | NULL | - | - | - | NULL | - | - | - | NULL | - | - | - | 0% Replacement: 266 15% Replacement: 275 30% Replacement: 287 40% Replacement: 300 60% Replacement: 321 75% Replacement: 345 | min | GRAPH/FIGURE | Values explicitly labeled in Fig. 5 ("Setting time of the mortar mixtures") | 0% Replacement: 425 15% Replacement: 455 30% Replacement: 496 40% Replacement: 520 60% Replacement: 565 75% Replacement: 590 | min | GRAPH/FIGURE | Values explicitly labeled in Fig. 5 ("Setting time of the mortar mixtures") | 0% Replacement: 8.2 15% Replacement: 7.9 30% Replacement: 6.6 40% Replacement: 5.6 60% Replacement: 4.2 75% Replacement: 1.4 | MPa | GRAPH/FIGURE | Values explicitly labeled at 28 days in Fig. 8 ("Flexural strength of mortar mixtures") | NULL | - | - | - | 0% Replacement: 0.053 75% Replacement: 0.036 | % | TEXT | ...the 25-day drying shrinkage of the control mortar decreased from 0.053% to 0.036% when 75% of OPC was replaced with WCP... | NULL | - | - | -
Eco-friendly treatment of recycled concrete fines as supplementary cementitious materials | Liang Wang, Jialai Wang, Hao Wang, Yi Fang, Wenfeng Shen, Peiyuan Chen, Ying Xu | Construction and Building Materials | 2022 | 10.1016/j.conbuildmat.2022.126491 | Recycled concrete fines (RCFs) / Recycled Concrete Powder (RCP) | N/A | TEXT | This recycling process also produces 5% to 20% small particles with size less than 0.15 mm. which can be recycled as the recycled concrete fines (RCFs). | Crushed waste concrete | N/A | TEXT | RCF is the crushed waste concrete with particle size less than 165 µm collected from Huainan Construction Quality Supervision and Inspection Center, Anhui, China. | Crushing and sieving | N/A | TEXT | RCF is the crushed waste concrete with particle size less than 165 µm collected from Huainan Construction Quality Supervision and Inspection Center, Anhui, China. | Particle size less than 165 µm | µm | TEXT | RCF is the crushed waste concrete with particle size less than 165 µm collected from Huainan Construction Quality Supervision and Inspection Center, Anhui, China. | Chemical treatment using Tannic acid (TA) solution | N/A | TEXT | This study exploits a plant-based compound, tannic acid (TA) to treat RCFs so they can be used in new concrete to partially replace Portland cement without reducing the performance of the concrete. | TA solution concentrations: 0.1%, 0.3%, 0.5%, 0.75%, and 1%; Immersion/mixing duration: 60 min | % / min | TEXT | Five different concentrations of TA solution (0.1%, 0.3%, 0.5%, 0.75%, and 1%) were prepared to treat the RCF. and The dried RCF sample was first immersed in TA solution for 60 min. | NULL | N/A | N/A | NULL | NULL | N/A | N/A | NULL | NULL | N/A | N/A | NULL | NULL | N/A | N/A | NULL | NULL | N/A | N/A | NULL | NULL | N/A | N/A | NULL | NULL | N/A | N/A | NULL | 0.5 | N/A | TEXT | The water to binder (w/b) in mass was chosen as 0.5 for all mortar mixes in this study. | Size less than 165 µm | µm | TEXT | RCF is the crushed waste concrete with particle size less than 165 µm... | NULL | N/A | N/A | NULL | 5 | µm | TEXT | The median particle size (d50) of the RCF and OPC are 5.0 µm and 14.5 µm, respectively. | NULL | N/A | N/A | NULL | NULL | N/A | N/A | NULL | NULL | N/A | N/A | NULL | NULL | N/A | N/A | NULL | NULL | N/A | N/A | NULL | NULL | N/A | N/A | NULL | NULL | N/A | N/A | NULL | NULL | N/A | N/A | NULL | 33.4 | wt.% | TABLE | Table 1: RCF Chemical composition/wt.% (XRF) - SiO2: 33.4 | 44.9 | wt.% | TABLE | Table 1: RCF Chemical composition/wt.% (XRF) - CaO: 44.9 | 8.4 | wt.% | TABLE | Table 1: RCF Chemical composition/wt.% (XRF) - Al2O3: 8.4 | 1 | wt.% | TABLE | Table 1: RCF Chemical composition/wt.% (XRF) - Fe2O3: 1.0 | 5.4 | wt.% | TABLE | Table 1: RCF Chemical composition/wt.% (XRF) - MgO: 5.4 | NULL | N/A | N/A | NULL | NULL | N/A | N/A | NULL | 1.7 | wt.% | TABLE | Table 1: RCF Chemical composition/wt.% (XRF) - K2O: 1.7 | NULL | N/A | N/A | NULL | TiO2: 0.6; Others: 4.6 | wt.% | TABLE | Table 1: RCF Chemical composition/wt.% (XRF) - TiO2: 0.6, Others: 4.6 | Quartz, calcium hydroxide (CH), calcite, and dolomite | N/A | TEXT | The main minerals of the untreated RCF sample are quartz, calcium hydroxide (CH), calcite and dolomite. | NULL | N/A | N/A | NULL | C-S-H is mainly amorphous | N/A | TEXT | The major hydration product, C-S-H is not shown in XRD results since it is mainly amorphous. | Low pozzolanic activity | N/A | TEXT | Without any treatment, RCFs can significantly reduce the strength and durability of the produced concrete due to their low pozzolanic activity and high porosity. | NULL | N/A | N/A | NULL | NULL | N/A | N/A | NULL | NULL | N/A | N/A | NULL | NULL | N/A | N/A | NULL | 5%, 10%, 15%, 20% | % | TEXT / TABLE | The RCF was used to replace cement at 5%, 10%, 15% and 20%. and Table 2 | 10% or 15% | % | GRAPH-DERIVED | Fig. 10(c) shows the maximum relative compressive strength improvements (~26.3% and 26.5%) occur at 10% and 15% RCF replacement levels with 0.5% TA treatment. | Control: 19.97 (3d), 26.64 (7d), 39.17 (28d) | MPa | TEXT | Its compressive strengths at 3d, 7d, and 28d were measured as 19.97 MPa, 26.64 MPa and 39.17 MPa, respectively. | At 3d: - 5% replacement: ~95.9% to 102.7% - 10% replacement: ~84.6% to 101.1% - 15% replacement: ~88.5% to 106.3% - 20% replacement: ~68.1% to 108.0% At 7d: - 5% replacement: ~94.5% to 101.4% - 10% replacement: ~96.5% to 123.4% - 15% replacement: ~104.3% to 107.7% - 20% replacement: ~105.6% to 110.5% At 28d: - 5% replacement: ~91.2% to 100.0% - 10% replacement (untreated to 1% TA): 100.0% (untreated), 112.2% (0.1% TA), 125.6% (0.3% TA), 126.3% (0.5% TA), 117.3% (0.75% TA), 113.1% (1.0% TA) - 15% replacement (untreated to 1% TA): 100.0% (untreated), 114.7% (0.1% TA), 121.2% (0.3% TA), 126.5% (0.5% TA), 126.3% (0.75% TA), 118.2% (1.0% TA) - 20% replacement: ~92.9% to 104.8% | % | MULTIPLE SOURCES (TEXT & GRAPH/FIGURE) | Fig. 10 labels values as % relative to control. Text explicitly confirms: 'the compressive strengths at 28d of the mortars with 10% RCF have been improved by 12.2%, 25.6%, 26.3%, 17.3%, and 13.1% after treating the RCF with 0.1%, 0.3%, 0.5%, 0.75%, and 1.0%... strengths at 28d of the mortar [with 15% RCF] have been improved by 14.7%, 21.2%, 26.5%, 26.3%, and 18.2%' | NULL | N/A | N/A | NULL (Hydration heat measured only up to 70 h) | NULL | N/A | N/A | NULL | NULL | N/A | N/A | NULL | NULL | N/A | N/A | NULL | NULL | N/A | N/A | NULL | NULL | N/A | N/A | NULL | NULL | N/A | N/A | NULL (Only qualitatively noted as a 'reduction in drying shrinkage') | NULL | N/A | N/A | NULL
High-temperature CO2 for accelerating the carbonation of recycled concrete fines | Yuqing Wu, Hamideh Mehdizadeh, Kim Hung Mo, Tung-Chai Ling | Journal of Building Engineering | 2022 | https://doi.org/10.1016/j.jobe.2022.104526 | Recycled concrete fines (RCF) | NULL | TEXT | "This study investigates the influence of high temperature (20–140 °C) CO2... on the carbonation performance of RCF..." | 42.5 CEM I cement paste | NULL | TEXT | "In this work, a model RCF was prepared using 42.5 CEM I cement paste..." | Cured in water, crushed, and ground | NULL | TEXT | "...cement paste with a water to cement ratio ((w/c) of 0.35 cured in water (20±1 °C) for 90 days was prepared, and then crushed and ground into particles..." | Size of less than 150 µm | µm | TEXT | "...crushed and ground into particles with a size of less than 150 µm." | High-temperature carbonation | NULL | TEXT | "High-temperature carbonation... high-temperature (20, 60, 100 and 140 °C) carbonation of RCF was performed..." | Moisture additions, flue gas simulation | NULL | TEXT | "...3 g of water was first sprayed on 10 g of RCF to produce saturated RCF powder..." | 20% CO2 concentration, 30 min duration, 5%–10% humidity | NULL | TEXT | "...provide a flue gas supply with a CO2 concentration of 20% for 30 min of carbonation in the chamber. Due to the relatively short period of carbonation, the humidity was kept at about 5%–10%." | 20, 60, 100, 140 | °C | TEXT | "...high-temperature (20, 60, 100 and 140 °C) carbonation of RCF was performed..." | 30 | min | TEXT | "for 30 min of carbonation in the chamber." | NULL | NULL | NULL | NULL | NULL | NULL | NULL | NULL | NULL | NULL | NULL | NULL | NULL | NULL | NULL | NULL | 0.4 | NULL | TEXT | "...blended cement pastes with water to binder ratio (w/b) of 0.4 were comprehensively investigated." | NULL | NULL | NULL | NULL | NULL | NULL | NULL | NULL | NULL | NULL | NULL | NULL | NULL | NULL | NULL | NULL | Less than 150 | µm | TEXT | "...crushed and ground into particles with a size of less than 150 µm." | Non-carbonated: 10.696; 20°C: 13.589; 60°C: 32.697; 100°C: 40.867; 140°C: 20.383 | m²/g | TABLE | Table 3: "Specific surface area (m²/g) ¦ 10.696 ¦ 13.589 ¦ 32.697 ¦ 40.867 ¦ 20.383" | Non-carbonated: 10.696; 20°C: 13.589; 60°C: 32.697; 100°C: 40.867; 140°C: 20.383 | m²/g | MULTIPLE SOURCES | Mentioned via N2 BET test in section 2.3 and detailed in Table 3. | NULL | NULL | NULL | NULL | NULL | NULL | NULL | NULL | NULL | NULL | NULL | NULL | NULL | NULL | NULL | NULL | 19.63 | wt.% | TABLE | Table 1: "SiO2 ¦ 19.63" | 64.52 | wt.% | TABLE | Table 1: "CaO ¦ 64.52" | 5.43 | wt.% | TABLE | Table 1: "Al2O3 ¦ 5.43" | 3.21 | wt.% | TABLE | Table 1: "Fe2O3 ¦ 3.21" | 2.15 | wt.% | TABLE | Table 1: "MgO ¦ 2.15" | 2.84 | wt.% | TABLE | Table 1: "SO3 ¦ 2.84" | 0.52 | wt.% | TABLE | Table 1: "Na2O ¦ 0.52" | 0.58 | wt.% | TABLE | Table 1: "K2O ¦ 0.58" | NULL | NULL | NULL | NULL | NULL | NULL | NULL | NULL | Portlandite, Calcite, Dicalcium silicate (C2S), Tricalcium silicate (C3S) | NULL | GRAPH/FIGURE | Fig. 1: "1: Portlandite 2: Calcite 3: Dicalcium silicate (C2S) 4: Tricalcium silicate (C3S)" | Portlandite, Calcite, C2S, C3S | NULL | GRAPH/FIGURE | Found in Fig. 1 XRD pattern | Non-carbonated: ~57; 20°C: ~57; 60°C: ~55; 100°C: ~45; 140°C: ~52 (GRAPH-DERIVED) | wt.% | GRAPH/FIGURE | Fig. 4(b) assemblage bars (estimated visually from amorphous block heights) | Pozzolanic reaction consuming CH | NULL | TEXT | "The reduced intensity of CH is mainly due to 20% lower cement content in the system and consumption by the pozzolanic reaction with amorphous silica gel in CRCF..." | NULL | NULL | NULL | NULL | 1-Day (20°C: ~90, 60°C: ~105, 100°C: ~106, 140°C: ~104); 3-Day (20°C: ~89, 60°C: ~109.7, 100°C: ~112.6, 140°C: ~102.9); 28-Day (20°C: ~78.5, 60°C: 88.9, 100°C: 97.9, 140°C: 95.6) (GRAPH-DERIVED) | % | GRAPH/FIGURE | Fig. 8 chart values (some 3-day and 28-day relative updates stated in text) | 72h Cumulative: 20°C (295), 60°C (304), 100°C (337), 140°C (298) | J·g⁻¹ cement | TEXT | "At 3 days (72 h), the cumulative hydration heats recorded for 20 °C, 60 °C, 100 °C and 140 °C CRFC cement pastes were 295, 304, 337 and 298 J·g⁻¹ cement, respectively." | NULL | NULL | NULL | NULL | 20% | % | TEXT | "...20% of cement by weight was replaced [6]." | 20% | % | TEXT | Assumed explicitly chosen fixed evaluation level of 20% | NULL (Absolute strength in MPa not explicitly reported in tables/text, only provided as relative SAI%) | MPa | NULL | NULL | 3-Day: 20°C (~89%), 60°C (109.7%), 100°C (112.6%), 140°C (102.9%); 28-Day: 20°C (~78.5%), 60°C (88.9%), 100°C (97.9%), 140°C (95.6%) | % | MULTIPLE SOURCES | Text section 3.2.3 and Fig. 8 percentages relative to control | NULL | J·g⁻¹ cement | NULL | Reported only up to 72 hours (3 days) | 72h Cumulative: 20°C (~84%), 60°C (~87%), 100°C (~96%), 140°C (~85%) (GRAPH-DERIVED) | % | GRAPH/FIGURE | Extrapolated relative positions against pure cement paste curve in Fig. 7(b) | Pure Paste: 150; 20°C: 190; 60°C: 175; 100°C: 140; 140°C: 155 | min | TABLE | Table 4: "Initial setting time (min) ¦ 150 ¦ 190 ¦ 175 ¦ 140 ¦ 155" | Pure Paste: 210; 20°C: 250; 60°C: 225; 100°C: 200; 140°C: 205 | min | TABLE | Table 4: "Final setting time (min) ¦ 210 ¦ 250 ¦ 225 ¦ 200 ¦ 205" | NULL | MPa | NULL | Not investigated in the paper | NULL | % | NULL | Not investigated in the paper | NULL | mm or µε | NULL | Not investigated in the paper | NULL | % | NULL | Not investigated in the paper
Early-age behavior and mechanical properties of cement-based materials with various types and fineness of recycled powder | Huixia Wu, Chaofeng Liang, Jianzhuang Xiao, Jianguang Xu, Zhiming Ma | Structural Concrete | 2022 | 10.1002/suco.202000834 | Recycled powder (RP) including recycled paste powder (RPP), recycled mortar powder (RMP), and recycled concrete powder (RCP) | N/A | TEXT | "Recycled powder (RP) that includes recycled paste powder (RPP), recycled mortar powder (RMP), and recycled concrete powder (RCP) is an eco-friendly alternative binder." | Hardened cement paste, demolished mortar waste, and crushed concrete waste | N/A | TEXT | "Recycled paste powder (RPP), recycled mortar powder (RMP), and recycled concrete powder (RCP) are named from their distinct sources which are hardened paste slurry, demolished mortar waste, and crushed concrete waste..." | Crushing by jaw crusher followed by ball milling | N/A | TEXT | "...crushed into fine aggregate (below 5 mm) by a jaw crusher... Afterwards, a common ball grinding mill was used to grind aggregate into coarse RP, and a planetary ball mill was used to further grind coarse RP into fine RP." | Water-to-cement ratio of original samples = 0.50, cured for 1 year, vacuum dried at 50°C for 72 h | N/A | TEXT | "The water to cement (W/c) ratio for original paste, mortar, and concrete used in preparing RP is 0.50. All the samples were first cured for 1 year to achieve a stable property... and then dried in a vacuum drying oven (50°C, 72 h)." | NULL | NULL | NULL | NULL | NULL | NULL | NULL | NULL | NULL | NULL | NULL | NULL | NULL | NULL | NULL | NULL | NULL | NULL | NULL | NULL | Grinding duration adjustment in ball mills | N/A | TEXT | "In addition, the RP fineness can be increased by prolonging the grinding time... RP with three fineness levels is prepared by adjusting the milling time..." | NULL | NULL | NULL | NULL | NULL | NULL | NULL | NULL | NULL | NULL | NULL | NULL | 0.50 | N/A | TEXT | "...and the water to binder (w/b) ratio is designed as 0.50 for all mix proportions." |  |  |  |  | NULL | NULL | NULL | NULL | Fine RPP: 11.6 Medium RPP: 24.7 Coarse RPP: 124.4 Fine RMP: 10.2 Medium RMP: 26.6 Coarse RMP: 116.3 Fine RCP: 12.4 Medium RCP: 23.5 Coarse RCP: 103.6 | μm | TEXT | "...the median diameter of cement, fine RPP, RMP, and RCP is 21.7, 11.6, 10.2, and 12.4 μm, respectively. Medium RP stands for the RP particle size approximating cement, and as the graph shows, the median diameter of medium RPP, RMP, and RCP is 24.7, 26.6, and 23.5 μm. Coarse RP represents larger RP particle size than cement, and for example, the median diameter of coarse RPP, RMP, and RCP is 124.4, 116.3, and 103.6 μm, respectively." | NULL | NULL | NULL | NULL | NULL | NULL | NULL | NULL | NULL | NULL | NULL | NULL | NULL | NULL | NULL | NULL | NULL | NULL | NULL | NULL | NULL | NULL | NULL | NULL | NULL | NULL | NULL | NULL | NULL | NULL | NULL | NULL | RPP: ~22% (GRAPH-DERIVED) RMP: ~70% (GRAPH-DERIVED) RCP: ~31% (GRAPH-DERIVED) | % | GRAPH/FIGURE | Identifiable from data points plotted in Figure 3 ("Oxide composition of cement, fly ash, and various recycled powders (RPs)"). | RPP: ~62% (GRAPH-DERIVED) RMP: ~22% (GRAPH-DERIVED) RCP: ~55% (GRAPH-DERIVED) | % | GRAPH/FIGURE | Identifiable from data points plotted in Figure 3 ("Oxide composition of cement, fly ash, and various recycled powders (RPs)"). | RPP: ~6% (GRAPH-DERIVED) RMP: ~3% (GRAPH-DERIVED) RCP: ~3% (GRAPH-DERIVED) | % | GRAPH/FIGURE | Identifiable from data points plotted in Figure 3 ("Oxide composition of cement, fly ash, and various recycled powders (RPs)"). | RPP: ~4% (GRAPH-DERIVED) RMP: ~2% (GRAPH-DERIVED) RCP: ~2% (GRAPH-DERIVED) | % | GRAPH/FIGURE | Identifiable from data points plotted in Figure 3 ("Oxide composition of cement, fly ash, and various recycled powders (RPs)"). | RPP: ~4% (GRAPH-DERIVED) RMP: ~1% (GRAPH-DERIVED) RCP: ~6% (GRAPH-DERIVED) | % | GRAPH/FIGURE | Identifiable from data points plotted in Figure 3 ("Oxide composition of cement, fly ash, and various recycled powders (RPs)"). | NULL | NULL | NULL | NULL | NULL | NULL | NULL | NULL | NULL | NULL | NULL | NULL | NULL | NULL | NULL | NULL | NULL | NULL | NULL | NULL | CH, Calcite, Quartz, AFt | N/A | TEXT / GRAPH | "The CH can be captured in RPP, RMP, and RCP... The quartz intensity in RMP and RCP is higher... the calcite intensity is much higher in RCP..." and Figure 4 labels. | Quartz, Calcite, Calcium Hydroxide (CH), AFt, C-S-H gel | N/A | TEXT | "Abundance of calcium silicate hydrate (C-S-H) gel can be seen in RPP, and C-S-H gel and quartz particle are both observed in RMP..." | NULL | NULL | NULL | NULL | CONSUMPTION OF CH INDICATED BY XRD/FTIR/DTG | N/A | TEXT | "...and the pozzolanic activity of RCP further consumes CH content." | NULL | NULL | NULL | NULL | Fine RPP: 72.4% Medium RPP: 71.6% Coarse RPP: 64.0% Fine RMP: 78.9% Medium RMP: 77.0% Coarse RMP: 65.2% Fine RCP: 77.8% Medium RCP: 76.3% Coarse RCP: 64.9% | % | TEXT | "...the AI of fine RPP, RMP, and RCP is 72.4%, 78.9%, and 77.8%; the AI of medium RPP, RMP, and RCP is 71.6%, 77.0%, and 76.3%; the AI of coarse RPP, RMP, and RCP is 64.0%, 65.2%, and 64.9%." | NULL | NULL | NULL | NULL | NULL | NULL | NULL | NULL | 0%, 7.5%, 15%, 30%, 45% | % | TEXT | "The cement in mortar was replaced with RP to investigate the feasibility... and the RP replacement ratio is set to 0%, 7.5%, 15%, 30%, and 45% for each group." | Fine RMP: 7.5% (GRAPH-DERIVED) Fine RCP: 7.5% (GRAPH-DERIVED) | % | GRAPH/FIGURE | Noted as the only replacement level providing a positive/neutral effect on compressive strength in Figure 15 and text: "...the compression strength of samples including 7.5%, 15%, 30%, and 45% fine RMP is increased by 2.6%, decreased by 2.3%, 21.1%, and 38.1%, respectively..." | Fine RPP (7.5%): 2.6% lower Fine RPP (45%): 40.1% lower Coarse RPP (7.5%): 12.1% lower Coarse RPP (45%): 50.3% lower Fine RMP (7.5%): 2.6% higher Fine RMP (15%): 2.3% lower Fine RMP (30%): 21.1% lower Fine RMP (45%): 38.1% lower Fine RCP (7.5%): 0.8% lower Fine RCP (15%): 6.2% lower Fine RCP (30%): 22.2% lower Fine RCP (45%): 37.9% lower Coarse RCP (30%): 35.1% lower Coarse RMP (7.5%): 7.2% lower Coarse RMP (45%): 49.7% lower Coarse RCP (7.5%): 9.3% lower Coarse RCP (45%): 48.5% lower | % relative to control or MPa change | TEXT | "For example, the 28-day compression strength of samples including 7.5% and 45% fine RPP is 2.6% and 40.1% lower compared with plain sample... and the compression strength of samples including 7.5% and 45% coarse RPP is 12.1% and 50.3% lower... the compression strength of samples including 7.5%, 15%, 30%, and 45% fine RMP is increased by 2.6%, decreased by 2.3%, 21.1%, and 38.1%... samples including 7.5%, 15%, 30%, and 45% fine RCP is decreased by 0.8%, 6.2%, 22.2%, and 37.9%... compression strength of samples including 7.5% and 45% coarse RMP is decreased by 7.2% and 49.7%... samples including 7.5% and 45% coarse RCP is 9.3% and 48.5% lower... The compression strength of mortar including 30% fine and coarse RCP is 22.2% and 35.1% lower than that of plain mortar." | Fine RPP (7.5%): 97.4% Fine RPP (45%): 59.9% Coarse RPP (7.5%): 87.9% Coarse RPP (45%): 49.7% Fine RMP (7.5%): 102.6% Fine RMP (15%): 97.7% Fine RMP (30%): 78.9% Fine RMP (45%): 61.9% Fine RCP (7.5%): 99.2% Fine RCP (15%): 93.8% Fine RCP (30%): 77.8% Fine RCP (45%): 62.1% Coarse RCP (30%): 64.9% Coarse RMP (7.5%): 92.8% Coarse RMP (45%): 50.3% Coarse RCP (7.5%): 90.7% Coarse RCP (45%): 51.5% | % | MULTIPLE SOURCES | Extracted directly from text descriptions and verified by linear fit expressions in Figure 15 (f_RC vs P graphs). | NULL | NULL | NULL | NULL | NULL | NULL | NULL | NULL | Initial setting time of medium RPP and coarse RPP is 13.6% and 32.3% greater than fine RPP | % change | TEXT | "...when replacement ratio is maintained at 30%, the initial setting time of mixtures including medium RPP and coarse RPP is 13.6% and 32.3% greater than that of mixtures including fine RPP..." | Final setting time of medium RPP and coarse RPP is 24.2% and 38.0% higher than fine RPP | % change | TEXT | "...and the final setting time of mixture including medium RPP and coarse RPP is 24.2% and 38.0% higher than that of the mixture including fine RPP." | NULL | NULL | NULL | NULL | Fine RPP: 1 - 0.0063 × P Coarse RPP: 1 - 0.0076 × P Fine RMP: 1 - 0.0052 × P Fine RCP: 1 - 0.0056 × P | %/100 | GRAPH/FIGURE | Extracted from the linear fitting equations displayed inside the graphs of Figure 16(a), 16(b), and 16(c). | Fine RPP maximum shrinkage rate: - 15% replacement: 2.1% greater than control - 30% replacement: 9.0% greater than control - 45% replacement: 16.9% greater than control Fine RMP maximum shrinkage rate: - 15% replacement: 5.3% lower than control - 30% replacement: 1.8% lower than control - 45% replacement: 9.1% higher than control Fine RCP maximum shrinkage rate: - 15% replacement: 2.0% lower than control - 30% replacement: 3.4% higher than control - 45% replacement: 8.8% higher than control Coarse powders at 30% replacement: - Coarse RPP: 9.8% higher than fine RPP - Coarse RMP: 13.8% higher than fine RMP - Coarse RCP: 7.3% higher than fine RCP | % change | TEXT | "For example, the maximum shrinkage rate of paste including 15% RPP, 30% RPP, and 45% RPP is 2.1%, 9.0%, and 16.9% greater than that of paste including 0% RPP... maximum shrinkage rate of paste including 15% RMP, 30% RMP, and 45% RMP is 5.3% lower, 1.8% lower, and 9.1% higher... paste including 15% RCP, 30% RCP, and 45% RCP is 2.0% lower, 3.4% higher, and 8.8% higher... at 30% replacement ratio, the maximum shrinkage rate of samples including coarse RPP, RMP, and RCP is 9.8%, 13.8%, and 7.3% higher than that of samples including fine RPP, RMP, and RCP, respectively." | Fine RPP (15%): 102.1% Fine RPP (30%): 109.0% Fine RPP (45%): 116.9% Fine RMP (15%): 94.7% Fine RMP (30%): 98.2% Fine RMP (45%): 109.1% Fine RCP (15%): 98.0% Fine RCP (30%): 103.4% Fine RCP (45%): 108.8% Coarse RCP (30%): 107.3% | % | TEXT | Directly derived from the percentage increases/decreases relative to the control reported in Section 3.3 and Conclusions.
Influence of recycled powder derived from waste concrete on mechanical and thermal properties of foam concrete | Jianzhuang Xiao, Lucen Hao, Wanzhi Cao, Taohua Ye | Journal of Building Engineering | 2022 | https://doi.org/10.1016/j.jobe.2022.105203 | Recycled powder (RP) | NULL | TEXT | the recycled powder (RP) derived from waste concrete was used as the supplementary cementitious material | Waste concrete | NULL | TEXT | the recycled powder (RP) derived from waste concrete was used as the supplementary cementitious material to prepare foam concrete in this study. | Produced in the laboratory | NULL | TEXT | RP was produced in the laboratory from waste concrete. | NULL | NULL | TEXT | NULL | NULL | NULL | TEXT | NULL | NULL | NULL | TEXT | NULL | NULL | NULL | TEXT | NULL | NULL | NULL | TEXT | NULL | NULL | NULL | TEXT | NULL | NULL | NULL | TEXT | NULL | NULL | NULL | TEXT | NULL | NULL | NULL | TEXT | NULL | NULL | NULL | TEXT | NULL | 0.6 | NULL | TABLE | w/b = 0.6 (Table 6 and Table 7) |  |  |  |  | NULL | NULL | TEXT | NULL | >75 | µm | TEXT | RP, which is derived from waste concrete with a median diameter of >75 µm | NULL | NULL | TEXT | NULL | 86.4 | µm | TEXT | The average particle dimension of OPC, SAC, and RP was 27.39, 27.4, and 86.40 µm, respectively. | NULL | NULL | TEXT | NULL | NULL | NULL | TEXT | NULL | NULL | NULL | TEXT | NULL | NULL | NULL | TEXT | NULL | NULL | NULL | TEXT | NULL | NULL | NULL | TEXT | NULL | 57.02 | wt % | TABLE | 57.02 (Table 3, RP row) | 21.32 | wt % | TABLE | 21.32 (Table 3, RP row) | 10.93 | wt % | TABLE | 10.93 (Table 3, RP row) | 3.45 | wt % | TABLE | 3.45 (Table 3, RP row) | 2.54 | wt % | TABLE | 2.54 (Table 3, RP row) | 1.17 | wt % | TABLE | 1.17 (Table 3, RP row) | NULL | NULL | TEXT | NULL | NULL | NULL | TEXT | NULL | NULL | NULL | TEXT | NULL | TiO2: 0.46; Others: 3.11 | wt % | TABLE | 0.46, 3.11 (Table 3, RP row) | SiO2 (Quartz), CaCO3 (Calcium carbonate) | NULL | TEXT | adding RP led to a significant increase in the content of SiO2 as shown in Fig. 11 (c and d). Moreover, calcium carbonate was found in all the cement samples, probably due to carbonization. | NULL | NULL | TEXT | NULL | NULL | NULL | TEXT | NULL | Total amounts of SiO2, Al2O3 and Fe2O3 of RP were 71.41% | % | TEXT | Moreover, the total amounts of SiO2, Al2O3 and Fe2O3 of RP were 71.41%, which satisfied the requirements of a pozzolanic material of 50% according to ASTM C618, demonstrating RP may have pozzolanic reactivity in theory. | NULL | NULL | TEXT | NULL | NULL | NULL | TEXT | NULL | NULL | NULL | TEXT | NULL | NULL | NULL | TEXT | NULL | 0, 10, 20, 30, 40 | % | TABLE | 0%, 10%, 20%, 30%, 40% (Table 6, under series names and notes) | 30 | % | TEXT | The incorporation of RP could reduce the thermal conductivity of foam concrete, and it could reach the lowest when the RP replacement ratio is 30%. | RPFC-I 28d: ~2.0 (0%), ~1.7 (10%), ~1.5 (20%), ~1.3 (30%), ~0.9 (40%) RPFC-II 28d: ~1.9 (0%), ~1.5 (10%), ~1.3 (20%), ~1.2 (30%), ~0.8 (40%) | MPa | GRAPH/FIGURE | Derived from Fig. 7 (a) and Fig. 7 (b) bar charts at 28 days (GRAPH-DERIVED) | RPFC-I 28d: 100% (0% RP), 81.9% (10% RP), 73.6% (20% RP), 64.7% (30% RP), 43.2% (40% RP) RPFC-II 28d Max Reduction: 59.7% | % | TEXT | For the RPFC-I, compared with those specimens without RP, the compressive strength decreased by 18.1%, 26.4%, 35.3%, and 56.8%, respectively... The maximum reduction in compressive strength of RPFC-II was 59.7% compared with those samples without RP. | NULL | NULL | TEXT | NULL | NULL | NULL | TEXT | NULL | NULL | NULL | TEXT | NULL | NULL | NULL | TEXT | NULL | NULL | NULL | TEXT | NULL | NULL | NULL | TEXT | NULL | NULL | NULL | TEXT | NULL | NULL | NULL | TEXT | NULL
Effects of recycled aggregate combinations and recycled powder contents on fracture behavior of fully recycled aggregate concrete | Jianzhuang Xiao, Yuxiang Tang, Hongniao Chen, Hanghua Zhang, Bing Xia | Journal of Cleaner Production | 2022 | https://doi.org/10.1016/j.jclepro.2022.132895 | Recycled powder (RP) | NULL | TEXT | Beside, recycled powder (RP), manufactured by grinding RFA, was employed as supplementary cementitious material. | Recycled fine aggregate (RFA) from waste concrete | NULL | TEXT | Besides, recycled powder (RP), manufactured by grinding RFA, was employed as supplementary cementitious material. To be specific, first put the clean and dry RFA into the ball mill... | Ball milling / grinding and screening | NULL | TEXT | To be specific, first put the clean and dry RFA into the ball mill, grind it into powder and then screen out the coarse particles. | Grinding time: 30 min | min | TEXT | ...the grinding time of RFA was taken as 30 min (Duan et al., 2020). | Mechanical activation (grinding) | NULL | TEXT | ...manufactured by grinding RFA... the grinding time of RFA was taken as 30 min... | NULL | NULL | NULL | NULL | NULL | NULL | NULL | NULL | NULL | NULL | NULL | NULL | NULL | NULL | NULL | NULL | Ball milling | NULL | TEXT | ...first put the clean and dry RFA into the ball mill, grind it into powder... | 30 | min | TEXT | ...the grinding time of RFA was taken as 30 min (Duan et al., 2020). | NULL | NULL | NULL | NULL | NULL | NULL | NULL | NULL | 0.45 | NULL | TEXT | ...seven concrete mix proportions with the fixed water-to-binder ratio of 0.45 were designed in this test, as listed in Table 3. |  |  |  |  | NULL | NULL | NULL | NULL | NULL | NULL | NULL | NULL | NULL | NULL | NULL | NULL | NULL | NULL | GRAPH/FIGURE | [GRAPH-DERIVED] Figure 2 "Particle size distribution of cementitious binders" visually charts the distribution curve, but no single mean particle size value is explicitly reported. | NULL | NULL | NULL | NULL | NULL | NULL | NULL | NULL | NULL | NULL | NULL | NULL | NULL | NULL | NULL | NULL | NULL | NULL | NULL | NULL | NULL | NULL | NULL | NULL | 57.01 | % | TABLE | Table 1 under RP line: "57.01" | 21.3 | % | TABLE | Table 1 under RP line: "21.3" | 10.93 | % | TABLE | Table 1 under RP line: "10.93" | 3.45 | % | TABLE | Table 1 under RP line: "3.45" | 1.82 | % | TABLE | Table 1 under RP line: "1.82" | 1.17 | % | TABLE | Table 1 under RP line: "1.17" | 1.58 | % | TABLE | Table 1 under RP line: "1.58" | 2.22 | % | TABLE | Table 1 under RP line: "2.22" | NULL | NULL | NULL | NULL | TiO2: 0.45 | % | TABLE | Table 1 under RP line: "0.45" | NULL | NULL | NULL | NULL | NULL | NULL | NULL | NULL | NULL | NULL | NULL | NULL | NULL | NULL | NULL | NULL | NULL | NULL | NULL | NULL | NULL | NULL | NULL | NULL | NULL | NULL | NULL | NULL | NULL | NULL | NULL | NULL | 0, 10, 20, 30 | % | TABLE | Table 3 columns and headers: "FRAC-10, 20 and 30 represent FRAC with RP content of 10%, 20% and 30%, respectively." | 10 | % | TEXT | "It can be found that the addition of 10% RP has very limited impact on fcu of FRAC while a higher dosage of RP will lead to strength reduction." | 58.4 (for 10% RP) 56.9 (for 20% RP) 52.7 (for 30% RP) 58.3 (for 0% RP control) | MPa | TABLE | Table 3: "58.4 (2.0)", "56.9 (2.1)", "52.7 (1.8)", "58.3 (1.9)" under fcu column. | NULL | NULL | NULL | NULL | NULL | NULL | NULL | NULL | NULL | NULL | NULL | NULL | NULL | NULL | NULL | NULL | NULL | NULL | NULL | NULL | NULL | NULL | NULL | NULL | NULL | NULL | NULL | NULL | NULL | NULL | NULL | NULL | NULL | NULL | NULL | NULL
Influence of fine recycled concrete aggregates use on the hydration kinetics and mechanical-microstructural properties of hydrated cement: Experimental and numerical approaches | Yassine Abriak, Duc Chinh Chu, Walid Maherzi, Mahfoud Benzerzour, Patrice Rivard | Construction and Building Materials | 2023 | 10.1016/j.conbuildmat.2023.133769 | SF fines / SF powder | - | TEXT | ...investigate the influence of fine powder (SF fines) obtained from recycled concrete aggregate... | Recycled concrete aggregate (RCAs) collected from a building demolition site in Saint-Ouen, France | - | TEXT | The RCAS (D_max=16 mm) were collected from a building demolition site in Saint-Ouen, France. | Drying and manual sieving | - | TEXT | They were dried at a constant temperature of 40°C until reaching a constant mass before being manually sieved to obtain a particle size smaller than 45 µm (SF powder). | Drying temperature: 40°C; Sieve size: < 45 µm | - / µm | TEXT | ...dried at a constant temperature of 40°C until reaching a constant mass before being manually sieved to obtain a particle size smaller than 45 µm... | NULL | NULL | NULL | NULL | NULL | NULL | NULL | NULL | NULL | NULL | NULL | NULL | NULL | NULL | NULL | NULL | NULL | NULL | NULL | NULL | NULL | NULL | NULL | NULL | NULL | NULL | NULL | NULL | NULL | NULL | NULL | NULL | NULL | NULL | NULL | NULL | 0.40, 0.41, 0.42, 0.43 (for 0%, 10%, 20%, 30% volumetric replacement rates respectively) | - | TABLE | Table 2: W_eff/(C+SF) = 0.40 (Mref), 0.41 (MSF 10), 0.42 (MSF 20), 0.43 (MSF 30) | < 45 | µm | TEXT | ...manually sieved to obtain a particle size smaller than 45 µm (SF powder). | 1.78 | µm | TABLE | Table 1: d_10 (µm) = 1.78 for SF powder | 14.2 | µm | TABLE | Table 1: d_50 (µm) = 14.2 for SF powder | 44.7 | µm | TABLE | Table 1: d_90 (µm) = 44.7 for SF powder | NULL | NULL | NULL | NULL | NULL | NULL | NULL | NULL | 100265 | cm²/g | TABLE | Table 1: BET (cm²/g) = 100 265 for SF powder | NULL | NULL | NULL | NULL | Absorbed water rate (W_abs) determined using Sedran method; W_abs = 2.03 g (10% vol), 4.07 g (20% vol), 6.10 g (30% vol) per paste mix | g | TABLE | Table 2: W_abs (g) row values for MSF 10, MSF 20, MSF 30 | Density: 2.33 | g/cm³ | TABLE | Table 1: Density (g/cm³) = 2.33 for SF powder | NULL | NULL | NULL | NULL | 17.08 | % | TABLE | Table 1: SiO_2 = 17.08 for SF powder | 11.39 | % | TABLE | Table 1: CaO = 11.39 for SF powder | 1.89 | % | TABLE | Table 1: Al_2O_3 = 1.89 for SF powder | 0.57 | % | TABLE | Table 1: Fe_2O_3 = 0.57 for SF powder | 0.53 | % | TABLE | Table 1: MgO = 0.53 for SF powder | 0.40 | % | TABLE | Table 1: SO_3 = 0.40 for SF powder | NULL | NULL | NULL | NULL | 0.22 | % | TABLE | Table 1: K_2O = 0.22 for SF powder | 67.58 | % | TABLE | Table 1: LOI (950°C) = 67.58 for SF powder | TiO2: 0.07 | % | TABLE | Table 1: TiO_2 = 0.07 for SF powder | Quartz (SiO_2), calcite (CaCO_3), ettringite (AFt), mono-carboaluminate | - | TEXT | The main mineralogical phases in the SF powder are quartz (SiO_2) and calcite (CaCO_3). As expected, ettringite (AFt) and mono-carboaluminate were also identified in the SF powder. | NULL | NULL | NULL | NULL | NULL | NULL | NULL | NULL | Chemically inert mineral (did not exhibit pozzolanic activity) | - | TEXT | The results indicated that the SF powder did not exhibit pozzolanic activity or residual hydration reactions with the attached cement paste. Therefore, it can be considered chemically inert mineral with a chemical activity coefficient k=0. | NULL | NULL | NULL | NULL | NULL | NULL | NULL | NULL | Measured for 72 h using isothermal conduction calorimetry | - | TEXT | The heat of hydration was measured for 72 h. | Chemical activity coefficient k = 0 | - | TEXT | ...chemically inert mineral with a chemical activity coefficient k=0. | By volume: 0%, 10%, 20%, 30%; By mass: 0%, 7.6%, 15.6%, 24.1% | % | TEXT | ...different substitution levels ranging from 0% to 30% by volume...; "Table 2 lists the compositions of all mixtures with SF powder substitution levels of 0% (Mref), 10% (MSF 10), 20% (MSF 20), and 30% (MSF 30) by volume, which correspond to levels of 0%, 7.6%, 15.6%, and 24.1% by mass, respectively." | 10 | % | TEXT | ...however, a substitution rate of 10% led to a strength comparable to that of the reference. | 7 days: Mref: ~82, MSF10: ~74, MSF20: ~54, MSF30: ~51; 28 days: Mref: ~88, MSF10: ~89, MSF20: ~71, MSF30: ~59; 56 days: Mref: ~92, MSF10: ~92, MSF20: ~74, MSF30: ~65 | MPa | GRAPH/FIGURE | Fig. 6: GRAPH-DERIVED from "Compressive strength development of mortars over time." | NULL | NULL | NULL | NULL | NULL | NULL | NULL | NULL | NULL | NULL | NULL | NULL | NULL | NULL | NULL | NULL | NULL | NULL | NULL | NULL | NULL | NULL | NULL | NULL | NULL | NULL | NULL | NULL | NULL | NULL | NULL | NULL | NULL | NULL | NULL | NULL
The utilization of recycled concrete powder as supplementary cementitious material in cement-based materials: A systematic literature review | Joaquin Humberto Aquino Rocha, Romildo Dias Toledo Filho | Journal of Building Engineering | 2023 | 10.1016/j.jobe.2023.107319 | Recycled Concrete Powder (RCP), Recycled Mortar Powder (RMP), Recycled Paste Powder (RPP) | NULL | TEXT | This study is intended to carry out an SLR regarding RCP usage, considering Recycled Mortar Powder (RMP) and Recycled Paste Powder (RPP)... | Concrete waste from C&DW, laboratory-controlled samples (concrete, mortar, paste) | NULL | TEXT | RCP is produced by concrete waste from C&DW, including aggregates and hard paste. However, RCP production has also been reported through laboratory-controlled samples with known characteristics, considering RCP, RMP, and RPP. | Jaw crusher, roll crusher, ball mill, planetary ball mill, wet grinding, vertical wet grinding mill (VWGM) | NULL | TEXT | In the first stage... cement-based C&DW goes through a jaw crusher... A second stage consists on using a roll crusher... For the third stage, a ball mill is used... a fourth stage consists on using a planetary ball mill... / ...used wet grinding to increase RCP fineness. / ...helped by a vertical wet grinding mill (VWGM). | Grinding duration: 5 to 120 min | min | TEXT / GRAPH/FIGURE | ...grinding process of three original products... / Fig. 7. D50 vs Grinding time. (5 to 120 minutes shown on graph axis) | Mechanical activation (grinding/milling), thermal treatment, carbonation treatment (CO2 treatment), tannic acid (TA) treatment, chemical activation | NULL | TEXT | Besides grinding, thermal activation and carbonation are the most common treatments to improve RCP reactivity... / Wang et al. [111] developed an RCP treatment using tannic acid (TA). / Zhang et al. [85] used chemical activators... | TA solution concentration: 0.1, 0.5, 1%; TA mixing duration: 1 h; Chemical activators: alkalis (CaO, Ca(OH)2) and salts (Na2SO4, CaSO4) | NULL / % / h | TEXT | This treatment consists of mixing RCP with a low concentration of TA solution (0.1, 0.5 and 1%) for 1 h... / Zhang et al. [85] used chemical activators to speed up hydration and hardening process for RCP: alkalis (CaO and Ca(OH)2) and salts (Na2SO4 and CaSO4). | Temperatures: 20°C, 60°C, 100°C, 120°C, 140°C; Duration: 30 min | °C / min | TEXT | ...carbonation generates vaterite crystals at 20 °C, calcite crystals are distinguished at 100 °C and calcite crystals are agglomerated at 140 °C... / ...RCP carbonation process as efficient at 100 °C during 30 min... | 300 to 1200 | °C | TEXT / GRAPH/FIGURE | For temperatures of 350–400 °C... / For 600–650 °C... / For high temperatures (800–1000 °C range)... / Fig. 13. Microstructure of thermal-treated RCP... 20 °C, 300 °C, 600 °C, 900 °C, 1200 °C | NULL | NULL | NULL | NULL | Dry grinding (ball mill, planetary ball mill), wet grinding (vertical wet grinding mill) | NULL | TEXT | ...ball mill is used... planetary ball mill... / ...used wet grinding to increase RCP fineness. | 5 to 120 | min | TEXT / GRAPH/FIGURE | ...between 5 and 10 min of grinding... / Sun et al. [78] performed a three-time grinding process (25, 50, and 75 min)... / During 120 min of wet grinding... | NULL | NULL | NULL | NULL | Chemical activation using Ca(OH)2 and CaSO4 in a 1:1 ratio | NULL | TEXT | A combination of Ca(OH)2 and CaSO4 in a 1:1 ratio yielded the best AI (80.27%)... | NULL | NULL | NULL | NULL | Granulometry < 150 µm or < 0.075 mm | µm / mm | TEXT | ...resulting in granulometry less than 150 µm. / ...RCP would have a smaller granulometry than PC (<0.075 mm). | NULL | NULL | NULL | NULL | 0.249 to 125 (average: 23) | µm | TEXT | RCP presents greater data dispersion, maximum and minimum values are 125 µm [40] and 0.249 µm [64], respectively, and an average of 23 µm... | NULL | NULL | NULL | NULL | 23 (or D50 > 75) | µm | TEXT | ...mean particle size (D50 > 75 µm)... / ...an average of 23 µm... | 170 to 860 (average: 504.80) | m²/kg | TEXT | ...an average of 504.80 m²/kg and several atypical points from 170 (minimum) to 860 m²/kg (maximum). | NULL | NULL | NULL | NULL | NULL | NULL | NULL | NULL | NULL | NULL | NULL | NULL | NULL | NULL | NULL | NULL | NULL | NULL | NULL | NULL | 37.38 | % | GRAPH/FIGURE | Fig. 11. Chemical Composition of RCP and PC in literature... SiO2: 37.38 | 36.86 | % | GRAPH/FIGURE | Fig. 11. Chemical Composition of RCP and PC in literature... CaO: 36.86 | 6.03 | % | GRAPH/FIGURE | Fig. 11. Chemical Composition of RCP and PC in literature... Al2O3: 6.03 | 4.06 | % | GRAPH/FIGURE | Fig. 11. Chemical Composition of RCP and PC in literature... Fe2O3: 4.06 | 2.50 | % | GRAPH/FIGURE | Fig. 11. Chemical Composition of RCP and PC in literature... MgO: 2.50 (graph-derived) | 1.80 | % | GRAPH/FIGURE | Fig. 11. Chemical Composition of RCP and PC in literature... SO3: 1.80 (graph-derived) | 0.80 | % | GRAPH/FIGURE | Fig. 11. Chemical Composition of RCP and PC in literature... Na2O: 0.80 (graph-derived) | NULL | NULL | NULL | NULL | 13.41 | % | TEXT | LOI in RCP (13.41%) is high when compared to PC (2.31%)... | MnO, TiO2, SrO | % | GRAPH/FIGURE | Fig. 11. Chemical Composition of RCP and PC in literature... MnO, TiO2, SrO | Quartz (SiO2), calcite (CaCO3), dolomite (CaMg(CO3)2), portlandite (CH), ettringite (AFt), C-S-H, gismondine, Phillipsite-Ca, monocarboaluminate, tobermorite, monocarbonate (Mc), hemicarbonate (Hc), C2S, C3S, C4AF, albite (NaAlSi3O8), aragonite, vaterite | NULL | TEXT | In RCP, peaks consistent with quartz (SiO2) and calcite (CaCO3)... presence of dolomite... / ...portlandite... AFt... C-S-H... gismondine and Phillipsite-Ca... monocarboaluminate; tobermorite; monocarbonate (Mc), and hemicarbonate (Hc)... / ...unhydrated cement phases: C2S, C3S, C4AF and albite... / ...followed by aragonite... / ...generates vaterite crystals... | Crystalline and amorphous states, hydration products, unhydrated cement particles, calcite, quartz, dolomite | NULL | TEXT | RCP mineralogical composition is complex due to different mineral phases present... alternate between crystalline and amorphous states... | Crystalline to amorphous conversion during wet grinding; amorphous SiO2 and Al2O3 | NULL | TEXT | ...conversion of crystals into products with an amorphous structure due to a distortion of the crystal lattice during wet grinding... / The presence of amorphous SiO2 and Al2O3 particles... | Fe2O3 + Al2O3 + SiO2 > 70% requirement met in several studies | % | TEXT | ...RCP meets a requirement to be considered as a pozzolanic material: Fe2O3 + Al2O3 + SiO2 > 70%. | NULL | NULL | NULL | NULL | 45.88 to 107 (varies with D50, treatment, and standard) | % | TEXT / GRAPH/FIGURE | Table 2 Activity Index reported in literature... 75.95%, 72.8%, 80.07%, 45.88%, 75.7%... / The highest AI value was 107% at 650 °C [102]. | Cumulative heat release varies; early hydration heat release promoted at <30% replacement or fine particle size | NULL | TEXT / GRAPH/FIGURE | Incorporating RCP promotes early hydration... improves heat evolution rate and reduces induction period, thus increasing heat in hydration accumulated during the first days... / Fig. 20. Cumulative heat variation in cement matrices including RCP. | Ca(OH)2 consumption, chemical activity index via GB/T2847-2005 and BS EN 196-5:2011 | NULL | TEXT | ...tests of a chemical nature to determine the AI... through the regulations GB/T2847-2005 and BS EN 196-5:2011 are also reported. | 2 to 90 (commonly evaluated up to 30, 40, 50) | % | TEXT / GRAPH/FIGURE | ...contents less than RCP 30%... / ...percentages below 30%... / When replacement was greater than 50%... / Li et al. [86] indicated that increasing RCP content (up to 90%)... / Fig. 20 (showing 2%, 4%, 6%, 8%, 10%, 12.5%, 20%, 25%, 30%, 40%, 50%) | <20% to 30% | % | TEXT | ...using contents less than RCP 30%, is required in order to avoid significant impact... / Several studies have shown that low RCP percentages (<20%)... have positive effects... / ...literature recommends a maximum range from 20 to 30%... | Varies depending on mix, replacement, age, and treatment (e.g., 3.91% reduction at 30% RCP at 28 days) | MPa / % relative | TEXT / GRAPH/FIGURE | ...He et al. [23] demonstrated 30% of RCP only presented 3.91% reduction in CS during 28 days... / Fig. 31 presents compressive strength results in literature... | -80 to +20 (graph-derived depending on age, treatment, and replacement level) | % | GRAPH/FIGURE | Fig. 31 presents compressive strength results in literature, considering variation regarding the reference... (ranging from -80% to +20% on the graph axis) | Varies; early heat release promoted for low RCP contents (5-10%) and fine particles | J/g or % relative | TEXT / GRAPH/FIGURE | Between 5 and 10% of RCP presents... a greater hydration heat accumulated in 6 h... / Fig. 20. Cumulative heat variation in cement matrices including RCP. | -80 to +180 (graph-derived from Fig. 20) | % | GRAPH/FIGURE | Fig. 20. Cumulative heat variation in cement matrices including RCP. (Values ranging from approx. -80% to +180% across ages 24h to 168h) | Reduced for <40% RCP (e.g., 5 min variation); prolonged for >40% or coarse RCP | min / % relative | TEXT / GRAPH/FIGURE | RCP tends to reduce setting times (initial and final)... / For percentages below 40% of RCP, the reduction in setting times can be confirmed... / Fig. 29. Setting time variation versus RCP. | Accelerated for fine/carbonated RCP; prolonged for >40% RCP or coarse RCP | min / % relative | TEXT / GRAPH/FIGURE | ...final setting time... indicated a tendency to acceleration due to CaCO3 high content and RCP fineness. / Fig. 29. Setting time variation versus RCP. | Reduced with increasing RCP replacement, minor loss at <20-30% | MPa / % relative | TEXT | Results for mechanical properties in cement-based materials including RCP, such as compression, tensile, and flexion strength are discussed. / ...reduction in mechanical properties when using RCP that presents a decreasing trend as percentage for replacing PC with RCP increases... | NULL | NULL | NULL | NULL | Increases with higher RCP contents due to high water absorption and porosity | µm/m / % relative | TEXT | ...porous texture of materials can lead to water absorption... / Properties in fresh state... mechanical properties... durability... are presented. | NULL | NULL | NULL | NULL
Mechanical properties evaluation of sustainable engineered cementitious composites containing recycled fine powders | Zhanqi Cheng, Kaichuang Wang, Jiajia Zhou, Haoliang Wu | Journal of Building Engineering | 2023 | https://doi.org/10.1016/j.jobe.2023.106438 | Concrete and brick mixed powder (RMP) and recycled glass powder (RGP) [Note: parameters belong to RMP and RGP as RCF/RCP equivalents] | N/A | TEXT | "This work investigated the mechanical properties of sustainable engineering cementitious (RFP-ECCs) with concrete and brick mixed powder (RMP) and recycled glass powder (RGP)." | Waste clay brick, waste concrete, and waste glass | N/A | TEXT | "...RMP... is made of waste clay brick and waste concrete through crushing, ball milling, screening and mixing... RGP is made of waste glass by crushing and ball milling..." | Crushing, ball milling, screening, and mixing | N/A | TEXT | "...RMP... is made of waste clay brick and waste concrete through crushing, ball milling, screening and mixing. RGP is made of waste glass by crushing and ball milling for a certain time..." | Ball milling time: 45 min; Sieve particle sizes: 0–75 µm, 75–150 µm, and 150–300 µm | N/A | TEXT | "...the ball milling time is selected to be 45 min). Then, three particle size ranges of 0-75 µm, 75-150 µm and 150-300 µm were screened by a standard sieve." | NULL | NULL | NULL | NULL | NULL | NULL | NULL | NULL | NULL | NULL | NULL | NULL | NULL | NULL | NULL | NULL | NULL | NULL | NULL | NULL | NULL | NULL | NULL | NULL | NULL | NULL | NULL | NULL | NULL | NULL | NULL | NULL | NULL | NULL | NULL | NULL | NULL [Note: Individual component masses are provided in Table 1 but explicit w/b ratio is not reported] | NULL | NULL | NULL | Figure 1 | N/A | GRAPH/FIGURE | "Fig. 1. Particle size distribution of RGP." | NULL | NULL | NULL | NULL | NULL | NULL | NULL | NULL | NULL | NULL | NULL | NULL | NULL | NULL | NULL | NULL | NULL | NULL | NULL | NULL | NULL | NULL | NULL | NULL | NULL | NULL | NULL | NULL | Non-water absorption (for RGP) | N/A | TEXT | "...and its non-water absorption indirectly increases the water-binder ratio." | NULL | NULL | NULL | NULL | NULL | NULL | NULL | NULL | NULL [Note: Reported for fly ash, not RMP/RGP] | NULL | NULL | NULL | NULL [Note: Reported for fly ash, not RMP/RGP] | NULL | NULL | NULL | NULL [Note: Reported for fly ash, not RMP/RGP] | NULL | NULL | NULL | NULL [Note: Reported for fly ash, not RMP/RGP] | NULL | NULL | NULL | NULL | NULL | NULL | NULL | NULL | NULL | NULL | NULL | NULL | NULL | NULL | NULL | NULL | NULL | NULL | NULL | NULL | NULL | NULL | NULL | Amorphous compound SiO2 (in RGP) | N/A | TEXT | "...react with the amorphous compound SiO2 in RGP to form binding products..." | NULL | NULL | NULL | NULL | NULL | NULL | NULL | NULL | Amorphous compound SiO2 present in RGP | N/A | TEXT | "...react with the amorphous compound SiO2 in RGP to form binding products..." | Pozzolanic activity present | N/A | TEXT | "...which will reduce the occurrence of RGP pozzolanic activity." | NULL | NULL | NULL | NULL | NULL | NULL | NULL | NULL | Cumulative hydration heat for binders (48 h): 204.99 (RGP0), 199.56 (RGP10), 198.77 (RGP20), 193.27 (RGP30) | J/g | TEXT | "The cumulative hydration heat of RGPO, RGP 10, RGP 20 and RGP 10 for 48 h is 204.99 J/g, 199.56 J/g, 198.77 J/g, and 193.27 J/g, respectively." | NULL | NULL | NULL | NULL | 0%, 10%, 20%, 30% (by RGP) | % | TEXT / TABLE | "When the cement was replaced by 10%, 20%, and 30% of RGP, respectively." / Table 1 mix proportions | 30% (Optimum for flexural toughness/sustainability) | % | GRAPH-DERIVED / TEXT | "Through sustainability analysis, the incorporation of RGP and RMP was found to reduce the energy dissipation, CO2 emissions and cost of ECC, especially at the RGP content of 30%..." / "...but all reach the maximum value at a replacement ratio of 30%." | 42.3 (RGP0) 42.2 (RGP10) 36.7 (RGP20) 32.4 (RGP30) 29.3 (Fibre1.25) 31.2 (Fibre1.5) 33.4 (Fibre1.75) 28.6 (FibreL6) 31.1 (FibreL12) 31.5 (≤75 µm) 29.4 (75-150 µm) 26.6 (150-300 µm) | MPa | GRAPH/FIGURE | Values explicitly plotted in Figure 10: "Fig. 10. Compressive strength of RFP-ECC with different influencing factor." | -23.4% (From 10% to 30% RGP) | % | TEXT | "When the addition of RGP reached 30%, a 23.4% compressive strength reduction was induced compared to the specimens with 10% RGP." | NULL [Note: 48-hour data is reported instead] | NULL | NULL | NULL | -6.3% peak heat release (RGP30 vs RGP0) | % | TEXT | "When the RGP substitute ratio was 30%, the time to reach the reaction peak delayed 1.1 h, and the value of the heat release peak decreased 6.3%, compared to the reference sample (RGPO)." | NULL | NULL | NULL | NULL | NULL | NULL | NULL | NULL | 14.56 (Row 1 value) 14.02 (Row 2 value) 12.40 (Row 3 value) 11.24 (Row 4 value) 9.09 (Row 5 value) 9.95 (Row 6 value) 10.96 (Row 7 value) 9.9 (Row 8 value) 9.92 (Row 9 value) 9.61 (Row 10 value) 7.64 (Row 11 value) | MPa | TABLE | Table 5 column "MOR/MPa" | -3.71% (RGP10 vs RGP0) +41.21% (18mm vs 6mm fiber) | % | TEXT | "...first cracking strength and flexural strength of RFP-ECC were 3.93 MPa and 14.02 MPa, respectively, which were 3.68% and 3.71% lower than those of the specimens within 0% RGP." / "When the fibre length was 18 mm, the flexural strength and initial crack strength were 11.24 MPa and 2.75 MPa, which is 41.21% and 3.77% higher than the samples with a fibre length of 6 mm..." | NULL | NULL | NULL | NULL | NULL | NULL | NULL | NULL
Investigation of Waste Perlite and Recycled Concrete Powders as Supplementary Cementitious Materials | Amina Dacić, Olivér Fenyvesi, Katalin Kopecskó | Periodica Polytechnica Civil Engineering | 2023 | https://doi.org/10.3311/PPci.21593 | Recycled concrete powder (RCP) | NULL | TEXT | "This study focuses on waste perlite and recycled concrete powders..." / "...recycled concrete (RCP)..." | Recycled concrete aggregate / Construction and demolition concrete waste | NULL | TEXT | "When the construction and demolition concrete waste is crushed to produce aggregate, there is also waste produced as a powder." / "In the current study, RCP was solely originating from the production process of recycled concrete aggregate." | Crushing by jaw crusher and sieving | NULL | TEXT | "In this study, the powder was generated during the crushing process of recycled concrete aggregate by jaw crusher and sieving." | Particles passing 63 µm sieve size were collected | µm | TEXT | "During the sieving procedure, the particles passing 63 µm sieve size were collected for investigation as cement replacement." | NULL | NULL | NULL | NULL | NULL | NULL | NULL | NULL | NULL | NULL | NULL | NULL | NULL | NULL | NULL | NULL | NULL | NULL | NULL | NULL | NULL | NULL | NULL | NULL | NULL | NULL | NULL | NULL | NULL | NULL | NULL | NULL | NULL | NULL | NULL | NULL | 0.5 | NULL | TEXT | "The water/binder ratio was kept constant at 0.5." | Passing [%]: 0.01 µm to 3 µm (~0%), 10 µm (~25%), 25.29 µm (50%), 63 µm (~87%), 200 µm (100%) | µm / % | GRAPH/FIGURE | Fig. 1 "Grading curve for the cement, RCP and WPPs" (Graph-derived) | NULL | NULL | NULL | NULL | 25.29 | µm | TABLE | Table 1 "Characterization of used cement, recycled concrete (RCP) and waste perlite powders (WPPs)" -> "RCP" -> "D50 [µm]" = "25.29" | NULL | NULL | NULL | NULL | NULL | NULL | NULL | NULL | Blaine: 351, LSA: 4328 | m^2/kg / cm^2/cm^3 | TABLE | Table 1 "SSA (Blaine) [m^2/kg]" = "351", "SSA (LSA) [cm^2/cm^3]" = "4328" | NULL | NULL | NULL | NULL | 351 | m^2/kg | TABLE | Table 1 "SSA (Blaine) [m^2/kg]" = "351" | NULL | NULL | NULL | NULL | 2.50 | NULL | TABLE | Table 1 "SG [-]" = "2.50" | NULL | NULL | NULL | NULL | 48.69 | % | TABLE | Table 2 "Chemical composition of RCP, WPP-C and WPP-SZ" -> "SiO2" = "48.69" | 30.94 | % | TABLE | Table 2 "CaO" = "30.94" | 9.00 | % | TABLE | Table 2 "Al2O3" = "9.00" | 4.35 | % | TABLE | Table 2 "Fe2O3" = "4.35" | 2.73 | % | TABLE | Table 2 "MgO" = "2.73" | 1.04 | % | TABLE | Table 2 "SO3" = "1.04" | 0.94 | % | TABLE | Table 2 "Na2O" = "0.94" | 1.81 | % | TABLE | Table 2 "K2O" = "1.81" | 17.13 | % | TABLE | Table 1 "LOI [%]" = "17.13" | 0.50 | % | TABLE | Table 2 "Others" = "0.50" | Ettringite, Calcite, Gypsum, Dolomite, Portlandite, Muscovite, Quartz, Albite, Anorthite, Sanidine | NULL | GRAPH/FIGURE | Fig. 4 "X-ray diffraction patterns of RCP, WPP-C and WPP-SZ" | Ca containing crystal phases (cement paste), Si containing phases / Quartz type aggregate, Calcite (CaCO3), Portlandite (Ca(OH)2) | NULL | TEXT | "In the case of RCP, we can differentiate between minerals with Ca and Si. The Ca containing crystal diffraction peaks mainly correspond to the cement paste while Si is originated mainly from the quartz type aggregate." / "The derivative thermogravimetry (DTG) peak of RCP at about 800°C indicates the presence of CaCO3..." / "...a small peak in the DTG curve is visible, referring to dehydration of portlandite." | NULL | NULL | NULL | NULL | Hardly reactive / Filler material / Low pozzolanic activity | NULL | TEXT | "...the recycled concrete powder would act mainly as a filler material." / "RCP seemed like the most inert SCM from the examined powders able to contribute to the strength development mainly through the filler effect." | NULL | NULL | NULL | NULL | 7 days: ~82%, 28 days: ~77% (RCP15) / 7 days: ~64%, 28 days: ~57% (RCP30) / 7 days: ~38%, 28 days: ~32% (RCP45) | % | GRAPH/FIGURE | Fig. 8 "Comparison of SAI for blended types of cement with the requirement of ASTM C 618" (Graph-derived) | NULL | NULL | NULL | NULL | NULL | NULL | NULL | NULL | 15, 30, 45 | m% | TEXT | "Their effects on hardened and fresh properties were investigated by cement replacement of 15, 30 and 45 m%." | 15 | % | TEXT | "A replacement ratio of 15% for all the SCMs used could be characterized as not having a substantial adverse effect on the strength results." / "It could be concluded that for both ages, only a replacement ratio of 15% met the requirements for all the SCMs." | RCP15: 1d=9.0, 3d=23.3, 7d=35.5, 28d=48.0, 56d=59.0; RCP30: 1d=6.3, 3d=17.7, 7d=27.3, 28d=35.5, 56d=42.7; RCP45: 1d=3.5, 3d=9.7, 7d=16.2, 28d=19.8, 56d=34.0 | MPa | GRAPH/FIGURE | Fig. 6 "Compressive strength results of the mortar samples incorporating RCP, WPP-C or WPP-SZ" (Graph-derived) | RCP15: 28d=77%, 56d=78%; RCP30: 28d=57%, 56d=57%; RCP45: 28d=32%, 56d=45% | % | MULTIPLE SOURCES | Fig. 6 and Fig. 8 (Graph-derived / Calculated from Fig. 6 relative to REF control) | NULL | NULL | NULL | NULL | NULL | NULL | NULL | NULL | NULL | NULL | NULL | NULL | NULL | NULL | NULL | NULL | RCP15: 1d=2.4, 3d=4.5, 7d=6.0, 28d=6.6, 56d=7.4; RCP30: 1d=1.7, 3d=3.7, 7d=5.0, 28d=6.4, 56d=6.2; RCP45: 1d=1.1, 3d=2.5, 7d=3.5, 28d=4.2, 56d=5.5 | MPa | GRAPH/FIGURE | Fig. 5 "Flexural tensile strength results of the mortar samples incorporating RCP, WPP-C or WPP-SZ" (Graph-derived) | RCP15: 28d=87%; RCP30: 28d=85%; RCP45: 28d=55% | % | TEXT | "The SAI for RCP ranged at this age between about 55-87%..." | NULL | NULL | NULL | NULL | NULL | NULL | NULL | NULL
Rheological and early hydration of cementitious material containing recycled concrete powders collected from recycled aggregates | Xin Deng, Jun Li, Zhongyuan Lu, Junjin Zhang, Kai Luo, Yunhui Niu, Jun Hu, Kewen He | Construction and Building Materials | 2023 | https://doi.org/10.1016/j.conbuildmat.2023.132108 | Recycled concrete powder (RCP: recycled coarse powder; RMP: recycled medium powder; RFP: recycled fine powder) | NULL | TEXT | "Recycled concrete powders with sizes smaller than 0.15 mm (recycled coarse powder, RCP), 0.075 mm (recycled medium powder, RMP) and 0.045 mm (recycled fine powder, RFP) were collected." | Waste concrete blocks / Construction and Demolition (C&D) waste | NULL | TEXT | "Recycled concrete powder in this paper did not rely on mechanical ball milling, but it was obtained by crushing-stripping-screening of waste concrete blocks..." | Crushing-stripping-screening of waste concrete blocks (jaw crusher followed by ball milling of aggregate >4.75 mm and sieving through 0.15 mm, 0.075 mm, and 0.045 mm sieves) | NULL | TEXT | "Recycled concrete powder in this paper did not rely on mechanical ball milling, but it was obtained by crushing-stripping-screening of waste concrete blocks, which avoided a large amount of aggregate entrained in the recycled powder. The waste concrete blocks were crushed by a jaw crusher to obtain the mixture of recycled powder and aggregate. Then, the aggregates with particle size greater than 4.75 mm were ground by a ball mill to obtain the mixture again... Finally, recycled fine concrete powder passed through 0.15 mm sieve, 0.075 mm sieve and 0.045 mm sieve were named as recycled coarse powder (RCP), recycled medium powder (RMP) and recycled fine powder (RFP), respectively." | Grinding duration of aggregate >4.75 mm: up to 7 min | min | TEXT | "The content of recycled powder in the mixture significantly increased with a grinding time of up to 7 min." | NULL | NULL | TEXT | NULL | NULL | NULL | TEXT | NULL | NULL | NULL | TEXT | NULL | NULL | NULL | TEXT | NULL | NULL | NULL | TEXT | NULL | NULL | NULL | TEXT | NULL | NULL | NULL | TEXT | NULL | NULL | NULL | TEXT | NULL | NULL | NULL | TEXT | NULL | 0.4, 0.5 | NULL | TEXT | "Water-binder (w/b) ratio in this paper was determined as 0.4 and 0.5, where binder included cement and recycled concrete powders." | Figure 1 | NULL | GRAPH/FIGURE | "The particle size distribution of raw materials tested by a laser diffraction (Mastersizer 3000, Malvern, UK) was shown in Fig. 1." | RCP: 10.2; RMP: 2.85; RFP: 2.64 | µm | TABLE | Table in Fig. 1: "RCP D10: 10.2", "RMP D10: 2.85", "RFP D10: 2.64" | RCP: 78.7; RMP: 23; RFP: 16 | µm | TABLE | Table in Fig. 1: "RCP D50: 78.7", "RMP D50: 23", "RFP D50: 16" | RCP: 145; RMP: 73.6; RFP: 41.3 | µm | TABLE | Table in Fig. 1: "RCP D90: 145", "RMP D90: 73.6", "RFP D90: 41.3" | NULL | NULL | TEXT | NULL | NULL | NULL | TEXT | NULL | RCP: 10.083; RMP: 11.723; RFP: 13.649 | m²/g | TEXT | "BET specific surface area of cement, RCP, RMP and RFP were measured as 3.793, 10.083, 11.723 and 13.649 m2/g, respectively." | NULL | NULL | TEXT | NULL | NULL | NULL | TEXT | NULL | RCP: 2.50; RMP: 2.50; RFP: 2.44 | g/cm³ | TABLE | Table 1: "Specific gravity (g/cm3) - RCP: 2.50, RMP: 2.50, RFP: 2.44" | NULL | NULL | TEXT | NULL | RCP: 42.15; RMP: 39.28; RFP: 36.97 | wt% | TABLE | Table 1: "SiO2 - RCP: 42.15, RMP: 39.28, RFP: 36.97" | RCP: 35.14; RMP: 37.39; RFP: 40.26 | wt% | TABLE | Table 1: "CaO - RCP: 35.14, RMP: 37.39, RFP: 40.26" | RCP: 9.37; RMP: 9.36; RFP: 9.51 | wt% | TABLE | Table 1: "Al2O3 - RCP: 9.37, RMP: 9.36, RFP: 9.51" | RCP: 5.15; RMP: 5.33; RFP: 5.06 | wt% | TABLE | Table 1: "Fe2O3 - RCP: 5.15, RMP: 5.33, RFP: 5.06" | RCP: 1.77; RMP: 2.02; RFP: 1.91 | wt% | TABLE | Table 1: "MgO - RCP: 1.77, RMP: 2.02, RFP: 1.91" | RCP: 1.91; RMP: 1.88; RFP: 1.99 | wt% | TABLE | Table 1: "SO3 - RCP: 1.91, RMP: 1.88, RFP: 1.99" | RCP: 1.24; RMP: 1.11; RFP: 1.09 | wt% | TABLE | Table 1: "Na2O - RCP: 1.24, RMP: 1.11, RFP: 1.09" | RCP: 1.20; RMP: 1.29; RFP: 1.15 | wt% | TABLE | Table 1: "K2O - RCP: 1.20, RMP: 1.29, RFP: 1.15" | RCP: 11.37; RMP: 16.05; RFP: 18.68 | wt% | TABLE | Table 1: "Loss on ignition - RCP: 11.37, RMP: 16.05, RFP: 18.68" | NULL | NULL | TEXT | NULL | Quartz, Calcite, Portlandite, Thaumasite, Gismondine | NULL | TEXT | "The quartz phase of recycled concrete powers in Fig. 3(a) derived from the natural aggregates in waste concrete, calcite originated from the carbonization of hydration products or raw material, portlandite, thaumasite and gismondine caused by long-time hydration of cement." | Calcite (mass loss between 600 °C to 800 °C): RCP: 6.03%; RMP: 8.72%; RFP: 10.39% | % | TEXT | "As shown in Fig. 3 (b), calcite decomposed to CaO and CO2 between 600 °C to 800 °C. the mass loss of RCP, RMP and RFP was 6.03%, 8.72% and 10.39%, respectively, which means finer recycled powders contain more calcite." | NULL | NULL | TEXT | NULL | NULL | NULL | TEXT | NULL | NULL | NULL | TEXT | NULL | NULL | NULL | TEXT | NULL | Cumulative heat release in 24 h for RFP30: ~235 J/g of cement; RMP30: ~230 J/g of cement; RCP30: ~200 J/g of cement | J/g of cement | GRAPH/FIGURE | Fig. 10(b): Cumulative heat (J/g of cement) vs Time (h) showing RFP30, RMP30, and RCP30 curves over 24 h. | NULL | NULL | TEXT | NULL | 10, 20, 30 | vol.% | TEXT | "The volume percentage of cement replaced by recycled concrete powders was set as 10%, 20% and 30%." | 10 | vol.% | TEXT | "However, when 10% volume cement was replaced by RFP, the flexural strength of sample was comparable to that of pure cement mortar, and the compressive strength exceeded the blank group after curing for 24 h." | 24 h Mortar Strength (w/b = 0.5, sand/binder = 3): C0: ~14.5 RFP10: ~15.2 RFP20: ~13.1 RFP30: ~10.2 RMP10: ~12.5 RMP20: ~11.8 RMP30: ~10.1 RCP10: ~12.3 RCP20: ~11.2 RCP30: ~9.8 | MPa | GRAPH/FIGURE | Fig. 13(b): "Compressive strength of mortars curing for 24 h." | NULL | NULL | TEXT | NULL | NULL | NULL | TEXT | NULL | 24 h cumulative heat release for RFP30 increased by 23% compared with pure cement paste | % | TEXT | "The cumulative hydration heat release of the cement paste containing 30% volume of RFP increased by 23% compared with the cement paste without recycled concrete powder." | NULL | NULL | TEXT | NULL | NULL | NULL | TEXT | NULL | 24 h Mortar Strength (w/b = 0.5, sand/binder = 3): C0: ~3.8 RFP10: ~3.8 RFP20: ~3.4 RFP30: ~2.8 RMP10: ~3.5 RMP20: ~3.3 RMP30: ~2.8 RCP10: ~3.4 RCP20: ~3.2 RCP30: ~2.8 | MPa | GRAPH/FIGURE | Fig. 13(a): "Flexural strength of mortars curing for 24 h." | NULL | NULL | TEXT | NULL | 7-day Drying Shrinkage (w/b = 0.5): PC: ~650 RFP10: ~720 RMP10: ~820 RCP10: ~920 | 10^-6 | GRAPH/FIGURE | Fig. 14(a): "Drying shrinkage of blender cement paste at early curing age." | NULL | NULL | TEXT | NULL
Application and Texture of Ground RC as Supplementary Cementitious Material | Ludwig Hertwig, Wladislaw Polienko, Constanze Reuter, Klaus Holschemacher | fib Symposium 2023, LNCE 349 | 2023 | https://doi.org/10.1007/978-3-031-32519-9_104 | Milled recycled concrete aggregates (RC) / Recycled concrete powder / Supplementary cementitious material (SCM) | - | TEXT | This paper investigates the application of milled recycled concrete aggregates (RC) as supplementary cementitious material (SCM). | R1–R3: Commercially available recycling materials complying to type 1 as per DIN 4226-101 (coarse fraction d/D = 2/8 mm); R4–R6: Laboratory-produced concrete made with R1–R3, CEM II/A-LL 32.5R, w/c = 0.43, and natural sand (d/D = 0/2 mm), crushed after 28 days to yield coarse fraction d/D = 2/8 mm | - | TEXT | The source materials of R1-R3 are commercially available recycling materials complying to type 1 as per DIN 4226-101... The source materials of types R4-R6 were produced in the laboratory using the raw material of R1-R3. | Jaw crusher BB200 followed by planetary ball mill Pulverisette 6 | - | TEXT | The RC types R1-R3 were processed with a jaw crusher BB200... A planetary ball mill Pulverisette 6... was used to mill the materials. | Coarse fraction d/D = 2/8 mm; Mass per trial m = 150 g; Milling speed = 600 rpm; Milling duration t = 10 min | - | TEXT | All SCM types were produced only using the processed coarse fractions of d/D = 2/8 mm. A planetary ball mill Pulverisette 6... was used to mill the materials. Per trial a mass of m = 150 g was produced with a speed of 600 rpm for a duration of t = 10 min. | NULL | - | - | NULL | NULL | - | - | NULL | NULL | - | - | NULL | NULL | - | - | NULL | NULL | - | - | NULL | Mechanical grinding / milling in planetary ball mill | - | TEXT | A planetary ball mill Pulverisette 6 (Fritsch GmbH, Germany) was used to mill the materials. | 10 | min | TEXT | ...for a duration of t = 10 min. | 600 | rpm | TEXT | ...with a speed of 600 rpm... | NULL | - | - | NULL | NULL | - | - | NULL | Multi-peak particle distribution, wider distributed and coarser compared to limestone filler | - | TEXT | The particle distribution indicated a multi-peak material... In comparison to the limestone filler the SCMs are wider distributed and coarser. | R1: 3; R2: 3; R3: 3; R4: 4; R5: 4; R6: 4 | µm | TABLE | Table 1... Grain size d10/d90, (µm) ... R1: 3/89, R2: 3/108, R3: 3/94, R4: 4/108, R5: 4/173, R6: 4/115 | R1: 20; R2: 20; R3: 21; R4: 25; R5: 31; R6: 26 | µm | TABLE | Table 1... d50, (µm) ... R1: 20, R2: 20, R3: 21, R4: 25, R5: 31, R6: 26 | R1: 89; R2: 108; R3: 94; R4: 108; R5: 173; R6: 115 | µm | TABLE | Table 1... Grain size d10/d90, (µm) ... R1: 3/89, R2: 3/108, R3: 3/94, R4: 4/108, R5: 4/173, R6: 4/115 | NULL | - | - | NULL | R1: 299.8; R2: 292.1; R3: 231.7; R4: 193.3; R5: 189.7; R6: 201.0 | m²/kg | TABLE | Table 1... Specific surface area SSA, (m²/kg) ... R1: 299.8, R2: 292.1, R3: 231.7, R4: 193.3, R5: 189.7, R6: 201.0 | NULL | - | - | NULL | NULL | - | - | NULL | NULL | - | - | NULL | NULL | - | - | NULL | R1: 2.70; R2: 2.71; R3: 2.71; R4: 2.74; R5: 2.73; R6: 2.72 (Skeleton density) | g/cm³ | TABLE | Table 1... Skeleton density ρs, (g/cm³) ... R1: 2.70, R2: 2.71, R3: 2.71, R4: 2.74, R5: 2.73, R6: 2.72 | NULL | - | - | NULL | NULL | - | - | NULL | NULL | - | - | NULL | NULL | - | - | NULL | NULL | - | - | NULL | NULL | - | - | NULL | NULL | - | - | NULL | NULL | - | - | NULL | R1: 16.84; R2: 5.71; R3: 5.87; R4: 5.33; R5: 10.91; R6: 11.29 | wt% | TABLE | Table 1... Loss of ignition LOI, (wt%) ... R1: 16.84, R2: 5.71, R3: 5.87, R4: 5.33, R5: 10.91, R6: 11.29 | NULL | - | - | NULL | NULL | - | - | NULL | NULL | - | - | NULL | NULL | - | - | NULL | SCMs act only as an inert filling material / inert filler | - | TEXT | In terms of strength performance the SCM types showed a decrease with increasing dosage indicating only an inert filling effect. | NULL | - | - | NULL | NULL | - | - | NULL | NULL | - | - | NULL | NULL | - | - | NULL | 10, 20, 30 | wt% | TEXT | ...mixed in different dosages (10, 20 and 30 wt% cement replacement)... | NULL | - | - | NULL | R1: 47.2 (10%), 41.3 (20%), 34.2 (30%); R2: 43.4 (10%), 38.7 (20%), 31.5 (30%); R3: 44.1 (10%), 38.1 (20%), 33.9 (30%); R4: 39.0 (10%), 32.7 (20%), 26.7 (30%); R5: 40.8 (10%), 34.5 (20%), 28.2 (30%); R6: 43.7 (10%), 36.6 (20%), 30.4 (30%) | MPa | TABLE | Table 2. Compressive (fcm) and flexural (fctm) strength results of prismatic specimen per 196-1 with standard deviations (STD). | NULL | - | - | NULL | NULL | - | - | NULL | NULL | - | - | NULL | NULL | - | - | NULL | NULL | - | - | NULL | R1: 8.4 (10%), 7.6 (20%), 7.0 (30%); R2: 7.8 (10%), 7.1 (20%), 6.6 (30%); R3: 8.2 (10%), 6.9 (20%), 6.9 (30%); R4: 7.4 (10%), 6.6 (20%), 5.8 (30%); R5: 7.2 (10%), 6.6 (20%), 6.0 (30%); R6: 7.9 (10%), 7.1 (20%), 5.9 (30%) | MPa | TABLE | Table 2. Compressive (fcm) and flexural (fctm) strength results of prismatic specimen per 196-1 with standard deviations (STD). | NULL | - | - | NULL | NULL | - | - | NULL | NULL | - | - | NULL
Characteristics of waste concrete powders from multi-recycled coarse aggregate concrete and their effects as cement replacements | Jeonghyun Kim, Nader Nciri, Alena Sicakova, Namho Kim | Construction and Building Materials | 2023 | https://doi.org/10.1016/j.conbuildmat.2023.132525 | Recycled Concrete Powder (RCP) / recycled concrete powders (RCPs) / RCP1, RCP2, RCP3 | None | TEXT | "...recycled concrete powders (RCP) generated by repeated recycling of concrete..." | Multi-recycled coarse aggregate concrete / Repeatedly recycled coarse aggregate concrete (RAC1, RAC2, RAC3) | None | TEXT | "...obtained from three different generations of multi-recycled coarse aggregate concrete, respectively..." | Primary crushing in a laboratory jaw crusher to produce RFA (< 4.75 mm), followed by milling in a Los Angeles ball mill and sieving (< 0.15 mm) | None | TEXT | "The RAC1 was primarily crushed by a laboratory jaw crusher to make recycled materials: recycled fine aggregate (RFA1) smaller than 4.75 mm was subsequently crushed in a Los Angeles ball mill, and RCP1 with a size smaller than 0.15 mm was collected by sieving..." | Particle size fraction collected: < 0.15 mm | mm | TEXT | "...and RCP1 with a size smaller than 0.15 mm was collected by sieving..." | NULL | NULL | NULL | NULL | NULL | NULL | NULL | NULL | NULL | NULL | NULL | NULL | NULL | NULL | NULL | NULL | NULL | NULL | NULL | NULL | NULL | NULL | NULL | NULL | NULL | NULL | NULL | NULL | NULL | NULL | NULL | NULL | NULL | NULL | NULL | NULL | 0.484 | None | TABLE | Table 2 reports Water = 242 g and total binder (Cement + RCP) = 500 g for all mortar mixes (242 / 500 = 0.484). | Graphically provided in Fig. 2 | % | GRAPH/FIGURE | Fig. 2 shows Cumulative volume (%) versus Particle size (μm) for RCP1, RCP2, and RCP3. | NULL | NULL | NULL | NULL | NULL | NULL | NULL | NULL | NULL | NULL | NULL | NULL | NULL | NULL | NULL | NULL | NULL | NULL | NULL | NULL | NULL | NULL | NULL | NULL | NULL | NULL | NULL | NULL | NULL | NULL | NULL | NULL | NULL | NULL | NULL | NULL | RCP1: 2.48; RCP2: 2.38; RCP3: 2.33 | g/cm³ | GRAPH/FIGURE | Fig. 8 (and Section 3.1.6 text) reports densities of 2.48 g/cm³, 2.38 g/cm³ and 2.33 g/cm³ for RCP1, RCP2, and RCP3, respectively. | RCP1: 38.88; RCP2: 32.09; RCP3: 27.67 | wt.% | TABLE | Table 3: "SiO2" row gives 38.88 for RCP1, 32.09 for RCP2, 27.67 for RCP3. | RCP1: 36.19; RCP2: 44.50; RCP3: 50.24 | wt.% | TABLE | Table 3: "CaO" row gives 36.19 for RCP1, 44.50 for RCP2, 50.24 for RCP3. | RCP1: 9.56; RCP2: 8.14; RCP3: 7.37 | wt.% | TABLE | Table 3: "Al2O3" row gives 9.56 for RCP1, 8.14 for RCP2, 7.37 for RCP3. | RCP1: 8.21; RCP2: 8.56; RCP3: 8.38 | wt.% | TABLE | Table 3: "Fe2O3" row gives 8.21 for RCP1, 8.56 for RCP2, 8.38 for RCP3. | RCP1: 1.23; RCP2: 1.14; RCP3: 1.12 | wt.% | TABLE | Table 3: "MgO" row gives 1.23 for RCP1, 1.14 for RCP2, 1.12 for RCP3. | RCP1: 1.23; RCP2: 1.35; RCP3: 1.40 | wt.% | TABLE | Table 3: "SO3" row gives 1.23 for RCP1, 1.35 for RCP2, 1.40 for RCP3. | NULL | NULL | NULL | NULL | RCP1: 3.37; RCP2: 2.81; RCP3: 2.37 | wt.% | TABLE | Table 3: "K2O" row gives 3.37 for RCP1, 2.81 for RCP2, 2.37 for RCP3. | NULL | NULL | NULL | NULL | TiO2: RCP1: 0.87, RCP2: 0.89, RCP3: 0.88; Other: RCP1: 0.46, RCP2: 0.52, RCP3: 0.57 | wt.% | TABLE | Table 3: "TiO2" and "Other" rows for RCP1, RCP2, and RCP3. | C-S-H gel, portlandite (C-H, Ca(OH)2), monosulfate (AFm), zeolite (CaAl2Si3O10·3H2O), larnite (Ca2SiO4), calcite (CaCO3), quartz (SiO2) | None | TEXT | "...the RCPs was discovered to include the typical hydration products, such as calcium-silicate-hydrate gel (C-S-H gel), portlandite (C-H, Ca(OH)2), and monosulfate, together with some various amounts of zeolite (CaAl2Si3O10·3H2O), larnite (calcium silicate, Ca2SiO4), calcite (CaCO3), and quartz (SiO2), among others." | NULL | NULL | NULL | NULL | NULL | NULL | NULL | NULL | NULL | NULL | NULL | NULL | NULL | NULL | NULL | NULL | NULL | NULL | NULL | NULL | NULL | NULL | NULL | NULL | NULL | NULL | NULL | NULL | 10%, 20%, 30% | % | TEXT | "...the RCPS replaced 10%, 20%, and 30% of cement by mass in mortar..." | 10% to 20% (for drying shrinkage suppression); NULL for mechanical strength | % | TEXT | "Limited to the experimental results of this study, the use of 10% and 20% RCP can contribute to the suppression of drying shrinkage in mortar." | RCPM1-10: 32.2; RCPM1-20: 29.5; RCPM1-30: 22.8; RCPM2-10: 29.5; RCPM2-20: 24.8; RCPM2-30: 22.4; RCPM3-10: 16.2; RCPM3-20: 15.4; RCPM3-30: 10.9 | MPa | GRAPH/FIGURE | Fig. 10(a) presents 28-day compressive strengths for all mortar mixtures (Reference = 34.7 MPa) and exact values/percentages relative to control. | RCPM1-10: 93%; RCPM1-20: 85%; RCPM1-30: 66%; RCPM2-10: 85%; RCPM2-20: 71%; RCPM2-30: 65%; RCPM3-10: 47% (reported as -45% relative to RCPM2-10); RCPM3-20: 44%; RCPM3-30: 31% | % | GRAPH/FIGURE | Fig. 10(a) annotations: 93%, 85%, 66% for RCPM1; 85%, 71%, 65% for RCPM2; 44%, 31% for RCPM3 (and text/graphs). | NULL | NULL | NULL | NULL | NULL | NULL | NULL | NULL | NULL | NULL | NULL | NULL | NULL | NULL | NULL | NULL | RCPM1-10: 7.78; RCPM1-20: 7.11; RCPM1-30: 6.95; RCPM2-10: 6.95; RCPM2-20: 6.71; RCPM2-30: 6.23; RCPM3-10: 5.67; RCPM3-20: 4.15; RCPM3-30: 3.03 | MPa | GRAPH/FIGURE | Fig. 10(b) presents 28-day flexural strengths for all mortar mixtures (Reference = 7.99 MPa) and values. | RCPM1-10: 97%; RCPM1-20: 89%; RCPM1-30: 87%; RCPM2-10: 87%; RCPM2-20: 84%; RCPM2-30: 78%; RCPM3-10: 71%; RCPM3-20: 52%; RCPM3-30: 38% | % | GRAPH/FIGURE | Fig. 10(b) annotations and graph data: 97%, 89%, 87% for RCPM1; 87%, 84%, 78% for RCPM2; 71%, 52%, 38% for RCPM3. | 28-day drying shrinkage: Ref: ~0.088%; RCPM1-10: ~0.079%; RCPM1-20: ~0.083%; RCPM1-30: ~0.098%; RCPM2-10: ~0.081%; RCPM2-20: ~0.083%; RCPM2-30: ~0.098%; RCPM3-10: ~0.093%; RCPM3-20: ~0.096%; RCPM3-30: ~0.100% | % | GRAPH/FIGURE | Fig. 11(a), (b), (c) graph-derived values at 28 days age. | RCPM1-10 and RCPM1-20: 6-10% lower than reference; RCPM3-10: ~5% higher than reference | % | TEXT | Section 5 (Conclusions): "The drying shrinkage of the mortars within 20% replacement rate of RCP1 and RCP2 was approximately 6-10% lower than that of the reference mortar, while the mortar containing even 10% RCP3 showed about 5% higher drying shrinkage."
Effects of recycled concrete powders on the rheology, setting and early age strength of cement paste | Jingzhe Li, Binggen Zhan, Peng Gao, Li Hu, Min Qiao, Huiling Sha, Qijun Yu | Construction and Building Materials | 2023 | 10.1016/j.conbuildmat.2023.132899 | Recycled concrete powders (RCPs: RCPI and RCPII) | None | TEXT | "Two RCPs with distinct compositions, namely RCPI and RCPII, were adopted." | Waste concretes from CFG piles in Beijing (RCPI) and reinforced concrete beams in Guangzhou (RCPII) | None | TEXT | "Two types of waste concretes, respectively from the CFG piles in Beijing, the reinforced concrete beams in Guangzhou... call RCPI and RCPII, respectively." | Crushing, grinding, and air-separating | None | TEXT | "...were crushed, ground and air-separated to obtain the recycled concrete powders (RCPs) used in this paper." | Particle size < 75 µm | µm | TEXT | "During the preparation of RAs [12], a considerable amount of recycled concrete powders (RCPs) with particle size < 75 µm is produced..." | NULL | None | TEXT | NULL | NULL | None | TEXT | NULL | NULL | None | TEXT | NULL | NULL | None | TEXT | NULL | NULL | None | TEXT | NULL | NULL | None | TEXT | NULL | NULL | None | TEXT | NULL | NULL | None | TEXT | NULL | NULL | None | TEXT | NULL | 0.45 | None | TABLE | "Water/binder ratio (w/b): 0.45" (Table 2) |  |  |  |  | RCPI: 3.031; RCPII: 3.147 | µm | GRAPH/FIGURE | "d10=3.031µm" (RCPI), "d10=3.147µm" (RCPII) (Fig. 1) | RCPI: 13.134; RCPII: 13.026 | µm | GRAPH/FIGURE | "d50=13.134µm" (RCPI), "d50=13.026µm" (RCPII) (Fig. 1) | RCPI: 46.250; RCPII: 42.928 | µm | GRAPH/FIGURE | "d90=46.250µm" (RCPI), "d90=42.928µm" (RCPII) (Fig. 1) | NULL | None | TEXT | NULL | NULL | None | TEXT | NULL | RCPI: 11040; RCPII: 4480 | m²/kg | TABLE | "BET specific surface area (m²/kg): RCPI: 11040, RCPII: 4480" (Table 1) | NULL | None | TEXT | NULL | RCPI: 12.85; RCPII: 8.25 | % | TABLE | "Water absorption at 15 min (%): RCPI: 12.85, RCPII: 8.25" (Table 1) | NULL | None | TEXT | NULL | RCPI: 2.40; RCPII: 2.44 | g/cm³ (Table reported as Density kg/m³ with value 2.40 / 2.44 × 10³) / kg/m³ | TABLE | "Density (kg/m³): RCPI: 2.40, RCPII: 2.44" (Table 1, values given as relative/scaled, reported as 2.40 and 2.44) | RCPI: 20.72; RCPII: 37.78 | wt.% | TABLE | Table 1 | RCPI: 52.16; RCPII: 32.92 | wt.% | TABLE | Table 1 | RCPI: 6.13; RCPII: 7.60 | wt.% | TABLE | Table 1 | RCPI: 7.53; RCPII: 5.20 | wt.% | TABLE | Table 1 | RCPI: 1.66; RCPII: 0.58 | wt.% | TABLE | Table 1 | RCPI: 1.28; RCPII: 1.16 | wt.% | TABLE | Table 1 | RCPI: 0.14; RCPII: 0.26 | wt.% | TABLE | Table 1 | RCPI: 2.09; RCPII: 6.72 | wt.% | TABLE | Table 1 | RCPI: 22.61; RCPII: 10.23 | wt.% | TABLE | Table 1 | TiO₂: RCPI: 2.96, RCPII: 2.62; Others: RCPI: 5.33, RCPII: 5.16 | wt.% | TABLE | Table 1 | Quartz, Calcite, Dolomite, Microcline, Albite, Cordierite, Biotite, Portlandite, Calcium silicate | None | TABLE | Table 3 | Quartz (RCPI: 12.5%, RCPII: 28.8%), Calcite (RCPI: 7.3%, RCPII: 8.4%), Dolomite (RCPI: 22.0%, RCPII: 2.0%), Microcline (RCPI: 2.9%, RCPII: 16.8%), Albite (RCPI: 4.4%, RCPII: 17.6%), Cordierite (RCPI: 0.5%, RCPII: 0.0%), Biotite (RCPI: 0.4%, RCPII: 1.0%), Portlandite (RCPI: 0.4%, RCPII: 0.1%), Calcium silicate (RCPI: 0.5%, RCPII: 0.8%) | wt.% | TABLE | Table 3 | RCPI: 49.6; RCPII: 24.6 | wt.% | TABLE | Table 3 | Low activity | None | TEXT | "...low activity indexes." / "...low activity..." | NULL | None | TEXT | NULL | NULL | None | TEXT | NULL | Cumulative hydration heat at 1d: Cement: 287.67 J/g; C/RCPI10: 280.13 J/g; C/RCPI20: 261.15 J/g; C/RCPI30: 250.77 J/g; C/RCPII10: 289.38 J/g; C/RCPII20: 266.71 J/g; C/RCPII30: 255.28 J/g | J/g | TABLE | Table 5 | Second exothermic peak time: Cement: 13.72 h; C/RCPI10: 13.48 h; C/RCPI20: 13.05 h; C/RCPI30: 12.83 h; C/RCPII10: 13.60 h; C/RCPII20: 13.12 h; C/RCPII30: 12.73 h | h | TABLE | Table 5 | 0%, 10%, 20%, 30% | wt.% | TEXT | "The replacement ratios of RCPs are respectively 0, 10%, 20% and 30% by mass." | NULL | None | TEXT | NULL | Cement: 12.00; C/RCPI10: 7.88; C/RCPI20: 6.84; C/RCPI30: 5.92; C/RCPII10: 10.98; C/RCPII20: 7.81; C/RCPII30: 5.94 | MPa | GRAPH/FIGURE | GRAPH-DERIVED from Fig. 17 (1 day compressive strength values) | C/RCPI10: 65.7%; C/RCPI20: 57.0%; C/RCPI30: 49.3%; C/RCPII10: 91.5%; C/RCPII20: 65.1%; C/RCPII30: 49.5% | % | TEXT | "...replacing 10%, 20%, and 30% of cement with RCPI results in 34.3%, 43.0%, and 50.7% decrease... replacing the cement with RCPII, the 1 day compressive strengths only decrease by 8.5%, 34.9% and 50.5%..." | NULL | None | TEXT | NULL | NULL | None | TEXT | NULL | Cement: 384; C/RCPI10: 379; C/RCPI20: 373; C/RCPI30: 365; C/RCPII10: 361; C/RCPII20: 353; C/RCPII30: 352 | min | GRAPH/FIGURE | GRAPH-DERIVED from Fig. 16 | Cement: 678; C/RCPI10: 679; C/RCPI20: 667; C/RCPI30: 657; C/RCPII10: 665; C/RCPII20: 665; C/RCPII30: 645 | min | GRAPH/FIGURE | GRAPH-DERIVED from Fig. 16 | NULL | None | TEXT | NULL | NULL | None | TEXT | NULL | NULL | None | TEXT | NULL | NULL | None | TEXT | NULL
Effects of recycled micro-powders mixing methods on the properties of recycled concrete | Yike Lin, Tingshu He, Yongqi Da, Renhe Yang, Danlin Zheng | Journal of Building Engineering | 2023 | https://doi.org/10.1016/j.jobe.2023.107994 | Recycled micro-powders / regenerated micro powder | NULL | TEXT | "Recycled micro-powders were introduced into recycled concrete..." | Old cement mortar on recycled aggregate / waste concrete | NULL | TEXT | "This process effectively removed the old cement mortar present on the surface of the recycled aggregate." | Ball milling | NULL | TEXT | "The recycled micro-powder was produced through the mutual collision of the recycled aggregate within the ball mill." | Ball milling exclusively filled with recycled aggregate; aggregate dried at 105 °C | NULL | TEXT | "The ball mill was exclusively filled with recycled aggregate in this method... The recycled aggregate was drying at a temperature of 105 °C until a constant weight was achieved." | NULL | NULL | NULL | NULL | NULL | NULL | NULL | NULL | NULL | NULL | NULL | NULL | NULL | NULL | NULL | NULL | NULL | NULL | NULL | NULL | Ball milling (collision of aggregate in ball mill) | NULL | TEXT | "The recycled micro-powder was produced through the mutual collision of the recycled aggregate within the ball mill." | Controlled by varying duration of ball mill action (exact duration not specified) | NULL | TEXT | "The degree of adherence of the recycled micro-powder onto the aggregate surface was manipulated by varying the duration of ball mill action." | NULL | NULL | NULL | NULL | Surface adhesion to recycled aggregate via extrusion/collision | NULL | TEXT | "Subsequently, the recycled micro-powder was affixed onto the aggregate surface through the extrusion and collision occurring among the aggregates." | 0.35 | NULL | TEXT | "The water-to-binder ratio (w/b) was consistently set at 0.35 for all concrete mixtures." | <10 µm: 36.86%; <45 µm: 75.13% | % | TEXT | "Particles with a size below 10 µm comprised 36.86% of the total, while those below 45 µm constituted 75.13%." | NULL | NULL | NULL | NULL | NULL | NULL | NULL | NULL | NULL | NULL | NULL | NULL | 15.16 | µm | TEXT | "The recycled micro-powder demonstrated an average particle size of 15.16 µm." | NULL | NULL | NULL | NULL | NULL | NULL | NULL | NULL | NULL | NULL | NULL | NULL | Loose and porous, water-absorbing (exact value not reported) | NULL | TEXT | "Additionally, the surfaces of the recycled micro-powder particles are typified by a state of looseness and porosity, engendering a measure of water absorption." | NULL | NULL | NULL | NULL | NULL | NULL | NULL | NULL | 48.82 | % | TABLE | Table 5: SiO2 = 48.82 | 27.08 | % | TABLE | Table 5: CaO = 27.08 | 11.76 | % | TABLE | Table 5: Al2O3 = 11.76 | 3.50 | % | TABLE | Table 5: Fe2O3 = 3.50 | 3.04 | % | TABLE | Table 5: MgO = 3.04 | 0.71 | % | TABLE | Table 5: SO3 = 0.71 | 1.62 | % | TABLE | Table 5: Na2O = 1.62 | 2.59 | % | TABLE | Table 5: K2O = 2.59 | 0.88 | % | TABLE | Table 5: Loss = 0.88 | SiO2 + CaO + Al2O3 + Fe2O3 = 91.16 | % | TEXT | "...wherein SiO2, CaO, Al2O3 and Fe2O3 collectively account for 91.16% of the total content." | Quartz, limestone, anorthite, gismondine | NULL | TEXT | "...the principal mineral constituents in the recycled micro-powders consist predominantly of quartz and limestone, with a minor presence of anorthite and gismondine." | Quartz, limestone, anorthite, gismondine | NULL | TEXT | "Fig. 3 Mineral compositions of recycled micro-powder." | NULL | NULL | NULL | NULL | Substantial pozzolanic activity | NULL | TEXT | "This finding underscores the substantial pozzolanic activity displayed by the recycled micro-powders..." | NULL | NULL | NULL | NULL | 28d: 68%; 56d: 76% | % | TEXT | "Notably, after 28d and 56 d, the compressive strengths of the recycled micro-powders reached 68% and 76% of that exhibited by the cement mortar, respectively." | NULL | NULL | NULL | NULL | Mortar Compressive Strength: 28d: 33 MPa (approx); 56d: 38.5 MPa (approx) | MPa | GRAPH/FIGURE | Derived from Figure 5 (Strength activity index graph showing mortar compressive strength values). | 5.5, 11, 16.5, 22 | % | TEXT | "...specifically 5.5%, 11%, 16.5%, and 22%, was replaced." | 11 | % | TEXT | "With a replacement rate of 11 % for recycled micro-powders, FPAC exhibits impressive compressive strengths of 44.75 MPa and 51.85 MPa at 28 and 56 days, respectively..." | FPAC2 (11% replacement, adhered): 28d = 44.75, 56d = 51.85 | MPa | TEXT | "With a replacement rate of 11 % for recycled micro-powders, FPAC exhibits impressive compressive strengths of 44.75 MPa and 51.85 MPa at 28 and 56 days, respectively..." | FPAC2 (11% replacement, adhered): 28d: +3.66% (+17.58% vs RPAC); 56d: +7.28% (+16.23% vs RPAC) | % | TEXT | "...in particular, the 28d and 56d compressive strengths increased by 3.66% and 7.28%, respectively, compared to those of ordinary recycled concrete." | NULL | NULL | NULL | NULL | NULL | NULL | NULL | NULL | NULL | NULL | NULL | NULL | NULL | NULL | NULL | NULL | NULL | NULL | NULL | NULL | NULL | NULL | NULL | NULL | NULL | NULL | NULL | NULL | NULL | NULL | NULL | NULL
Utilizing heat-mechanical synergistic treatment for separating concrete waste into high-quality recycled aggregate, active recycled powder and new concrete | Zhiming Ma, Ruihan Hu, Pengpeng Yao, Changqing Wang | Journal of Building Engineering | 2023 | https://doi.org/10.1016/j.jobe.2023.106161 | Active recycled powder (ARP) / Recycled powder | N/A | TEXT | "Active recycled powder (ARP)" | Adhered old mortar separated from concrete waste (parent concrete waste collected from demolition point in Yangzhou city, China) | N/A | TEXT | "the separated adhered old mortar was further ground into ARP... collected from the construction demolition point in Yangzhou city of China" | Heat-mechanical synergistic treatment (heating concrete waste, ball milling to separate adhered mortar, and planetary ball milling to grind mortar into ARP) | N/A | TEXT | "placed in a ball mill for 30 min, in which the concrete waste particles impacted with each other and the HRA and adhered old mortar could be well separated... separated adhered old mortar was further ground into ARP... using a planetary ball mill." | Particle size ≤ 150 μm | μm | TEXT | "separated adhered old mortar was further ground into ARP (≤ 150 μm) using a planetary ball mill." | Thermal treatment and mechanical grinding | N/A | TEXT | "heat-mechanical synergistic treatment at 600–800 °C" | Target temperatures: 600 °C and 800 °C; cooling to room temperature; grinding in planetary ball mill | N/A | TEXT | "target temperatures were 600 °C and 800 °C... placed in a ball mill for 30 min... ground into ARP (≤ 150 μm) using a planetary ball mill." | NULL | NULL | NULL | NULL | 600 ; 800 | °C | TEXT | "target temperatures were 600 °C and 800 °C" | 2 | h | TEXT | "and maintained for 2 h." | Ball milling / Planetary ball milling | N/A | TEXT | "placed in a ball mill... planetary ball mill." | 30 | min | TEXT | "placed in a ball mill for 30 min" | NULL | NULL | NULL | NULL | NULL | NULL | NULL | NULL | 0.50 | N/A | TEXT | "the designed water to binder ratio is 0.50" | Particle size similar to cement (≤ 150 μm) | N/A | MULTIPLE SOURCES | "ARP-600C and ARP-800C have similar particle size to cement" (Fig. 2 & Text) | NULL | NULL | NULL | NULL | NULL | NULL | NULL | NULL | NULL | NULL | NULL | NULL | NULL | NULL | NULL | NULL | NULL | NULL | NULL | NULL | NULL | NULL | NULL | NULL | NULL | NULL | NULL | NULL | NULL | NULL | NULL | NULL | NULL | NULL | NULL | NULL | NULL | NULL | NULL | NULL | NULL | NULL | NULL | NULL | NULL | NULL | NULL | NULL | NULL | NULL | NULL | NULL | NULL | NULL | NULL | NULL | NULL | NULL | NULL | NULL | NULL | NULL | NULL | NULL | NULL | NULL | NULL | NULL | NULL | NULL | NULL | NULL | NULL | NULL | NULL | NULL | NULL | NULL | NULL | NULL | SiO₂ (Quartz), C₂S, C₃S, CaO, CaCO₃ (only in ARP-600C) | N/A | MULTIPLE SOURCES | "ARP-600C and ARP-800C have a large proportion of SiO2. Particularly, C2S and C3S can be captured in ARP-600C and ARP-800C... CaO can be observed... ARP-600C contains some CaCO3, but CaCO3 cannot be captured in ARP-800C" (Fig. 3 & Text) | Contains active calcium silicate (C₂S, C₃S), calcium oxide (CaO), and quartz (SiO₂) | N/A | TEXT | "the ARP contained active calcium silicate and calcium oxide" | NULL | NULL | NULL | NULL | 800 °C-separated ARP had greater reactivity than 600 °C-separated ARP | N/A | TEXT | "800 °C-separated ARP had greater reactivity than 600 °C-separated ARP." | NULL | NULL | NULL | NULL | NULL | NULL | NULL | NULL | NULL | NULL | NULL | NULL | ARP-800C contains higher content of active components (C₂S/C₃S and CaO) contributing to secondary hydration reaction | N/A | TEXT | "ARP-800C contains more C2S/C3S and CaO, and these active components contribute to the secondary hydration reaction" | 10; 20; 30 | % | TABLE | Table 3: "36" (10%), "72" (20%), "108" (30%) kg/m³ out of 360 kg/m³ total binder | 10 (for ARP-800C) | % | GRAPH/FIGURE | GRAPH-DERIVED: Fig. 11(b), Fig. 13(b), Fig. 17(b), Fig. 19 shows 10% ARP-800C improves/maintains strength and durability performance. | GRAPH-DERIVED | MPa | GRAPH/FIGURE | Values depicted in Fig. 11 for C-Control (~43.5 MPa), C-10ARP-600C (~42 MPa), C-20ARP-600C (~38.5 MPa), C-30ARP-600C (~32.5 MPa), C-10ARP-800C (~44 MPa), C-20ARP-800C (~40.5 MPa), C-30ARP-800C (~34.5 MPa). | C-10ARP-800C is 3.7% greater than C-10ARP-600C; C-20ARP-800C is 5.1% greater than C-20ARP-600C; C-30ARP-800C is 6.1% greater than C-30ARP-600C | % | TEXT | "the fc of concrete with 10%, 20% and 30% HRP-800C is 3.7%, 5.1% and 6.1% greater compared with the fc of concrete with 10%, 20% and 30% HRP-600C" | NULL | NULL | NULL | NULL | NULL | NULL | NULL | NULL | NULL | NULL | NULL | NULL | NULL | NULL | NULL | NULL | NULL | NULL | NULL | NULL | NULL | NULL | NULL | NULL | NULL | NULL | NULL | NULL | NULL | NULL | NULL | NULL
Total recycling of concrete waste using accelerated carbonation: A review | Chi Sun Poon, Peiliang Shen, Yi Jiang, Zihan Ma, Dongxing Xuan | Cement and Concrete Research | 2023 | 10.1016/j.cemconres.2023.107284 | Recycled coarse aggregates (RCAs), recycled concrete fines (RCFs), recycled concrete powders (RCPs) | NULL | TEXT | different carbonation approaches and their modified techniques to treat recycled coarse aggregates (RCAs), recycled concrete fines (RCFs), and recycled concrete powders (RCPs) are critically reviewed and discussed. | Concrete waste | NULL | TEXT | Total recycling of concrete waste using accelerated carbonation: A review | Crushing and grinding | NULL | TEXT | the high porosity of the RCP particles generated during crushing and grinding | Particle size < 0.15 mm for RCPs | mm | TEXT | awareness of re-utilizing recycled concrete powders (RCPs) (<0.15 mm) has also risen over recent years. | Accelerated carbonation (dry carbonation, wet carbonation, indirect wet carbonation, semi-dry carbonation) | NULL | TEXT | different carbonation approaches and their modified techniques to treat recycled coarse aggregates (RCAs), recycled concrete fines (RCFs), and recycled concrete powders (RCPs) | CO2 concentration > 20%, Relative Humidity 50–80%, Pressure 1 bar | NULL | TEXT | Optimized conditions by controlling the relative humidity within 50–80 % and the CO2 concentration above 20 % gradually becomes the consensus... a pressure of 1 bar was reported as adequately efficient | Wet carbonation, dry carbonation, flow-through carbonation, semi-dry carbonation | NULL | TEXT | In addition to wet carbonation, which has a higher efficiency than dry carbonation, other modified carbonation techniques... | Up to 100 | °C | TEXT | increasing temperature up to 100 °C was recommended to accelerate carbonation | NULL | NULL | NULL | NULL | NULL | NULL | NULL | NULL | NULL | NULL | NULL | NULL | NULL | NULL | NULL | NULL | Limewater soaking/pre-treatment, addition of Mg2+, NH4+, elevated temperatures | NULL | TEXT | other modified carbonation techniques with the addition of limewater, magnesium ions, ammonium ions, and the use of elevated temperatures | 0.3, 0.40, 0.55 | NULL | TEXT | water-to-binder ratios of 0.55, 0.40, and 0.3, respectively. | 0.3–0.6 mm (fine fraction for RCFs), 0–10 µm (fine particles for wet carbonated RCPs) | mm, µm | TEXT | the fine fractions (e.g., 0.3 mm–0.6 mm) contributed more silica gel... significant formation of very fine particles (0-10um) based on laser diffraction analysis | NULL | NULL | NULL | NULL | NULL | NULL | NULL | NULL | NULL | NULL | NULL | NULL | ~12 | µm | TEXT | spheroidal vaterite with a purity of ~98 % and a mean particle size of ~12 μm was obtained | 20–40 | m²/g | TEXT | The specific surface area for the carbonated RCPs, regardless of the carbonation method, was 20–40 m2/g | 662 | m²/g | TEXT | The final silica gel obtained (see Fig. 17) was highly polymerized, nano-sized (surface area = 662 m2/g) | NULL | NULL | NULL | NULL | 4–16 (raw RCFs); 3–60% reduction after carbonation | % | TEXT | from as low as 4 % for real RCFs derived from a high-performance parent concrete [41] to a max. of 16 % for simulated RCFs... The reduction of water absorption for the RCFs after carbonation ranged from ~3 to ~60 % | NULL | NULL | NULL | NULL | NULL | NULL | NULL | NULL | NULL | NULL | NULL | NULL | NULL | NULL | NULL | NULL | NULL | NULL | NULL | NULL | NULL | NULL | NULL | NULL | NULL | NULL | NULL | NULL | NULL | NULL | NULL | NULL | NULL | NULL | NULL | NULL | NULL | NULL | NULL | NULL | NULL | NULL | NULL | NULL | NULL | NULL | NULL | NULL | Calcite, vaterite, aragonite, portlandite | NULL | TEXT | It was reported that carbonating RCPs at relative humidity of 80% attained 26% calcite, 45 % vaterite, 3% aragonite | Calcite (26%), Vaterite (45%), Aragonite (3%), Amorphous CaCO3 (36%) | wt% / % | TEXT | carbonating RCPs at relative humidity of 80% attained 26% calcite, 45 % vaterite, 3% aragonite, and 36% amorphous Cc among all the Cc generated | 36% amorphous CaCO3; 7–17% polymerized silica tetrahedra | % | TEXT | 36% amorphous Cc among all the Cc generated... ~7–17 % of the total silica tetrahedra in the hydration products of the residual cement paste could participate in polymerization | High / Comparable to coal fly ash and silica fume | NULL | TEXT | the silica gel (in which >50 % was amorphous) showed comparable reactivity to coal fly ash. | NULL | NULL | NULL | NULL | NULL | NULL | NULL | NULL | Accelerated alite hydration, intensified early heat flow peak | NULL | TEXT | It generally intensified the first peak in the calorimetry... It also accelerated alite hydration by both advancing the second peak and increasing its intensity | CO2 sequestration capacity: 20 kg/t (RCFs), 190 kg/t (RCPs); Maximum Cc yield: 55 wt% (dry), >60 wt% (wet) | kg/t, wt% | TEXT | carbonating RCAs, RCFs, and RCPs exhibit an exceptional capacity for carbon capture that could permanently stabilize CO2 by 7.9 kg/t, 20 kg/t and 190 kg/t, respectively... The maximum mass yield of Cc using dry carbonation was about 55 wt%... improved to over 60 % | 30 | % | TEXT | a 30% replacement of cement by RCPs... a maximum dosage of carbonated RCPs of 30% was deemed feasible for practical uses. | 30 | % | TEXT | a maximum dosage of carbonated RCPs of 30% was deemed feasible for practical uses. | ~43 (at w/b=0.55), ~50 (at w/b=0.40), ~61 (at w/b=0.3) | MPa | TEXT | blended cement paste containing carbonated RCPs could attain a compressive strength of ~43 MPa, ~50 MPa, and ~61 MPa at the water-to-binder ratios of 0.55, 0.40, and 0.3, respectively. | 10–40% higher than uncarbonated RCP paste | % | TEXT | This was 10-40% higher than that containing the uncarbonated RCPs | NULL | NULL | NULL | NULL | NULL | NULL | NULL | NULL | NULL | NULL | NULL | NULL | NULL | NULL | NULL | NULL | NULL | NULL | NULL | NULL | NULL | NULL | NULL | NULL | Up to 25% decrease in drying shrinkage | % | TEXT | the drying shrinkage could be decreased by up to 25 % | NULL | NULL | NULL | NULL
The effect of recycled concrete powder (RCP) from precast concrete plant on fresh and mechanical properties of cementitious pastes | J.H.A. Rocha, M.P. Tinoco, R.D. Toledo Filho | Materiales de Construcción | 2023 | 10.3989/mc.2023.351923 | Recycled concrete powder (RCP-C) | NULL | TEXT | The RCP consisted of hardened concrete waste collected from a precast concrete plant (RCP-C). | Hardened concrete waste from a precast concrete plant | NULL | TEXT | The RCP consisted of hardened concrete waste collected from a precast concrete plant (RCP-C). | Sieving followed by grinding in a ball mill | NULL | TEXT | The RCP-C initially underwent a sieving process using the material passing through the #100 sieve (150 µm), followed by a grinding process using a ball mill... | Sieve size: #100 sieve (150 µm); Ball mill jar dimensions: 20.5 cm internal diameter, 35 cm internal length; Grinding speed: 300 rpm (89.7% of critical speed); Duration: approximately 30 minutes | NULL | TEXT | ...passing through the #100 sieve (150 µm), followed by a grinding process using a ball mill for approximately 30 minutes... The ball mill consists of a metal jar (20.5 cm internal diameter and 35 cm internal length), operating at a frequency of 300 rpm (89.7% of the critical speed). | Mechanical activation (grinding) | NULL | TEXT | ...followed by a grinding process using a ball mill for approximately 30 minutes to obtain a particle size distribution similar to Portland cement... | Grinding in a ball mill operating at 300 rpm | NULL | TEXT | ...grinding process using a ball mill for approximately 30 minutes... operating at a frequency of 300 rpm | NULL | NULL | NULL | NULL | NULL | NULL | NULL | NULL | NULL | NULL | NULL | NULL | Ball mill grinding | NULL | TEXT | ...grinding process using a ball mill... | approximately 30 | minutes | TEXT | ...for approximately 30 minutes... | 300 | rpm | TEXT | ...operating at a frequency of 300 rpm (89.7% of the critical speed). | NULL | NULL | NULL | NULL | 0.4 | NULL | TEXT / TABLE | Cement pastes were prepared with a w/c ratio of 0.4. / Table 1: "a/c: 0.4" | Particle sizes ranging from <0.1 µm to >100 µm | µm | GRAPH/FIGURE | Figure 2: Size distributions of Portland cement and RCP-C. (Graph-derived) | 1.72 | µm | TABLE | Table 3: "D10 (µm)... RCP-C: 1.72" | 14.42 | µm | TABLE | Table 3: "D50 (µm)... RCP-C: 14.42" | 60.67 | µm | TABLE | Table 3: "D90 (µm)... RCP-C: 60.67" | NULL | NULL | NULL | NULL | 9252.22 | cm²/g | TABLE | Table 3: "Specific surface area (cm2/g)... RCP-C: 9252.22" | NULL | NULL | NULL | NULL | NULL | NULL | NULL | NULL | NULL | NULL | NULL | NULL | 2.68 | g/cm³ | TABLE | Table 3: "Specific gravity (g/cm³)... RCP-C: 2.68" | NULL | NULL | NULL | NULL | 34.32 | % | TABLE | Table 2: "SiO2... RCP-C: 34.32" | 36.76 | % | TABLE | Table 2: "CaO... RCP-C: 36.76" | 8.94 | % | TABLE | Table 2: "Al2O3... RCP-C: 8.94" | 5.22 | % | TABLE | Table 2: "Fe2O3... RCP-C: 5.22" | NULL | NULL | NULL | NULL | 2.70 | % | TABLE | Table 2: "SO3... RCP-C: 2.70" | NULL | NULL | NULL | NULL | 1.76 | % | TABLE | Table 2: "K2O... RCP-C: 1.76" | 8.47 | % | TABLE | Table 2: "Loss on ignition... RCP-C: 8.47" | SrO: 0.16; TiO₂: 1.10; MnO: 0.34; ZnO: 0.02; ZrO₂: 0.19; Rb₂O: 0.03 | % | TABLE | Table 2: "SrO: 0.16; TiO2: 1.10; MnO: 0.34; ZnO: 0.02; ZrO2: 0.19; Rb2O: 0.03" | Calcite, unhydrated cement particles, quartz | NULL | TEXT | ...old hydration products, unhydrated cement particles, and calcite (43). / ...essentially calcite and quartz... | NULL | NULL | NULL | NULL | NULL | NULL | NULL | NULL | Non-pozzolanic according to ASTM C618 criteria | NULL | TEXT | On the other hand, the RCP-C does not meet the requirements of ASTM C618 (44) to be considered a pozzolanic. | NULL | NULL | NULL | NULL | NULL | NULL | NULL | NULL | At 3 h: 10% (23.79% increase vs ref), 20% (42.97% increase vs ref), 30% (6.51% increase vs ref); At 72 h: 10% (-6.93%), 20% (-14.04%), 30% (-22.71%); At 7 days: CP (265.96 J/g), C10 (245.95 J/g), C20 (227.98 J/g), C30 (208.42 J/g) | J/g | TEXT | After 3 hours, the accumulated heat is higher by 23.79%, 42.97%, and 6.51% for 10%, 20%, and 30% replacement... After 72 hours, there is a reduction in the released heat by 6.93%, 14.04%, and 22.71%... at the end of the test (7 days), the accumulated released heat of CP, C10, C20, and C30 were 265.96, 245.95 (-7.52%), 227.98 (-14.28%), and 208.42 (-21.63%), respectively. | Nucleation effect in the first few hours (~3h) accelerates hydration; dilution effect dominates afterwards | NULL | TEXT | ...replacing Portland cement with RCP-C up to 30% reduces the induction period and accelerates the hydration of the pastes in the first few hours... It is observed that the use of RCP-C promotes the hydration of Portland cement by nucleation effect... | 10, 20, 30 | % | TEXT / TABLE | "Portland cement was replaced by RCP in 10, 20, and 30% (in mass)." / Table 1 | 20 | % | TEXT | "This indicates that, for the particle size used (D50 = 14.42 µm), the recommended substitution is 20%." | 1 day: CP: 17.94, C10: 13.55, C20: 11.86, C30: 10.23 7 days: CP: 42.29, C10: 40.00, C20: 32.94, C30: 27.84 28 days: CP: 47.53, C10: 45.78, C20: 42.38, C30: 35.38 120 days: CP: 57.46, C10: 55.13, C20: 50.93, C30: 39.48 | MPa | GRAPH/FIGURE | Figure 7a: "Compressive strength" values annotated on bars for 1, 7, 28, and 120 days. (Graph-derived values explicitly stated as bar values in figure) | 1 day reduction (%): C10: 24.48, C20: 33.85, C30: 42.96 7 days reduction (%): C10: 5.41, C20: 22.11, C30: 34.18 28 days reduction (%): C10: 3.70, C20: 10.85, C30: 25.56 120 days reduction (%): C10: 4.07, C20: 11.36, C30: 31.30 | % reduction | TEXT / GRAPH/FIGURE | Text: "For 28 days, the reduction is 3.70, 10.85, and 25.56% for 10, 20, and 30%, respectively." / Figure 7b (Graph-derived values) | CP: 265.96, C10: 245.95, C20: 227.98, C30: 208.42 | J/g | TEXT | "...at the end of the test (7 days), the accumulated released heat of CP, C10, C20, and C30 were 265.96, 245.95 (-7.52%), 227.98 (-14.28%), and 208.42 (-21.63%), respectively." | C10: -7.52, C20: -14.28, C30: -21.63 | % | TEXT | "...the accumulated released heat of CP, C10, C20, and C30 were 265.96, 245.95 (-7.52%), 227.98 (-14.28%), and 208.42 (-21.63%), respectively." | NULL | NULL | NULL | NULL | NULL | NULL | NULL | NULL | NULL | NULL | NULL | NULL | NULL | NULL | NULL | NULL | NULL | NULL | NULL | NULL | NULL | NULL | NULL | NULL
Concrete powder waste as a substitution for Portland cement for environment-friendly cement production | Dayana Ruth Bola Oliveira, Gabriela Leite, Edna Possan, José Marques Filho | Construction and Building Materials | 2023 | https://doi.org/10.1016/j.conbuildmat.2023.132382 | Recycled concrete powder (RCP) | NULL | TEXT | The use of recycled concrete powder (RCP) as a supplementary cementitious material (SCM) to clinker... | Old concrete specimens, without resistance control (randomly collected) | NULL | TEXT | The evaluated waste was obtained by processing old concrete specimens, without resistance control (randomly collected)... | Fragmented in a jaw mill, mechanically separated by sieving, and comminuted in a high-efficiency automated planetary ball mill (Retsch PM 100) | NULL | TEXT | ...fragmented in a jaw mill, mechanically separated by sieving into coarse aggregate and fine recycling aggregate... fraction passing the Mesh #100 sieve (0.15 mm). This fraction was comminuted... in a high-efficiency automated planetary ball mill (Retsch PM 100)... | Planetary ball mill speed: 500 rpm; Agate pot with 50 10-mm agate balls; Reversal of grinding direction at each average time (15 min, 1 h, and 3 h) | rpm, mm | TEXT | ...at 500 rpm, in an agate pot with 50 10-mm agate balls. The grinding direction was reversed at each average time (15 min, 1 h, and 3 h). | Mechanical Activation | NULL | TEXT | This fraction was comminuted for 0.5, 2, and 6 h in a high-efficiency automated planetary ball mill (Retsch PM 100)... | NULL | NULL | NULL | NULL | NULL | NULL | NULL | NULL | NULL | NULL | NULL | NULL | NULL | NULL | NULL | NULL | Planetary ball milling | NULL | TEXT | ...comminuted for 0.5, 2, and 6 h in a high-efficiency automated planetary ball mill (Retsch PM 100)... | 0, 0.5, 2, 6 | h | TEXT | ...comminuted for 0, 0.5, 2, and 6 h... | 500 | rpm | TEXT | ...at 500 rpm... | NULL | NULL | NULL | NULL | 0.48 | NULL | TABLE | Table 1: Consumption of materials for 1 m3 of cement mortar production... w/c: 0.48 | NULL | NULL | NULL | NULL | NULL | NULL | NULL | NULL | 24.31 (RCP 0.5h); 13.51 (RCP 2h); 9.27 (RCP 6h) | µm | TEXT | Grinding for 0.5, 2, and 6 h reduced the d50 by 56%, 75%, and 83%, respectively, in relation to the reference waste (RCP0h)... / Table 3: Average Diameter (µm): 0 h (#100): 54.85; 0.5 h: 24.31; 2 h: 13.51; 6 h: 9.27 | NULL | NULL | NULL | NULL | 54.85 (RCP 0h); 24.31 (RCP 0.5h); 13.51 (RCP 2h); 9.27 (RCP 6h) | µm | TABLE | Table 3: Average Diameter (µm): 0 h (#100): 54.85; 0.5 h: 24.31; 2 h: 13.51; 6 h: 9.27 | NULL | NULL | NULL | NULL | NULL | NULL | NULL | NULL | 1732.30 (RCP 0h); 4350.70 (RCP 0.5h); 6583.00 (RCP 2h); 7160.00 (RCP 6h) | cm²/g | TABLE | Table 3: Blaine (cm²/g): 0 h (#100): 1732.30; 0.5 h: 4350.70; 2 h: 6583.00; 6 h: 7160.00 | NULL | NULL | NULL | NULL | 2.57 (RCP 0h); 2.61 (RCP 0.5h); 2.71 (RCP 2h); 2.73 (RCP 6h) | g/cm³ | TABLE | Table 3: ρ (g/cm³): 0 h (#100): 2.57; 0.5 h: 2.61; 2 h: 2.71; 6 h: 2.73 | NULL | NULL | NULL | NULL | 43.1 (RCP 0.5h); 43.1 (RCP 2h); 44.2 (RCP 6h) | % | TABLE | Table 4: X-ray fluorescence of materials: SiO2 (%): RCP0.5 h: 43.1; RCP2h: 43.1; RCP6h: 44.2 | 18.5 (RCP 0.5h); 18.5 (RCP 2h); 17.5 (RCP 6h) | % | TABLE | Table 4: X-ray fluorescence of materials: CaO (%): RCP0.5 h: 18.5; RCP2h: 18.5; RCP6h: 17.5 | 10 (RCP 0.5h); 9.7 (RCP 2h); 9.6 (RCP 6h) | % | TABLE | Table 4: X-ray fluorescence of materials: Al2O3 (%): RCP0.5 h: 10; RCP2h: 9.7; RCP6h: 9.6 | 11.8 (RCP 0.5h); 11.6 (RCP 2h); 11.7 (RCP 6h) | % | TABLE | Table 4: X-ray fluorescence of materials: Fe2O3 (%): RCP0.5 h: 11.8; RCP2h: 11.6; RCP6h: 11.7 | 2.5 (RCP 0.5h); 2.7 (RCP 2h); 2.7 (RCP 6h) | % | TABLE | Table 4: X-ray fluorescence of materials: MgO (%): RCP0.5 h: 2.5; RCP2h: 2.7; RCP6h: 2.7 | 0.8 (RCP 0.5h); 0.9 (RCP 2h); 0.8 (RCP 6h) | % | TABLE | Table 4: X-ray fluorescence of materials: SO3 (%): RCP0.5 h: 0.8; RCP2h: 0.9; RCP6h: 0.8 | 1.3 (RCP 0.5h); 1.2 (RCP 2h); 1.3 (RCP 6h) | % | TABLE | Table 4: X-ray fluorescence of materials: Na2O (%): RCP0.5 h: 1.3; RCP2h: 1.2; RCP6h: 1.3 | 1.1 (RCP 0.5h); 1.1 (RCP 2h); 1.1 (RCP 6h) | % | TABLE | Table 4: X-ray fluorescence of materials: K2O (%): RCP0.5 h: 1.1; RCP2h: 1.1; RCP6h: 1.1 | 8.3 (RCP 0.5h); 8.8 (RCP 2h); 8.7 (RCP 6h) | % | TABLE | Table 4: X-ray fluorescence of materials: LOI (%): RCP0.5 h: 8.3; RCP2h: 8.8; RCP6h: 8.7 | TiO2: 1.8 (RCP 0.5h); 1.7 (RCP 2h); 1.7 (RCP 6h) | % | TABLE | Table 4: X-ray fluorescence of materials: TiO2 (%): RCP0.5 h: 1.8; RCP2h: 1.7; RCP6h: 1.7 | Alite, Quartz | NULL | TEXT | The diffractograms (Fig. 5) showed that alita was the main common phase found in the materials, indicating residual anhydrous material in the waste. There was also a predominance of quartz from the natural aggregates... | NULL | NULL | NULL | NULL | NULL | NULL | NULL | NULL | Below normative minimum limit | NULL | TEXT | The waste obtained as the initial parameter (RCP 0 h) was evaluated for pozzolanic potential as recommended by NBR 5752 [37] to determine the performance index with Portland cement at 28 days... The relationship between the mechanical performance of the mixtures with residue was 66.18%, below the normative minimum limit of 90%... | 66.18 | % | TEXT | The relationship between the mechanical performance of the mixtures with residue was 66.18%, below the normative minimum limit of 90%... | NULL | NULL | NULL | NULL | NULL | NULL | NULL | NULL | Chemically combined water (% relative to initial cement mass MIC) at 1, 3, 28 days: RCP0.5h 15%: 8.43% (1d), 11.21% (3d), 15.23% (28d) RCP0.5h 25%: 9.03% (1d), 12.99% (3d), 17.11% (28d) RCP2h 15%: 9.47% (1d), 12.17% (3d), 15.96% (28d) RCP2h 25%: 9.46% (1d), 12.61% (3d), 16.93% (28d) | % | TABLE | Table 5: Mass content (TG/DTG) of pastes based on the initial cement mass (MIC) - Water chemically combined (%) | 0, 7, 15, 25 | % | TEXT | ...Portland cement (PC) matrices with RCP replacement at 0%, 7%, 15%, and 25%... | 15% (for RCP 2h) | % | TEXT | RCP2h and 15% replacement content provided the most increments to the evaluated parameter. / In Fig. 9b, the potential of the 0.5 h and 2 h treatments with 15% content are evidenced. | 28 Days: 0% (Ref): 46.70 7% (0h): 30.36; 7% (0.5h): 38.26; 7% (2h): 38.78; 7% (6h): 43.95 15% (0h): 34.23; 15% (0.5h): 36.35; 15% (2h): 39.33; 15% (6h): 33.49 25% (0h): 29.03; 25% (0.5h): 27.60; 25% (2h): 27.06; 25% (6h): 24.14 91 Days: 0% (Ref): 50.40 7% (0h): 31.04; 7% (0.5h): 41.66; 7% (2h): 42.35; 7% (6h): 48.88 15% (0h): 33.42; 15% (0.5h): 33.40; 15% (2h): 46.93; 15% (6h): 38.50 25% (0h): 32.04; 25% (0.5h): 30.69; 25% (2h): 33.76; 25% (6h): 29.90 | MPa | TABLE | Table 7: Cement emissions, compressive strength, Binder Index (BI), and Carbon Index (CI) - Compressive strength (MPa) 28 days and 91 days | NULL | NULL | NULL | NULL | NULL | NULL | NULL | NULL | NULL | NULL | NULL | NULL | NULL | NULL | NULL | NULL | NULL | NULL | NULL | NULL | NULL | NULL | NULL | NULL | NULL | NULL | NULL | NULL | NULL | NULL | NULL | NULL | NULL | NULL | NULL | NULL
Use of recycled fine aggregates and recycled powders in sustainable recycled concrete | Amardeep Singh, Xinzhao Miao, Xin Zhou, Qi Deng, Jiannan Li, Shuai Zou, Zhenhua Duan | Journal of Building Engineering | 2023 | https://doi.org/10.1016/j.jobe.2023.107370 | Recycled powder (RP), Recycled fine aggregates (RFA) | - | TEXT | This study focuses on the rheological properties of concrete produced with RFA and RP. | Construction and demolition wastes (CDW) | - | TEXT | Processing construction and demolition wastes (CDW) into recycled materials... | Jaw crushing, ball milling, cone cavity milling, negative pressure sieving | - | TEXT | A jaw crusher was used to break the CDW into coarse aggregates (5–25 mm) and fine aggregates (<5 mm). The fine fraction (75 μm – 5 mm) generated from jaw crushing produced the RP using a ball mill. Furthermore, a cone cavity mill and a negative pressure sieve were used... | Particle size fraction produced: 75 μm – 5 mm for ball mill, ground to grain size of 45 μm | - | TEXT | ...fine fraction (75 μm – 5 mm) generated from jaw crushing produced the RP using a ball mill. Furthermore, a cone cavity mill and a negative pressure sieve were used to further grind the powder to a grain size of 45 μm... | Mechanical activation | - | TEXT | ...a cone cavity mill and a negative pressure sieve were used to further grind the powder to a grain size of 45 μm... | Grain size of 45 μm | μm | TEXT | ...further grind the powder to a grain size of 45 μm, conforming to the Chinese Standard GB1596, 2017 | NULL | NULL | TEXT | Not explicitly reported. | NULL | NULL | TEXT | Not explicitly reported. | NULL | NULL | TEXT | Not explicitly reported. | Grinding / Milling | - | TEXT | ...fine fraction (75 μm – 5 mm) generated from jaw crushing produced the RP using a ball mill. Furthermore, a cone cavity mill... | NULL | NULL | TEXT | Not explicitly reported. | NULL | NULL | TEXT | Not explicitly reported. | NULL | NULL | TEXT | Not explicitly reported. | 0.36 | - | TABLE | Table 3: "Effective w/c ratio: 0.36" for all mixes. |  |  |  |  | NULL | NULL | TEXT | Not explicitly reported in numeric text for RP/RFA. | NULL | NULL | TEXT | Not explicitly reported in numeric text for RP/RFA. | NULL | NULL | TEXT | Not explicitly reported in numeric text for RP/RFA. | 45 | μm | TEXT | ...grind the powder to a grain size of 45 μm... | NULL | NULL | TEXT | Not explicitly reported in exact numbers for RP/RFA. | NULL | NULL | TEXT | Not explicitly reported. | NULL | NULL | TEXT | Not explicitly reported. | 12.57 | % | TABLE | Table 2: "Recycled fine aggregate ... Water absorption (%): 12.57" | NULL | NULL | TEXT | Not explicitly reported. | Apparent density: 2199 | kg/m³ | TABLE | Table 2: "Recycled fine aggregate ... Apparent density (kg/m³): 2199" | 57.01 | % | TABLE | Table 1: "Recycled powder (RP) ... SiO2: 57.01" | 21.30 | % | TABLE | Table 1: "Recycled powder (RP) ... CaO: 21.30" | 10.93 | % | TABLE | Table 1: "Recycled powder (RP) ... Al2O3: 10.93" | 3.45 | % | TABLE | Table 1: "Recycled powder (RP) ... Fe2O3: 3.45" | 1.82 | % | TABLE | Table 1: "Recycled powder (RP) ... MgO: 1.82" | 1.17 | % | TABLE | Table 1: "Recycled powder (RP) ... SO3: 1.17" | 1.58 | % | TABLE | Table 1: "Recycled powder (RP) ... Na2O: 1.58" | 2.22 | % | TABLE | Table 1: "Recycled powder (RP) ... K2O: 2.22" | NULL | NULL | TEXT | Not explicitly reported. | TiO2: 0.45 | % | TABLE | Table 1: "Recycled powder (RP) ... TiO2: 0.45" | Quartz (SiO2), Calcite (CaCO3), Portlandite (Ca(OH)2) | - | TEXT | It can be observed from the XRD that the main components of RP were SiO2, CaCO3, and Ca(OH)2. | CaCO3: 6.51, CH: 17.49 | % | TEXT | Based on the curves, RP exhibited approximately 6.51% of CaCO3 and 17.49% of CH. | NULL | NULL | TEXT | Not explicitly reported. | Accelerated hydration rate during the first hour | - | TEXT | ...inclusion of RP improves the hydration rate during the first hour... | NULL | NULL | TEXT | Not explicitly reported. | 80 | % | TEXT | With the addition of 30% RP, the mortar’s compressive strength dropped to 80% of the control mortar... | Hydration heat curve shown in Fig. 8 | mW/g | GRAPH/FIGURE | Fig. 8 shows heat release rate vs time. | Compressive strength drop: 8.51 | MPa | TEXT | ...dropped to 80% of the control mortar i.e., reduced by 8.51 MPa. | 15, 30 | % | TEXT | In Series I, two mixes replaced 15% and 30% of cement with RP... | NULL | NULL | TEXT | Not explicitly designated/stated in text or graphs as optimum. | NULL | NULL | TEXT | Not reported for the main concrete mixes in Table 3 (only 28-day relative mortar SAI is reported). | 80 | % | TEXT | ...the mortar’s compressive strength dropped to 80% of the control mortar... | NULL | NULL | TEXT | Not explicitly reported (only early age isothermal calorimetry up to ~40 h is presented). | NULL | NULL | TEXT | Not explicitly reported. | NULL | NULL | TEXT | Not explicitly reported. | NULL | NULL | TEXT | Not explicitly reported. | NULL | NULL | TEXT | Not explicitly reported. | NULL | NULL | TEXT | Not explicitly reported. | NULL | NULL | TEXT | Not explicitly reported. | NULL | NULL | TEXT | Not explicitly reported.
Fine demolition wastes as Supplementary cementitious materials for CO2 reduced cement production | Anna Tokareva, Sinan Kaassamani, Danièle Waldmann | Construction and Building Materials | 2023 | https://doi.org/10.1016/j.conbuildmat.2023.131991 | Concrete screening fines (CS), mixed concrete-ceramic screening fines (MS), mud from recycled aggregates washing (WM) | NULL | TEXT | "This research investigates the potential of use of real demolition wastes, namely concrete screening fines (CS), mixed concrete-ceramic screening fines (MS), and mud from recycled aggregates washing (WM)..." | Real demolition wastes / recycled aggregates processing waste from Tradecowall company (Belgium) | NULL | TEXT | "...three types of fine demolition waste provided by the Belgian company Tradecowall, which processes inert waste into recycled aggregates and sand." | Drying (ambient or 105 °C), crushing (jaw crusher then impact mill), and sieving | NULL | TEXT | "Dried materials were subjected twice to crushing. Preliminary crushing was carried out in a jaw crusher, and the final crushing was performed in an impact mill with a bottom sieve of 2 mm mesh size. After crushing, the wastes were sieved on a 125 µm mesh sieve..." | Drying: room temperature or 105 °C to constant mass; Impact mill bottom sieve: 2 mm; Sieving mesh size: 125 µm (0/125 µm fraction used) | NULL | TEXT | "...dried in two different modes: at room temperature and at 105 °C to constant mass... impact mill with a bottom sieve of 2 mm mesh size... sieved on a 125 µm mesh sieve for their separation into two fractions: 0.125/2 mm and 0/125 µm... In this study, only the 0/125 µm fraction was used." | Thermal treatment (calcination) | NULL | TEXT | "...calcined in a muffle furnace at 400 °C and 500 °C..." | Heating rate: 10 °C/min, cooling mode: natural cooling in closed furnace, without ventilation | NULL | TEXT | "...for 2 h with heating mode 10 °C/min without ventilation and subsequent natural cooling in a closed furnace." | NULL | NULL | NULL | NULL | 400, 500 | °C | TEXT | "...calcined in a muffle furnace at 400 °C and 500 °C..." | 2 | h | TEXT | "...calcined in a muffle furnace at 400 °C and 500 °C for 2 h..." | NULL | NULL | NULL | NULL | NULL | NULL | NULL | NULL | NULL | NULL | NULL | NULL | NULL | NULL | NULL | NULL | 0.5 (mortars); 0.5 (WM pure pastes for TGA); 0.4 (MS pastes for TGA); variable (standard consistency pastes: ~30.8% - 34.6%) | NULL | TEXT / MULTIPLE SOURCES | "The water-to-binder (w/b) and sand-to-binder (s/b) ratios of all mixtures were fixed at 0.5 and 3 respectively." (Section 4.4); "TGA of pastes made of 100% WMN and WM500 and w/b ratio of 0.5..." (Section 4.2); "TGA was carried out only on the paste samples with 20% of MSN and MS500 and w/b ratio of 0.4..." (Section 4.3) |  |  |  |  | NULL | NULL | NULL | NULL | CSN: ~14; CS500: ~13; MSN: ~13; MS500: ~13; WMN: ~11; WM500: ~11 | µm | GRAPH/FIGURE | Derived from Figure 4 ("Particle size distribution of powders treated at different temperatures") | CSN: ~75; CS500: ~75; MSN: ~65; MS500: ~65; WMN: ~55; WM500: ~60 | µm | GRAPH/FIGURE | Derived from Figure 4 ("Particle size distribution of powders treated at different temperatures") | NULL | NULL | NULL | NULL |  |  |  |  | NULL | NULL | NULL | NULL | CSN: 5216; CS105: 5620; CS500: 5539; MSN: 5009; MS105: 5316; MS500: 5049; WMN: 4888; WM105: 5436; WM500: 5105 | cm²/g | TEXT | "For CS, MS and WM this increase is from 5216, 5009 and 4888 to 5620, 5316 and 5436 respectively... after calcination, the fineness of the powders decreases from 5620, 5316 and 5436 cm2/g to 5539, 5049 and 5105 cm2/g for CS, MS and WM respectively." | NULL | NULL | NULL | NULL | CSN: 2.40; CS500: 2.53; MSN: 2.38; MS500: 2.59; WMN: 2.42; WM500: 2.61 | g/cm³ | TEXT | "Thus, after heating CS from room temperature to 500 °C, its density increased from 2.40 g/cm3 to 2.53 g/cm3 (5.4%), while the density of MS and WM increased from 2.38 g/cm3 to 2.59 g/cm3 (8.8%) and from 2.42 g/cm3 to 2.61 g/cm3 (7.9%) respectively." | NULL | NULL | NULL | NULL | CS: 28.42; MS: 41.94; WM: 44.60 | mass-% | TABLE | Table 1 ("Oxide composition of the investigated materials, mass-%") | CS: 33.29; MS: 21.24; WM: 17.76 | mass-% | TABLE | Table 1 ("Oxide composition of the investigated materials, mass-%") | CS: 5.90; MS: 8.10; WM: 9.42 | mass-% | TABLE | Table 1 ("Oxide composition of the investigated materials, mass-%") | CS: 4.12; MS: 5.51; WM: 5.83 | mass-% | TABLE | Table 1 ("Oxide composition of the investigated materials, mass-%") | CS: 1.63; MS: 1.11; WM: 1.37 | mass-% | TABLE | Table 1 ("Oxide composition of the investigated materials, mass-%") | CS: 0.80; MS: 2.56; WM: 1.27 | mass-% | TABLE | Table 1 ("Oxide composition of the investigated materials, mass-%") | CS: 0.35; MS: 0.47; WM: 0.30 | mass-% | TABLE | Table 1 ("Oxide composition of the investigated materials, mass-%") | CS: 1.25; MS: 2.15; WM: 2.30 | mass-% | TABLE | Table 1 ("Oxide composition of the investigated materials, mass-%") | CS: 23.50; MS: 15.60; WM: 15.90 | mass-% | TABLE | Table 1 ("Oxide composition of the investigated materials, mass-%") | TiO2: CS (0.45), MS (0.77), WM (0.81); MnO: CS (0.12), MS (0.11), WM (0.11); P2O5: CS (0.17), MS (0.44), WM (0.34) | mass-% | TABLE | Table 1 ("Oxide composition of the investigated materials, mass-%") | Quartz, Calcite, Feldspars, Muscovite, Dolomite, Chlorites, Gypsum | NULL | TABLE | Table 2 ("Mineralogical composition of the investigated materials before and after thermal treatment, mass-%") | CSN: Quartz 35.2, Calcite 33.6, Feldspars 13.4, Muscovite 5.7, Dolomite 6.5, Chlorites 5.6; CS105: Quartz 30.4, Calcite 38.7, Feldspars 13.1, Muscovite 5.2, Dolomite 7.7, Chlorites 4.9; CS400: Quartz 26.9, Calcite 35.2, Feldspars 18.4, Muscovite 8.2, Dolomite 7.5, Chlorites 3.8; CS500: Quartz 38.0, Calcite 35.9, Feldspars 13.3, Muscovite 5.8, Dolomite 5.5, Chlorites 1.5; MSN: Quartz 52.7, Calcite 20.1, Feldspars 13.0, Muscovite 10.0, Gypsum 4.2; MS105: Quartz 54.6, Calcite 23.6, Feldspars 14.7, Muscovite 7.1; MS400: Quartz 56.7, Calcite 20.1, Feldspars 15.0, Muscovite 8.2; MS500: Quartz 58.4, Calcite 20.9, Feldspars 12.4, Muscovite 8.3; WMN: Quartz 46.4, Calcite 17.1, Feldspars 15.5, Muscovite 12.7, Dolomite 6.2, Gypsum 2.1; WM105: Quartz 47.6, Calcite 25.4, Feldspars 13.1, Muscovite 12.2, Dolomite 1.7; WM400: Quartz 45.2, Calcite 18.2, Feldspars 17.3, Muscovite 12.4, Dolomite 6.9; WM500: Quartz 47.7, Calcite 19.0, Feldspars 10.6, Muscovite 12.4, Dolomite 10.3 | mass-% | TABLE | Table 2 ("Mineralogical composition of the investigated materials before and after thermal treatment, mass-%") | Moderate amount present (indicated by faint halo between 20° and 40° 2θ) | NULL | TEXT | "The presence of a faint amorphous halo between 20 and 40°, especially in sample CS, and broad peaks indicates the presence of some moderate amount of amorphous phase in the materials." | Fixed Ca(OH)2 by Chapelle test: MSN: 301; MS400: ~340; MS500: 395; WMN: 208; WM400: ~280; WM500: 353; CSN: ~160; CS500: ~220 | mg Ca(OH)2 / g material | TEXT / GRAPH/FIGURE | "...from 301 and 208 mg/g for MSN and WMN to 395 and 353 mg for MS500 and WM500 respectively." (Section 5.3) & Fig 10 | NULL | NULL | NULL | NULL | 7d: CSN (77%), CS105 (77%), CS400 (77%), CS500 (82%), MSN (75%), MS105 (77%), MS400 (77%), MS500 (81%), WMN (75%), WM105 (75%), WM400 (78%), WM500 (81%); 28d: CSN (78%), CS105 (83%), CS400 (85%), CS500 (89%), MSN (77%), MS105 (82%), MS400 (85%), MS500 (87%), WMN (78%), WM105 (79%), WM400 (83%), WM500 (85%); 90d: CSN (80%), CS105 (85%), CS400 (86%), CS500 (90%), MSN (78%), MS105 (85%), MS400 (86%), MS500 (88%), WMN (80%), WM105 (81%), WM400 (84%), WM500 (86%) | % | GRAPH/FIGURE | Derived from Figure 13 ("Strength Activity Indices of mortars containing 20% of SCMs treated at different temperatures.") | Cumulative heat of hydration at 70 h for pure pastes: CSN_P: ~12 J/g; CS500_P: ~28 J/g; MSN_P: ~8 J/g; MS500_P: ~18 J/g; WMN_P: ~8 J/g; WM500_P: ~22 J/g | J/g | GRAPH/FIGURE | Derived from Figure 6 ("Heat flows of pure pastes...") | Hydraulic activity: Heat flux observed only within first 2 h of hydration for pure waste pastes | NULL | TEXT | "The microcalorimetric analysis of the investigated pure waste materials revealed a heat flux only within the first 2 h of hydration for all samples, irrespective of the treatment temperature..." | 20 | % | TEXT | "Portland cement substitution rate was set at 20%." | 20 | % | TEXT | "Their use as SCMs with a substitution rate of 20% can reduce the CO2 emissions of cement production by at least 10.7%." | 7 days: CSN (39.20), CS105 (38.98), CS400 (39.36), CS500 (41.65), MSN (37.98), MS105 (39.15), MS400 (39.02), MS500 (41.01), WMN (38.11), WM105 (37.93), WM400 (39.74), WM500 (41.08), REF (50.87); 28 days: CSN (47.23), CS105 (50.19), CS400 (51.19), CS500 (53.45), MSN (46.25), MS105 (49.56), MS400 (51.06), MS500 (52.28), WMN (47.12), WM105 (47.79), WM400 (50.12), WM500 (51.38), REF (60.22); 90 days: CSN (52.94), CS105 (55.84), CS400 (56.44), CS500 (59.47), MSN (51.33), MS105 (56.10), MS400 (56.50), MS500 (57.88), WMN (52.63), WM105 (53.09), WM400 (55.13), WM500 (56.44), REF (65.94) | MPa | GRAPH/FIGURE | Figure 12 ("Compressive strength of mortars containing 20% of SCMs treated at different temperatures.") | 7 days: CSN (77%), CS105 (77%), CS400 (77%), CS500 (82%), MSN (75%), MS105 (77%), MS400 (77%), MS500 (81%), WMN (75%), WM105 (75%), WM400 (78%), WM500 (81%); 28 days: CSN (78%), CS105 (83%), CS400 (85%), CS500 (89%), MSN (77%), MS105 (82%), MS400 (85%), MS500 (87%), WMN (78%), WM105 (79%), WM400 (83%), WM500 (85%); 90 days: CSN (80%), CS105 (85%), CS400 (86%), CS500 (90%), MSN (78%), MS105 (85%), MS400 (86%), MS500 (88%), WMN (80%), WM105 (81%), WM400 (84%), WM500 (86%) | % | GRAPH/FIGURE | Figure 13 ("Strength Activity Indices of mortars containing 20% of SCMs treated at different temperatures.") | Cumulative heat of hydration at 70 h (20% SCM blended pastes): CSN (~250), CS500 (~280), MSN (~255), MS500 (~285), WMN (~250), WM500 (~280), CEM I control (~305) | J/g cement | GRAPH/FIGURE | Derived from Figure 8 ("Heat flows and cumulative heat of hydration of pastes: ... pastes containing 80% of Portland cement and 20% of waste powder.") | NULL | NULL | NULL | NULL | REF: 165; CSN: 175; CS105: 170; CS400: 170; CS500: 175; MSN: 260; MS105: 245; MS400: 185; MS500: 180; WMN: 285; WM105: 295; WM400: 195; WM500: 185 | min | GRAPH/FIGURE | Derived from Figure 9 ("Standard consistency, initial and final setting times of pastes with 20% of SCMs.") | REF: 220; CSN: 230; CS105: 220; CS400: 225; CS500: 230; MSN: 305; MS105: 290; MS400: 235; MS500: 235; WMN: 330; WM105: 340; WM400: 250; WM500: 240 | min | GRAPH/FIGURE | Derived from Figure 9 ("Standard consistency, initial and final setting times of pastes with 20% of SCMs.") | NULL | NULL | NULL | NULL | NULL | NULL | NULL | NULL | NULL | NULL | NULL | NULL | NULL | NULL | NULL | NULL
Effect of thermo-mechanical activation of waste concrete powder (WCP) on the characteristics of cement mixtures | Prabhat Vashistha, Yanchen Oinam, Hyeong-Ki Kim, Sukhoon Pyo | Construction and Building Materials | 2023 | 10.1016/j.conbuildmat.2022.129713 | Waste concrete powder (WCP) | - | TEXT | "Effect of thermo-mechanical activation of waste concrete powder (WCP) on the characteristics of cement mixtures" | Municipal Ulsan recycling plant, South Korea | - | TEXT | "The WCP was collected from the municipal Ulsan recycling plant, South Korea." | Collection in batches from 3 collection points and mixing | - | TEXT | "The samples were collected in batches from 3 different collection points and mixed to nullify the variation in sample." | 3 collection points | - | TEXT | "The samples were collected in batches from 3 different collection points..." | Thermo-mechanical activation (thermal treatment in muffle furnace followed by air-cooling and ball milling) | - | TEXT | "For activation, the WCP was burned for 2 h at 650 °C, followed by mechanical grinding through ball milling." | Calcination at 650 °C for 2 h, rapid air-cooling on steel plate, ball milling in jar mill with 5:1 ball-to-material mass ratio for 2 h using 2 jars | - | TEXT | "Two kg of material was placed in four crucibles, which were kept in the furnace at a temperature of 650 °C for 2 h... cooling was performed rapidly by spreading the material on a steel plate under ambient conditions. The air-cooled samples were used for grinding in the ball mill... mass ratio of 5:1... total grinding time of 2 h." | NULL | NULL | NULL | NULL | 650 | °C | TEXT | "...kept in the furnace at a temperature of 650 °C for 2 h." | 2 | h | TEXT | "...kept in the furnace at a temperature of 650 °C for 2 h." | Ball milling / Jar mill | - | TEXT | "...followed by mechanical grinding through ball milling." / "The samples were milled in a jar mill..." | 2 | h | TEXT | "...with a total grinding time of 2 h." | NULL | NULL | NULL | NULL | Air-cooling on steel plate under ambient conditions; jar diameter 210 mm, volume 5,000 ml; steel ball size range 5 mm to 30 mm | - | TEXT | "...cooling was performed rapidly by spreading the material on a steel plate under ambient conditions... A jar 210 mm in diameter and 5,000 ml in volume was used for the study. Steel balls with the size range of 5 mm to 30 mm were used in the jar." | 0.35 | - | TEXT | "The water-to-cement ratio was maintained at 0.35..." | 10 nm to 3 mm (analyzed range); PSD curves for AWCP, MWCP, and BMWCP reported in Fig. 8 | - | MULTIPLE SOURCES | "This device can determine particle size variations of between 10 nm and 3 mm." / "Fig. 8 represents the particle size distribution curves for AWCP, MWCP, BMWCP and OPC." | 1.73 (MWCP), 1.76 (BMWCP) | µm | TEXT | "The x10 values for MWCP and BMWCP were reduced to 1.73 µm and 1.76 µm, respectively..." | NULL | NULL | NULL | NULL | 60.39 (MWCP), 40.64 (BMWCP) | µm | TEXT | "...while the x90 value was reduced to 60.39 µm and 40.64 µm, respectively." | NULL | NULL | NULL | NULL | NULL | NULL | NULL | NULL | NULL | NULL | NULL | NULL | NULL | NULL | NULL | NULL | NULL | NULL | NULL | NULL | 2.03 (AWCP), 2.14 (MWCP), 2.30 (BMWCP) | - | TEXT | "The specific gravity of AWCP, MWCP, and BMWCP were found to be 2.03, 2.14, and 2.30, respectively." | NULL | NULL | NULL | NULL | 25.12 | wt% | TABLE | "SiO2: 25.12" (Table 2) | 29.12 | wt% | TABLE | "CaO: 29.12" (Table 2) | 5.56 | wt% | TABLE | "Al2O3: 5.56" (Table 2) | 13.18 | wt% | TABLE | "Fe2O3: 13.18" (Table 2) | 1.74 | wt% | TABLE | "MgO: 1.74" (Table 2) | 1.78 | wt% | TABLE | "SO3: 1.78" (Table 2) | NULL | NULL | NULL | NULL | 2.65 | wt% | TABLE | "K2O: 2.65" (Table 2) | 15.1 | wt% | TABLE | "LOI: 15.1" (Table 2) | TiO2: 1.15; Others: 2.54 | wt% | TABLE | "TiO2: 1.15", "Others: 2.54" (Table 2) | Quartz, Calcite, Silicates, CaO, C2S | - | TEXT | "The XRD spectrum of AWCP exhibits quartz as the most prominent phase, with the appearance of clear peaks, while calcite and silicate peaks were also found... CaO peaks at 2 theta angle 32.4 and 37.6 appeared... appearance of low-intensity peaks for C2S..." | NULL | NULL | NULL | NULL | Meso-phase amorphous C-S-H structure | - | TEXT | "This temperature generates reactive phases through the decomposition of C-S-H gel, which dissociated into a meso-phase amorphous C-S-H structure." | CaO consumption (Chapelle test): AWCP average = 920, MWCP average = 1032.4, BMWCP average = 1140.4 | mg/g | TABLE | "Table 5: Calcium consumption of WCP in terms of CaO (mg/g) sample. AWCP Average: 920, MWCP Average: 1032.4, BMWCP Average: 1140.4" | NULL | NULL | NULL | NULL | NULL | NULL | NULL | NULL | 7-day cumulative heat: AW20 = 176 J/g, MW20 = 201 J/g, BMW20 = 201 J/g (approx); 40% substitution blends range = 133–162 J/g | J/g | TEXT | "...the cumulative hydration heat of the AW20, MW20, and BMW20 increased from 176 J/g to 201 J/g after 7 days. In the case of 40 % application, the cumulative heat for each blend decreased within the range of 133–162 J/g." | Chapelle test min/max values: AWCP (897.1–943.0), MWCP (1028.3–1036.5), BMWCP (1125.2–1155.7) | mg CaO/g | TABLE | "Table 5: Calcium consumption of WCP in terms of CaO (mg/g) sample" | 10, 20, 30, 40 | wt% | TEXT | "Different blends were prepared with 10 to 40 % OPC replacement." | 30 (BMWCP) / 40 (LCA evaluation) | wt% | MULTIPLE SOURCES | "...BMW30 blend developed 1.93% more compressive strength [than C100 at 7 days]." / "...replacement of 40 wt% of OPC with activated WCP was calculated with 37.6 %, 39.8 % and 19.7 % less CO2 emissions, less mineral resources consumption and less energy consumption..." | 7 Days: C100: ~56 AW10: ~37, AW20: ~31, AW30: ~18.5, AW40: ~11.5 MW10: ~54.5, MW20: ~48, MW30: ~44, MW40: ~39 BMW10: ~53.5, BMW20: ~54.5, BMW30: ~57, BMW40: ~51.5 28 Days: C100: ~72.5 AW10: ~54, AW20: ~52, AW30: ~40, AW40: ~28 MW10: ~64, MW20: ~59, MW30: ~51, MW40: ~45.5 BMW10: ~60.5, BMW20: ~65.5, BMW30: ~65, BMW40: ~65 56 Days: C100: ~74 AW10: ~56, AW20: ~50, AW30: ~40, AW40: ~28.5 MW10: ~69.5, MW20: ~58, MW30: ~44.5, MW40: ~44.5 BMW10: ~64.5, BMW20: ~62.5, BMW30: ~61, BMW40: ~59.5 | MPa | GRAPH/FIGURE | Values estimated from Fig. 10 (bar chart of compressive strength at 7, 28, and 56 days). "GRAPH-DERIVED" | 7 Days: BMW30: 101.93%, BMW40: 96.04% 28 Days: BMW40: 92.2% 56 Days: BMW40 vs AW40: +75.5%, BMW40 vs MW40: +31.7% | % | TEXT | "...In comparison to C100, the BMW40 blend developed only 3.96 % less compressive strength, while the BMW30 blend developed 1.93% more compressive strength." / "The BMW40 blend developed 7.8% less compressive strength than the control." / "The BMW40 blend developed 75.5 % and 31.7 % more compressive strength than AW40 and MW40, respectively." | AW20: 176, MW20: 201, BMW20: 201; 40% substitution blends: 133–162 | J/g | TEXT | "...the cumulative hydration heat of the AW20, MW20, and BMW20 increased from 176 J/g to 201 J/g after 7 days. In the case of 40 % application, the cumulative heat for each blend decreased within the range of 133–162 J/g." | NULL | NULL | NULL | NULL | OPC: ~5.1 AW20: ~5.5 AW40: ~6.2 MW20: ~7.3 MW40: ~8.4 BMW20: ~7.1 BMW40: ~7.4 | h | GRAPH/FIGURE | Values estimated from Fig. 9 (bar chart for Initial setting time). "GRAPH-DERIVED" | OPC: ~9.3 AW20: ~12.1 AW40: ~13.8 MW20: ~12.7 MW40: ~14.6 BMW20: ~11.1 BMW40: ~11.5 | h | GRAPH/FIGURE | Values estimated from Fig. 9 (bar chart for Final setting time). "GRAPH-DERIVED" | NULL | NULL | NULL | NULL | NULL | NULL | NULL | NULL | NULL | NULL | NULL | NULL | NULL | NULL | NULL | NULL
Micro-macro characterizations of mortar containing construction waste fines as replacement of cement and sand: A comparative study | Huixia Wu, Ruihan Hu, Dingyi Yang, Zhiming Ma | Construction and Building Materials | 2023 | https://doi.org/10.1016/j.conbuildmat.2023.131328 | Waste Concrete Fines (WCF) | NULL | TEXT | ...the construction waste fines included waste concrete fines (WCF) and waste brick fines (WBF). | Concrete Waste | NULL | TEXT | The collected concrete waste and brick waste were first dried and crushed into fine aggregate, and then, the obtained recycled concrete aggregate and recycled brick aggregate were ground into WCF and WBF... | Drying, Crushing, and Grinding | NULL | TEXT | The collected concrete waste and brick waste were first dried and crushed into fine aggregate, and then, the obtained recycled concrete aggregate and recycled brick aggregate were ground into WCF and WBF with particle size below 0.15 mm. | Particle size below 0.15 mm | mm | TEXT | ...ground into WCF and WBF with particle size below 0.15 mm. | NULL | NULL | TEXT | NULL | NULL | NULL | TEXT | NULL | NULL | NULL | TEXT | NULL | NULL | NULL | TEXT | NULL | NULL | NULL | TEXT | NULL | NULL | NULL | TEXT | NULL | NULL | NULL | TEXT | NULL | NULL | NULL | TEXT | NULL | NULL | NULL | TEXT | NULL | 0.5 | NULL | TEXT | When using WCF/WBF as cement replacement, the water to binder ratio is 0.5... | Below 0.15 | mm | TEXT | ...WCF and WBF with particle size below 0.15 mm. | NULL | NULL | TEXT | NULL | NULL | NULL | TEXT | NULL | NULL | NULL | TEXT | NULL | NULL | NULL | TEXT | NULL | NULL | NULL | TEXT | NULL | NULL | NULL | TEXT | NULL | NULL | NULL | TEXT | NULL | NULL | NULL | TEXT | NULL | NULL | NULL | TEXT | NULL | NULL | NULL | TEXT | NULL | 31 | % | TABLE | Table 1: "WCF ¦ 31.0%" | 54.9 | % | TABLE | Table 1: "WCF ¦ 54.9%" | 3.4 | % | TABLE | Table 1: "WCF ¦ 3.4%" | 1.9 | % | TABLE | Table 1: "WCF ¦ 1.9%" | 5.6 | % | TABLE | Table 1: "WCF ¦ 5.6%" | NULL | NULL | TEXT | NULL | NULL | NULL | TEXT | NULL | NULL | NULL | TEXT | NULL | NULL | NULL | TEXT | NULL | NULL | NULL | TEXT | NULL | Quartz, Calcite, Portlandite | NULL | TEXT | The XRD pattern in Fig. 3 exhibits that quartz and calcite in WCF have high peak intensities... besides, less-content portlandite can be further captured. | Quartz, Calcite, Portlandite | NULL | TEXT | The XRD pattern in Fig. 3 exhibits that quartz and calcite in WCF have high peak intensities... besides, less-content portlandite can be further captured. | NULL | NULL | TEXT | NULL | Certain pozzolanic activity | NULL | TEXT | The results showed that WCF/WBF had certain pozzolanic activity... | NULL | NULL | TEXT | NULL | NULL | NULL | TEXT | NULL | NULL | NULL | TEXT | NULL | NULL | NULL | TEXT | NULL | 5, 10, 20, 30 | % | TABLE | Table 2: Mixes M-WCF-5C, M-WCF-10C, M-WCF-20C, M-WCF-30C replacing 25g (5%), 50g (10%), 100g (20%), 150g (30%) cement. | 10 | % | TEXT | ...substituting WCF/WBF for both 10% cement and 10% sand can prepare sustainable mortar owning similar or superior properties to plain mortar. | 37.3 (M-WCF-5C); 33.8 (M-WCF-10C); 31.8 (M-WCF-20C); 29.0 (M-WCF-30C) | MPa | GRAPH/FIGURE | Fig. 14(a) [GRAPH-DERIVED]: Compressive strength values for WCF cement replacement mixes at 28 days. | -1.4% (M-WCF-5C); -10.5% (M-WCF-10C); -15.8% (M-WCF-20C); -23.2% (M-WCF-30C) | % | TEXT | The 28-d compressive strength of M-WCF-5C, M-WCF-10C, M-WCF-20C and M-WCF-30C is 1.4%, 10.5%, 15.8% and 23.2% smaller relative to the reference mortar, respectively. | NULL | NULL | TEXT | NULL | NULL | NULL | TEXT | NULL | NULL | NULL | TEXT | NULL | NULL | NULL | TEXT | NULL | NULL | NULL | TEXT | NULL | NULL | NULL | TEXT | NULL | 0.118% (M-WCF-10C); 0.114% (M-WCF-20C); 0.131% (M-WCF-30C) | % | TABLE | Table 3: "M-WCF-10C ¦ 0.118%", "M-WCF-20C ¦ 0.114%", "M-WCF-30C ¦ 0.131%" | NULL | NULL | TEXT | NULL
Supplementary cementitious materials based on recycled concrete paste | Maciej Zajac, Jan Skocek, Łukasz Gołek, Jan Deja | Journal of Cleaner Production | 2023 | 10.1016/j.jclepro.2022.135743 | Recycled cement paste (RCP) / Recycled concrete fines (RCF) | NULL | TEXT | "Three novel valorization methods to convert this finest fraction into supplementary cementitious materials were applied to industrially produced fines..." / "...recycled cement paste (RCP)." | Demolished concrete / Industrially produced fines | NULL | TEXT | "Three novel valorization methods... were applied to industrially produced fines..." / "Demolished concrete can be properly separated into its main constituents; aggregates, sand and cement paste, so called recycled cement paste (RCP)." | Laboratory ball mill grinding (post-treatment) | NULL | TEXT | "After the carbonation, the material was dried at 105 °C and ground to d90 ~ 60 μm in a laboratory ball mill." | 105°C drying temperature | °C | TEXT | "After the carbonation, the material was dried at 105 °C and ground to d90 ~ 60 μm in a laboratory ball mill." | Enforced carbonation, Autoclaving and carbonation, Vitrification (glass production) | NULL | TEXT | "The methods – carbonation with and without autoclaving step or production of reactive glasses..." | Solution-to-solid ratio of 3 | NULL | TEXT | "...while the carbonation solution to solid ratio was 3." | Wet carbonation in slurry reactor, pure CO2 gas, 6 hours duration, ambient lab temperature, open to atmosphere, gas flow 300 l/h, 0.05M Na2SO4 initial solution | NULL | TEXT | "The carbonation experiments were carried out in a slurry reactor enabling carbonation of 1 kg of the RCP... Gas comprising a pure CO2 was bubbled through the reactor... carbonated over 6 h in the laboratory temperature. The gas flow was 300 l/h while the carbonation solution to solid ratio was 3. In order to avoid leaching of sulfate... initiated with 0.05M Na2SO4 solution." | 1400 - 1800 | °C | TEXT | "...while the temperature ranged from 1400 °C to 1800 °C depending on the composition of the melted RCPs." | NULL | NULL | NULL | NULL | Laboratory ball mill grinding | NULL | TEXT | "...and ground to d90 ~ 60 μm in a laboratory ball mill." | NULL | NULL | NULL | NULL | NULL | NULL | NULL | NULL | Autoclaving: 200°C for 16 h at water-to-solid ratio of 2; Glass: quenching in water and ice mixture | NULL | TEXT | "The RCPs slurry at water to solid ratio of 2 was treated at 200 °C for 16 h." / "After a homogeneous melt was obtained, the mixture was quenched in a steel bath filled with a mixture of water and ice." | 0.55 | NULL | TEXT | "...i.e. at w/b = 0.55 following the EN 196-1 regime." | Particle sizes D10, D50, D90 for A, B, C and their activation variants reported in Table 8 | μm | TABLE | "Table 8 Particle size distribution; data measured by means of laser granulometry (μm)." | A: 2.89; B: 4.02; C: 2.58; A_c: 1.79; B_c: 1.64; C_c: 1.66; A_ac: 1.76; B_ac: 1.5; C_ac: 1.7; A_g: 1.65; B_g: 1.46; C_g: 1.73 | μm | TABLE | "Table 8 Particle size distribution; data measured by means of laser granulometry (μm)." | A: 22.4; B: 71.3; C: 28.1; A_c: 16.6; B_c: 14.7; C_c: 14.4; A_ac: 14.9; B_ac: 14.1; C_ac: 14.7; A_g: 12.2; B_g: 11.3; C_g: 12.2 | μm | TABLE | "Table 8 Particle size distribution; data measured by means of laser granulometry (μm)." | A: 68.4; B: 386; C: 103; A_c: 59.1; B_c: 62.2; C_c: 61.4; A_ac: 58.1; B_ac: 60.9; C_ac: 59.6; A_g: 59.3; B_g: 59.3; C_g: 57.5 | μm | TABLE | "Table 8 Particle size distribution; data measured by means of laser granulometry (μm)." | NULL | NULL | NULL | NULL | NULL | NULL | NULL | NULL | A: 18.1; B: 36.6; C: 8.3; A_c: 29.7; B_c: 43.1; C_c: 7.2; A_ac: 32.1; B_ac: 51.8; C_ac: 7.9; A_g: 2.5; B_g: 2.2; C_g: 2.4 | m²/g | TABLE | "Table 4 Surface area measured by N2 BET method (m2/g)." | NULL | NULL | NULL | NULL | NULL | NULL | NULL | NULL | NULL | NULL | NULL | NULL | NULL | NULL | NULL | NULL | A: 43.45; B: 24.89; C: 42.98 | wt.-% | TABLE | "Table 1 Chemical composition of the starting materials according to XRF method (wt.-%)." | A: 23.01; B: 29.39; C: 23.17 | wt.-% | TABLE | "Table 1 Chemical composition of the starting materials according to XRF method (wt.-%)." | A: 6.55; B: 4.28; C: 4.72 | wt.-% | TABLE | "Table 1 Chemical composition of the starting materials according to XRF method (wt.-%)." | A: 2.19; B: 1.17; C: 2.18 | wt.-% | TABLE | "Table 1 Chemical composition of the starting materials according to XRF method (wt.-%)." | A: 2.55; B: 2.49; C: 1.10 | wt.-% | TABLE | "Table 1 Chemical composition of the starting materials according to XRF method (wt.-%)." | A: 1.52; B: 1.91; C: 0.95 | wt.-% | TABLE | "Table 1 Chemical composition of the starting materials according to XRF method (wt.-%)." | A: 0.51; B: 0.11; C: 0.39 | wt.-% | TABLE | "Table 1 Chemical composition of the starting materials according to XRF method (wt.-%)." | A: 0.99; B: 0.28; C: 0.87 | wt.-% | TABLE | "Table 1 Chemical composition of the starting materials according to XRF method (wt.-%)." | LOI (950°C) — A: 18.50; B: 34.43; C: 22.64 | wt.-% | TABLE | "Table 1 Chemical composition of the starting materials according to XRF method (wt.-%)." | TiO2: A: 0.40, B: 0.35, C: 0.33; MnO: A: 0.10, B: 0.07, C: 0.05; P2O5: A: 0.14, B: 0.14, C: 0.14 | wt.-% | TABLE | "Table 1 Chemical composition of the starting materials according to XRF method (wt.-%)." | Quartz, Calcite, Dolomite, Vaterite, Albite, Microcline, Clinker phases, Hydrates, Amorphous, Others | wt.-% | TABLE | "Table 3 Phase composition of the investigated materials according to QXRD method (wt.-%)." | Detailed wt.-% values reported in Table 3 for materials A, B, C and variants A_c, B_c, C_c, A_ac, B_ac, C_ac, A_g, B_g, C_g | wt.-% | TABLE | "Table 3 Phase composition of the investigated materials according to QXRD method (wt.-%)." | A: 34.5; B: 51.5; C: 19.0; A_c: 25.6; B_c: 33.7; C_c: 14.9; A_ac: 37.6; B_ac: 42; C_ac: 16.2; A_g: 99.8; B_g: 99.5; C_g: 98.7 | wt.-% | TABLE | "Table 3 Phase composition of the investigated materials according to QXRD method (wt.-%)." | Assessed via Portlandite consumption in synthetic cement mixes (reported in Fig. 2) | NULL | GRAPH/FIGURE | "5.2. Pozzolanic reaction... The reaction can be followed by investigation of portlandite consumption that is given in Fig. 2." | NULL | NULL | NULL | NULL | NULL | NULL | NULL | NULL | NULL | NULL | NULL | NULL | Portlandite content in composite cements at 1, 28, and 90 days (Table 6) | wt.-% | TABLE | "Table 6 Content of portlandite in the composite cements (wt.-% of the starting cement mass)." | 38.2 (in Composite cement); 60 (in Synthetic cement) | wt.-% | TABLE | "Table 2 Compositions of the investigated cement pastes (wt.-%)." | NULL | NULL | NULL | NULL | GRAPH-DERIVED: Evaluated on mortar cubes at 1, 2, 7, 28, and 90 days (presented in Fig. 7). Range approx. 10 to 65 MPa depending on mix and age. | MPa | GRAPH/FIGURE | "The compressive strength evolution of the composite cements is given in Fig. 7." | NULL | NULL | NULL | NULL | NULL | NULL | NULL | NULL | NULL | NULL | NULL | NULL | NULL | NULL | NULL | NULL | NULL | NULL | NULL | NULL | NULL | NULL | NULL | NULL | NULL | NULL | NULL | NULL | NULL | NULL | NULL | NULL | NULL | NULL | NULL | NULL
Roles of carbonated recycled fines and aggregates in hydration, microstructure and mechanical properties of concrete: A critical review | Tong Zhang, Meng Chen, Yuting Wang, Mingzhong Zhang | Cement and Concrete Composites | 2023 | https://doi.org/10.1016/j.cemconcomp.2023.104994 | recycled concrete fines (RCF, finer than 0.15 mm), recycled fine aggregate (RFA, smaller than 4.75 mm) and recycled coarse aggregate (RCA, larger than 4.75 mm) | mm | TEXT | "recycled concrete can be divided with particle size as recycled concrete fines (RCF, finer than 0.15 mm), recycled fine aggregate (RFA, smaller than 4.75 mm) and recycled coarse aggregate (RCA, larger than 4.75 mm) [6]." | Construction and demolition (C&D) wastes / recycled concrete | NULL | TEXT | "Driven by global urbanisation, more than 3.0 Gt/year of C&D wastes were produced worldwide... As the major component (nearly 80%) of C&D wastes [5], recycled concrete can be divided with particle size as recycled concrete fines..." | NULL | NULL | NULL | NULL | NULL | NULL | NULL | NULL | Gas-solid carbonation, liquid-solid carbonation (aqueous carbonation) | NULL | TEXT | "accelerated carbonation technologies have been adopted for CO2 mineralisation in recycled concrete... which can be divided into gas-solid and liquid-solid carbonation methods." | CO2 concentration: 20 ± 2% to >99.5%; Gas flow rate: 5 L/min; Pressure: 0.1 to 5 bar; Stirring speed: 200–600 rpm; Gas flow rate (liquid): 10–24 L/h | vol%, L/min, bar, rpm, L/h | TEXT | "CO2 concentration, RH and temperature are maintained at 20 ± 2%... under a flow rate of 5 L/min... pressure levels varying from 0.1 to 5 bar... stirred at a speed of 200–600 rpm under the gas flow rate of 10–24 L/h" | Concentration: 20 ± 2% to 100%; Pressure: 0.1 to 5 bar; Relative Humidity: 50–70% (50 ± 5%, 60 ± 5%); Temperature: 20 ± 2 °C to 70 ± 5 °C | vol%, bar, %, °C | TEXT | "CO2 concentration, RH and temperature are maintained at 20 ± 2%, 60 ± 5% and 20 ± 2 °C... target pressure levels varying from 0.1 to 5 bar... optimal RH of 50–70%... increase of carbonation temperature from 25 ± 5 °C to 70 ± 5 °C" | 20 ± 2 °C to 70 ± 5 °C (for carbonation treatment) | °C | TEXT | "the increase of carbonation temperature from 25 ± 5 °C to 70 ± 5 °C considerably enhanced the CO2 uptake of recycled aggregates" | 1 d to 7 d (gas-solid); 0.5 h to 6 h (liquid-solid / aqueous) | h, d | TEXT | "shorten the curing duration of recycled concrete to no more than 96 h... reduce the carbonation duration to 24 h... reaction degree of cement paste was significantly improved to over 90% within only 6 h" | NULL | NULL | NULL | NULL | NULL | NULL | NULL | NULL | NULL | NULL | NULL | NULL | Pre-conditioning: spraying reclaimed wastewater, pre-conditioning in magnesium nitrate solution, pre-soaking in limewater or calcium nitrate water, creating a reactive shell | NULL | TEXT | "several pre-treatment methods, such as spraying reclaimed wastewater [21,34], pre-conditioning in magnesium nitrate solution [44], pre-soaking in limewater or calcium nitrate water [45,46], and creating a reactive shell [33]" | 0.15, 0.40, 0.50, 0.80, 0.90 | NULL | TABLE | Reported in Table 1 ("w/b": "0.15", "0.40", "0.50", "0.80/0.90") | <0.15 mm, 0.15–0.6 mm, 0.6–1.18 mm, 1.18–2.36 mm, 0.6–2.36 mm | mm | TEXT | "For the coarse particles (0.6–2.36 mm)... finer particles smaller than 0.15 mm... 0.15–0.6 mm can be regarded as a transition particle size range" | NULL | NULL | NULL | NULL | NULL | NULL | NULL | NULL | NULL | NULL | NULL | NULL | NULL | NULL | NULL | NULL | NULL | NULL | NULL | NULL | NULL | NULL | NULL | NULL | NULL | NULL | NULL | NULL | Decreased by up to 34.80% (RCF); Decreased by 13.64% to 34.80% across conditions | % | TABLE | Reported in Table 1 ("Water absorption": "-21.85", "-29.73", "-34.80", "-16.67/-10.14", "-29.32/-20.73", "-33.33/-52.47/-70.37/-48.15", "-13.64/-15.24/-18.02/-19.28/-20.30") | NULL | NULL | NULL | NULL | Density increased by up to 11.79% (or increased by 2.73% to 11.79%) | % | TABLE | Reported in Table 1 ("Density": "11.79/8.45", "3.54/2.73") | NULL | NULL | NULL | NULL | Ca/Si ratio dropped from over 3.0 to around 0.66 (or 0.67) | NULL | TEXT | "the Ca/Si ratio also gradually dropped from over 3.0 to around 0.66 (Fig. 6b)." | Al/Si ratio maintained nearly constant between 0.2 and 0.3 | NULL | TEXT | "the Al/Si ratio was nearly constant between 0.2 and 0.3 regardless of the carbonation duration" | NULL | NULL | NULL | NULL | NULL | NULL | NULL | NULL | NULL | NULL | NULL | NULL | NULL | NULL | NULL | NULL | NULL | NULL | NULL | NULL | NULL | NULL | NULL | NULL | NULL | NULL | NULL | NULL | Calcite, vaterite, aragonite, portlandite (CH), calcium silicate hydrates (C–S–H), silica gel, alumina gel, hydrotalcite-like phase, ettringite | NULL | TEXT | "calcium carbonate tends to precipitate as aragonite or vaterite... convert to more stable calcite polymorph... carbonation of C–S–H forms the calcium carbonate and amorphous silica gels... alumina-bearing gels... hydrotalcite-like phase" | Calcium carbonate, amorphous silica-rich layer, alumina-silica gels | NULL | TEXT | "two main carbonated products, i.e., calcium carbonate and amorphous gels... forming a silica-rich layer... alumina and silicon in the carbonated gels" | Amorphous calcium carbonate, amorphous silica gels, amorphous alumina-silica gels | NULL | TEXT | "thermodynamic modelling, indicating the formation of two main carbonated products, i.e., calcium carbonate and amorphous gels... forming of amorphous silica gels" | High pozzolanic reactivity / rapid pozzolanic reactions | NULL | TEXT | "Carbonated RCFs have been proved to be a pozzolanic material with high reactivity in the hydration process of composite cement... rapid pozzolanic reactions of alumina-silica gels in RCFs blend" | NULL | NULL | NULL | NULL | NULL | NULL | NULL | NULL | Higher early hydration calorimetry/dissolution peak compared to limestone blends; accelerated heat release | W/g cement | TEXT / GRAPH/FIGURE | "the first dissolution peak can be intensified by incorporating carbonated RCFs... calorimetry curves... wolf t aeH (W/g cement) [Fig. 5a]" | Zeta potential shows strong acid-base chemical interaction between dissolved Ca2+ and carbonated RCFs surface | mV | TEXT | "The zeta potential analysis further inferred that there exists a strong acid-based chemical interaction between dissolved calcium ions and carbonated RCFs surface" | 10%, 20%, 30% | % | TEXT | "the replacement ratio did not exceed 30% in the available literature, while 20% was considered as an optimal replacement ratio." | 20% | % | TEXT | "20% was considered as an optimal replacement ratio. The strength ratio progressively increased up to 1.46 under the replacement ratio of 20%" | Strength ratio up to 1.46 at 20% replacement (relative to plain RCF paste); 23.6% increase at 1 d curing (for 10% replacement) | MPa / Ratio | TEXT | "The strength ratio progressively increased up to 1.46 under the replacement ratio of 20%... an up to 23.6% rise in strength took place after 1 d of curing" | Up to 146% (at 20% replacement level); 123.6% (at 1 d curing, 10% replacement level) | % | TEXT | "The strength ratio progressively increased up to 1.46 under the replacement ratio of 20%... an up to 23.6% rise in strength took place after 1 d of curing, in comparison with plain paste." | NULL | NULL | NULL | NULL | NULL | NULL | NULL | NULL | NULL | NULL | NULL | NULL | NULL | NULL | NULL | NULL | NULL | NULL | NULL | NULL | NULL | NULL | NULL | NULL | NULL | NULL | NULL | NULL | NULL | NULL | NULL | NULL
Recycled Construction and Demolition Waste as Supplementary Cementing Materials in Eco-Friendly Concrete | Silvina V. Zito, Edgardo F. Irassar, Viviana F. Rahhal | Recycling | 2023 | https://doi.org/10.3390/recycling8040054 | Finely ground complete walls of ceramic blocks (including masonry mortars) / Ceramic block wall (CBW) powder | NULL | TEXT | "The present study analyzes the effects of including finely ground complete walls of ceramic blocks (including masonry mortars) as supplementary cementing materials (SCM)..." | Demolition of a 30-year-old ceramic block wall (CBW) from a building in Olavarría, Buenos Aires, Argentina | NULL | TEXT | "For this research, the material was obtained from demolition of a 30-year-old ceramic block wall (CBW)... sourced from the demolition of a building in Olavarría, Buenos Aires, Argentina." | Crushed and ground in a ball mill | NULL | TEXT | "Initially, the CBW was crushed until it could pass through a 4.75 mm sieve (#4). Subsequently, the crushed CBW was further ground in a ball mill until all particles could pass through a 75 µm sieve (#200)." | Crushed to pass 4.75 mm sieve (#4); ground until 100% passes 75 µm sieve (#200) | NULL | TEXT | "Initially, the CBW was crushed until it could pass through a 4.75 mm sieve (#4). Subsequently, the crushed CBW was further ground in a ball mill until all particles could pass through a 75 µm sieve (#200)." | Mechanical activation (grinding) | NULL | TEXT | "...finely ground complete walls of ceramic blocks (including masonry mortars)..." | NULL | NULL | NULL | NULL | NULL | NULL | NULL | NULL | NULL | NULL | NULL | NULL | NULL | NULL | NULL | NULL | Ball mill grinding | NULL | TEXT | "...ground in a ball mill..." | NULL | NULL | NULL | NULL | NULL | NULL | NULL | NULL | NULL | NULL | NULL | NULL | 0.50 | NULL | TEXT | "The heat release rate in paste with a water cementitious material ratio (w/cm) of 0.5 was measured..." and "The concretes were prepared with a cementitious material content of 350 kg/m3 and a water-to-cementitious material ratio (w/cm) of 0.50." | Bimodal (peaks at ~3.8 µm and ~38 µm) | µm | GRAPH/FIGURE | "The particle size distribution of the CBW shows two maximums (around 3.8 and 38 µm)..." (Graph-derived: Figure 8) | 1.11 | µm | TABLE | "Table 4: Particle size distribution μm D10 CBW: 1.11" | 6.58 | µm | TABLE | "Table 4: Particle size distribution μm D50 CBW: 6.58" | 44.23 | µm | TABLE | "Table 4: Particle size distribution μm D90 CBW: 44.23" | NULL | NULL | NULL | NULL | 660 | m²/kg | TABLE | "Table 4: SEB, m2/kg CBW: 660" | NULL | NULL | NULL | NULL | 660 | m²/kg | TABLE | "Table 4: SEB, m2/kg CBW: 660" | NULL | NULL | NULL | NULL | 2.58 | g/cm³ | TABLE | "Table 4: Density, g/cm3 CBW: 2.58" | NULL | NULL | NULL | NULL | 62.36 | % by mass | TABLE | "Table 4: Chemical composition, % by mass SiO2 CBW: 62.36" | 8.36 | % by mass | TABLE | "Table 4: Chemical composition, % by mass CaO CBW: 8.36" | 12.03 | % by mass | TABLE | "Table 4: Chemical composition, % by mass Al2O3 CBW: 12.03" | 4.19 | % by mass | TABLE | "Table 4: Chemical composition, % by mass Fe2O3 CBW: 4.19" | 0.93 | % by mass | TABLE | "Table 4: Chemical composition, % by mass MgO CBW: 0.93" | 0.15 | % by mass | TABLE | "Table 4: Chemical composition, % by mass SO3 CBW: 0.15" | 1.44 | % by mass | TABLE | "Table 4: Chemical composition, % by mass Na2O CBW: 1.44" | 3.34 | % by mass | TABLE | "Table 4: Chemical composition, % by mass K2O CBW: 3.34" | 6.01 | % by mass | TABLE | "Table 4: Loss on ignition CBW: 6.01" | TiO2: 0.56; Equivalent alkalis (Na2O + 0.658 K2O): 3.63; SiO2 + Al2O3 + Fe2O3: 74.39 | % by mass | TABLE | "Table 4: TiO2: 0.56, SiO2 + Al2O3+ Fe2O3: 74.39, Equivalent alkalis (Na2O + 0,658 K2O), %: 3.63" | Quartz (SiO2), Anorthite (CaAl2Si2O8), Hematite (Fe2O3), Calcite (CaCO3) | NULL | TEXT | "The mineralogical composition of CBW included quartz (SiO2), anorthite (CaAl2Si2O8), hematite (Fe2O3), calcite (CaCO3)..." | Quartz, Anorthite, Hematite, Calcite, and amorphous aluminosilicates | NULL | TEXT | "The mineralogical composition of CBW included quartz (SiO2), anorthite (CaAl2Si2O8), hematite (Fe2O3), calcite (CaCO3)..." | Presence indicated by diffuse dome in 18° to 30° 2θ range | NULL | TEXT | "...and a small diffuse dome in the 18 to 30° 2θ range, indicating the presence of amorphous phases." | Positive / Active (confirmed by Frattini test at 28 days) | NULL | TEXT | "At 28 days, 25CBW paste showed a reduction in [CaO], confirming the CBW's pozzolacinity..." | NULL | NULL | NULL | NULL | >84 (measured as 84% at 28 days) | % | TEXT | "...an SAI (A/B × 100) greater than 84% was obtained, indicating that CBW is an active pozzolan." | 128 | J/g | TEXT | "Figure 1 shows the total heat released during the first 48 h of hydration. It can be observed that the total heat released by the 25CBW paste (128 J/g) was higher than that of the OPC paste (118 J/g)..." | Non-evaporable water (Wn): 0.115 g/g (2 days), 0.153 g/g (7 days), 0.198 g/g (28 days) | g/g | TABLE | "Table 2. Non-evaporable water (Wn). 25CBW: 2 Days = 0.115, 7 Days = 0.153, 28 Days = 0.198 g/g" | 25 | % by weight | TEXT | "The replacement ratio employed was 25% by weight of cement." | NULL | NULL | NULL | NULL | Mortar (28 days): 33.17 Concrete (2 days): ~6.0 Concrete (7 days): ~19.5 Concrete (28 days): ~28.5 Concrete (90 days): ~33.5 | MPa | MULTIPLE SOURCES | Text: "the 25CBW mortar's compressive strength was 33.17 MPa (A)." GRAPH/FIGURE: Concrete values at 2, 7, 28, and 90 days derived from Figure 6. | Concrete (2 days): <75% (<0.75) Concrete (7 days): >75% (>0.75) Concrete (28 days): 95% (0.95) Concrete (90 days): 95% (0.95) | % | TEXT | "The relative compressive strength, which is represented by the dashed line, remains below 0.75 at 2 days, but surpasses 0.75 after 7 days. By 28 and 90 days, the 25% CBW concrete achieves a relative strength of 0.95." | NULL | NULL | NULL | NULL | 108.47 (48-hour total heat release relative to OPC control: 128 J/g vs 118 J/g) | % | TEXT | "...the total heat released by the 25CBW paste (128 J/g) was higher than that of the OPC paste (118 J/g)..." | Concrete: 480 | min | TEXT | "...the 25% CBW concrete had a longer initial setting time of 480 min." | Concrete: 845 | min | TEXT | "...whereas for the 25% CBW concrete, it was 845 min." | NULL | NULL | NULL | NULL | NULL | NULL | NULL | NULL | NULL | NULL | NULL | NULL | NULL | NULL | NULL | NULL
Physical-chemical characterization of construction and demolition waste powder with thermomechanical activation for use as supplementary cementitious material | Tamara Francisca Baggio, Edna Possan, Jairo José de Oliveira Andrade | Construction and Building Materials | 2024 | 10.1016/j.conbuildmat.2024.136907 | Construction and demolition waste powder (CDWP) | None | TEXT | "Construction and demolition waste powder (CDWP) can be used as supplementary cementitious material (SCM)." | Mixed CDW ("Class A") from a building with reinforced concrete structure and conventional masonry walls (40.6% mortar, 28% ceramic, 19.6% basalt aggregate, 11.8% miscellaneous materials removed) | % | TEXT | "The waste used is characterized as mixed CDW classified as 'Class A'... originating from a building with a reinforced concrete structure and conventional masonry walls (bricks, mortar, and ceramics). According to gravimetric composition, the waste comprises 40.6 % mortar, 28 % ceramic, 19.6 % basalt aggregate, and 11.8 % miscellaneous materials that were removed to maintain only the 'Class A' material." | Laboratory-scale jaw crushing, mechanical sieving, electromagnetic sieving | None | TEXT | "After crushing processing in a laboratory-scale jaw crusher, the material was separated into coarse and fine aggregate by mechanical sieving... The fine aggregate was subjected to new sieving using an electromagnetic sieve shaker to separate fine fraction (powder), which constitutes material passing through a 150 µm sieve..." | Sieve size: 150 µm | µm | TEXT | "...material passing through a 150 µm sieve, to be subjected to a thermomechanical activation process." | Thermomechanical activation (calcination and milling) | None | TEXT | "...aiming to evaluate the CDWP physical-chemical characteristics when subjected to thermomechanical treatment (calcination and milling)..." | Calcination temperatures: 600, 700, 800, 900 °C; Calcination duration: 2 h; Milling load: 500 g powder batch with 150 ceramic spheres (15–30 mm diameter) | °C, h, g, mm | TEXT | "...calcined in an electric muffle furnace... at temperatures of 600, 700, 800, and 900 °C for 2 hours after temperature stabilization..." and "...ball mill (1/3 HP, 3,25 A, 30 rpm), dry, with 500 g of powder per batch and 150 ceramic spheres with diameters between 15 and 30 mm as milling load." | NULL | None | TEXT | NULL | 600, 700, 800, 900 | °C | TEXT | "...calcined in an electric muffle furnace... at temperatures of 600, 700, 800, and 900 °C for 2 hours..." | 2 | h | TEXT | "...at temperatures of 600, 700, 800, and 900 °C for 2 hours after temperature stabilization..." | Dry ball milling | None | TEXT | "...subjected to mechanical processing in a ball mill (1/3 HP, 3,25 A, 30 rpm), dry..." | 1, 2, 3, 4, 5 (for time study); 5 (for full matrix) | h | TEXT | "...after each hour of milling (0, 1, 2, 3, 4, and 5 h)..." and "For the following study stages, milling time was defined as 0 and 5 hours..." | 30 | rpm | TEXT | "...ball mill (1/3 HP, 3,25 A, 30 rpm), dry..." | NULL | None | TEXT | NULL | 0.50 (for paste CH/water bound tests) | None | TEXT | "...replacing 25 % of cement with thermomechanically processed CDWP and water/binder ratio (w/b) of 0.50." |  |  |  |  | 2.77 (0h), 1.56 (1h), 1.40 (2h), 1.14 (3h), 1.06 (4h), 1.04 (5h) [700°C calcined] | µm | TABLE | Table 3: "d10 %(μm): 0 h (2.77), 1 h (1.56), 2 h (1.40), 3 h (1.14), 4 h (1.06), 5 h (1.04)" | Without milling (0h): 27.07 (0°C), 34.43 (600°C), 32.58 (700°C), 33.08 (800°C), 29.98 (900°C); 5h milling: 9.15 (0°C), 11.06 (600°C), 8.30 (700°C), 10.53 (800°C), 9.6 (900°C) | µm | TABLE | Table 4: "(d50) (µm) Without milling [27.07, 34.43, 32.58, 33.08, 29.98], 5 hours [9.15, 11.06, 8.30, 10.53, 9.6]" | 107.53 (0h), 74.45 (1h), 59.02 (2h), 49.45 (3h), 42.94 (4h), 40.38 (5h) [700°C calcined] | µm | TABLE | Table 3: "d90 % (μm): 0 h (107.53), 1 h (74.45), 2 h (59.02), 3 h (49.45), 4 h (42.94), 5 h (40.38)" | NULL | None | TEXT | NULL | NULL | None | TEXT | NULL | Without milling: 28.54 (0°C), 13.39 (600°C), 11.55 (700°C), 6.55 (800°C), 3.25 (900°C); 5h milling: 26.35 (0°C), 14.63 (600°C), 12.18 (700°C), 8.52 (800°C), 4.08 (900°C) | m²/g | TABLE | Table 4: "BET (m2/g) Without milling [28.54, 13.39, 11.55, 6.55, 3.25], 5 hours [26.35, 14.63, 12.18, 8.52, 4.08]" | NULL | None | TEXT | NULL | NULL | None | TEXT | NULL | Without milling: 2.51 (0°C), 2.55 (600°C), 2.61 (700°C), 2.67 (800°C), 2.68 (900°C); 5h milling: 2.46 (0°C), 2.58 (600°C), 2.60 (700°C), 2.67 (800°C), 2.69 (900°C) [Reported as Specific Mass] | g/cm³ | TABLE | Table 4: "Specific mass (g/cm3) Without milling [2.51, 2.55, 2.61, 2.67, 2.68], 5 hours [2.46, 2.58, 2.60, 2.67, 2.69]" | NULL | None | TEXT | NULL | 58.11 (0°C), 60.62 (600°C), 61.64 (700°C), 64.34 (800°C), 64.73 (900°C) | % | TABLE | Table 6: "SiO2 [58.11, 60.62, 61.64, 64.34, 64.73]" | 11.57 (0°C), 11.34 (600°C), 11.47 (700°C), 12.07 (800°C), 12.35 (900°C) | % | TABLE | Table 6: "CaO [11.57, 11.34, 11.47, 12.07, 12.35]" | 10.01 (0°C), 11.80 (600°C), 12.38 (700°C), 12.14 (800°C), 12.57 (900°C) | % | TABLE | Table 6: "Al2O3 [10.01, 11.80, 12.38, 12.14, 12.57]" | 3.57 (0°C), 3.74 (600°C), 3.84 (700°C), 3.91 (800°C), 3.87 (900°C) | % | TABLE | Table 6: "Fe2O3 [3.57, 3.74, 3.84, 3.91, 3.87]" | 2.10 (0°C), 1.90 (600°C), 1.95 (700°C), 2.07 (800°C), 2.11 (900°C) | % | TABLE | Table 6: "MgO [2.10, 1.90, 1.95, 2.07, 2.11]" | 0.38 (0°C), 0.50 (600°C), 0.49 (700°C), 0.48 (800°C), 0.34 (900°C) | % | TABLE | Table 6: "SO3 [0.38, 0.50, 0.49, 0.48, 0.34]" | 0.61 (0°C), 0.56 (600°C), 0.59 (700°C), 0.60 (800°C), 0.62 (900°C) | % | TABLE | Table 6: "Na2O [0.61, 0.56, 0.59, 0.60, 0.62]" | 1.67 (0°C), 1.67 (600°C), 1.72 (700°C), 1.79 (800°C), 1.82 (900°C) | % | TABLE | Table 6: "K2O [1.67, 1.67, 1.72, 1.79, 1.82]" | 10.78 (0°C), 7.56 (600°C), 5.21 (700°C), 2.61 (800°C), 1.69 (900°C) | % | TABLE | Table 6: "LOI [10.78, 7.56, 5.21, 2.61, 1.69]" | TiO2: 0.64 (0°C), 0.68 (600°C), 0.71 (700°C), 0.73 (800°C), 0.72 (900°C); P2O5: 0.11 (0°C) | % | TABLE | Table 6: "TiO2 [0.64, 0.68, 0.71, 0.73, 0.72], P2O5 [0.11, -, -, -, -]" | Quartz, Calcite, Albite, Dolomite, Mullite | None | TEXT | "A predominance of Quartz, Calcite, Albite, Dolomite, and Mullite can be observed from fresh and calcined CDWP XRD spectra (Fig. 8)" | NULL | None | TEXT | NULL | NULL | None | TEXT | NULL | Portlandite (CH) consumption in paste at 28 days: 13.56% (0h0°C), 16.02% (0h700°C), 13.15% (0h800°C), 13.56% (5h0°C), 14.38% (5h700°C), 12.74% (5h800°C) vs 18.90% (Control); Chemically bound water: 7.12% (0h0°C), 7.42% (0h700°C), 7.06% (0h800°C), 7.31% (5h0°C), 7.59% (5h700°C), 7.08% (5h800°C) vs 6.30% (Ref) | % | TABLE, GRAPH/FIGURE | Table 8: "Portlandite content CH x 4.11" and Fig. 12: GRAPH-DERIVED (Bound water %) | 81% (0h0°C), 87% (0h600°C), 92% (0h700°C), 95% (0h800°C), 82% (0h900°C), 77% (5h0°C), 88% (5h600°C), 95% (5h700°C), 97% (5h800°C), 91% (5h900°C) | % | GRAPH/FIGURE | Fig. 9: GRAPH-DERIVED (Pozzolanic activity index at 28 days) | NULL | None | TEXT | NULL | NULL | None | TEXT | NULL | Binder Volatile Fractions (TG/DTG): H2O (110–400°C) 2.58%, H2O (400–550°C) 1.38%, CO2 (550–750°C) 6.60%, CO2 (750–1000°C) 1.76% | % | TABLE | Table 5: "Binder volatile fraction" | 25 (for pastes CH/water bound tests), Mortar PAI tests follow NBR 5752 standard replacement level | % | TEXT | "...replacing 25 % of cement with thermomechanically processed CDWP..." and "cylindrical mortar specimens (5 × 10 cm) were manufactured by NBR 5752..." | NULL | None | TEXT | NULL | 0h0°C: 21.3; 0h600°C: 22.6; 0h700°C: 23.3; 0h800°C: 24.8; 0h900°C: 21.6; 5h0°C: 20.6; 5h600°C: 22.8; 5h700°C: 26.0; 5h800°C: 26.4; 5h900°C: 24.0 | MPa | GRAPH/FIGURE | Fig. 10: GRAPH-DERIVED (Effect of milling and calcination temperature on compressive strength) | PAI (28 days): 81% (0h0°C), 87% (0h600°C), 92% (0h700°C), 95% (0h800°C), 82% (0h900°C), 77% (5h0°C), 88% (5h600°C), 95% (5h700°C), 97% (5h800°C), 91% (5h900°C) | % | GRAPH/FIGURE | Fig. 9: GRAPH-DERIVED (Pozzolanic activity index at 28 days) | NULL | None | TEXT | NULL | NULL | None | TEXT | NULL | NULL | None | TEXT | NULL | NULL | None | TEXT | NULL | NULL | None | TEXT | NULL | NULL | None | TEXT | NULL | NULL | None | TEXT | NULL | NULL | None | TEXT | NULL
Ureolytic bacteria-assisted recycling of waste concrete fines | P. Holeček, K. Kliková, D. Koňáková, H. Stiborová, V. Nežerka | Powder Technology | 2024 | https://doi.org/10.1016/j.powtec.2023.119310 | Waste concrete fines (WCF) / WCF-G and WCF-H | None | TEXT | "This study investigates the potential of microbially-induced calcite precipitation (MICP) in converting waste concrete fines (WCF)..." / "Waste concrete fines (WCF) derived from grinding concretes of distinct types and ages we used for the investigation. The first WCF material, referred to as WCF-G... The second WCF material, WCF-H..." | Concrete gutter / Highway pavement | None | TEXT | "The first WCF material, referred to as WCF-G, was prepared from a 3-years old vibro-compacted concrete gutter." / "The second WCF material, WCF-H, was obtained by grinding stripped concrete from the Czech D1 highway during its reconstruction." | Crushing, grinding, hammer crushing, high-speed milling | None | TEXT | "The WCF-G powder was prepared by grinding a separated fraction of 0-0.25 mm obtained after crushing of the gutter concrete." / "WCF-H was processed by removing particles larger than 10 mm, crushing the remaining material using a hammer crusher, and ground using a high-speed mill." | Separated fraction of 0–0.25 mm for WCF-G; Removal of particles > 10 mm for WCF-H | mm | TEXT | "...grinding a separated fraction of 0-0.25 mm obtained after crushing of the gutter concrete." / "...removing particles larger than 10 mm, crushing the remaining material using a hammer crusher, and ground using a high-speed mill." | Microbially-induced calcite precipitation (MICP) / Biological activation | None | TEXT | "This study scrutinizes an alternative method to utilize WCF, bypassing the need for PC. We explored the potential of microbially-induced calcite precipitation (MICP) to bind loose WCF particles into WCF-based conglomerates..." | 7 g WCF mixed with 10 ml saline solution (9 g/L NaCl), pH adjusted to 6.8 ± 0.2 with 1 M HCl. Biocementation solution (urea 20 g/L, CaCl₂ 2.8 g/L, nutrient broth 4 g/L, pH 6.8 ± 0.2) added every 48–72 h. Bacteria cell concentration adjusted to OD600 = 5.0. | None | TEXT | "WCF suspensions designed for the biocementation process were prepared by amalgamating 7 g of WCF with 10 ml of a sterile saline solution (9 g/L NaCl) and pH of the prepared suspensions was adjusted to 6.8±0.2 using 1 M HCl. The biocementation solution was composed of urea (20 g/L), CaCl₂ (2.8 g/L), and nutrient broth medium (4 g/L) having its pH also adjusted to 6.8±0.2." / "...with the optical density at 600 nm (OD600) adjusted to 5.0, thus priming them for the MICP process." / "The biocementation solution was intermittently added into the samples every 48 to 72 h..." | NULL | NULL | NULL | NULL | NULL | NULL | NULL | NULL | NULL | NULL | NULL | NULL | NULL | NULL | NULL | NULL | NULL | NULL | NULL | NULL | NULL | NULL | NULL | NULL | Bacterial strain: Sporosarcina pasteurii DSM 33 (ATCC 11859). Cultivated at 28°C, 120 rpm for 48 h in Tryptone Soya Broth with 20 g/L urea. MICP treatment durations: 14, 30, 60, and 90 days, followed by 30 days desiccation at 28°C. | None | TEXT | "The bacterium S. pasteurii DSM 33 was employed..." / "The strain was obtained from the German Collection of Microorganisms and Cell Culture GmbH (DSMZ, Braunschweig). The bacterium cells were grown in a medium constituted of Tryptone Soya Broth supplemented with urea (final concentration of 20 g/L) This incubation was executed at 28°C, at a constant shaking at the speed of 120 rpm for a period of 48 h." / "The MICP process was run over variable durations (14, 30, 60, and 90 days)..." / "Upon the end of the MICP process, the samples were left to desiccate at 28°C for a period of 30 days..." | NULL | NULL | NULL | NULL | Particle sizes range from 0.08 to 1800 µm detected (WCF-G contains almost no particles above 10 µm; WCF-H contains particles up to 10 µm in fine matrix and larger fractions). | µm | TEXT | "The device was equipped with a source of red and green laser radiation... and could detect particles ranging from 0.08 to 1800 µm in diameter." / "The WCF-G contained on average smaller particles and unlike WCF-H, it did not contain almost any particles above 10 µm." | 1.17 (WCF-G) / 1.22 (WCF-H) | µm | TABLE | Table 3: "D10 (µm): WCF-G = 1.17, WCF-H = 1.22" | 3.46 (WCF-G) / 4.59 (WCF-H) | µm | TABLE | Table 3: "D50 (µm): WCF-G = 3.46, WCF-H = 4.59" | 7.72 (WCF-G) / 13.30 (WCF-H) | µm | TABLE | Table 3: "D90 (µm): WCF-G = 7.72, WCF-H = 13.30" | 5.08 (WCF-G) / 7.33 (WCF-H) | µm | TABLE | Table 3: "Mean diameter (µm): WCF-G = 5.08, WCF-H = 7.33" | NULL | NULL | NULL | NULL | NULL | NULL | NULL | NULL | NULL | NULL | NULL | NULL | NULL | NULL | NULL | NULL | NULL | NULL | NULL | NULL | NULL | NULL | NULL | NULL | 36.66 (WCF-G) / 42.92 (WCF-H) | wt% | TABLE | Table 2: "SiO₂: WCF-G = 36.66, WCF-H = 42.92" | 35.62 (WCF-G) / 31.35 (WCF-H) | wt% | TABLE | Table 2: "CaO: WCF-G = 35.62, WCF-H = 31.35" | 10.06 (WCF-G) / 11.81 (WCF-H) | wt% | TABLE | Table 2: "Al₂O₃: WCF-G = 10.06, WCF-H = 11.81" | NULL | NULL | NULL | NULL | 1.87 (WCF-G) / 2.16 (WCF-H) | wt% | TABLE | Table 2: "MgO: WCF-G = 1.87, WCF-H = 2.16" | 1.67 (WCF-G) / 0.83 (WCF-H) | wt% | TABLE | Table 2: "SO₃: WCF-G = 1.67, WCF-H = 0.83" (reported as SO3) | 1.74 (WCF-G) / 1.39 (WCF-H) | wt% | TABLE | Table 2: "Na₂O: WCF-G = 1.74, WCF-H = 1.39" | 3.00 (WCF-G) / 2.45 (WCF-H) | wt% | TABLE | Table 2: "K₂O: WCF-G = 3.00, WCF-H = 2.45" | 0.39 (WCF-G) / 0.23 (WCF-H) | wt% | TABLE | Table 2: "Other/LOI: WCF-G = 0.39, WCF-H = 0.23" | FeO: 8.29 (WCF-G), 6.13 (WCF-H); P₂O₅: 0.16 (WCF-G), 0.15 (WCF-H); TiO₂: 0.36 (WCF-G), 0.47 (WCF-H); MnO: 0.18 (WCF-G), 0.12 (WCF-H) | wt% | TABLE | Table 2: "FeO: 8.29 / 6.13, P₂O₅: 0.16 / 0.15, TiO₂: 0.36 / 0.47, MnO: 0.18 / 0.12" | Alite, Tobermorite, Portlandite, Calcite, Aragonite, Vaterite, Hornblende, Iron, Quartz, Albite, Muscovite, Orthoclase, Chamosite, Microcline, Biotite | None | GRAPH/FIGURE | Fig. 4: "Comparative mineralogical composition of samples based on WCF-G (top) and WCF-H (bottom)..." showing phase identification including Alite, Portlandite, Calcite, Aragonite, Vaterite, Quartz, Albite, Muscovite, Orthoclase, Chamosite, Microcline, Biotite, Hornblende, Iron. | Total CaCO₃: 29.57% (WCF-G), 35.13% (WCF-H) | wt% | TABLE | Table 4: "CaCO₃ (%): WCF-G = 29.57, WCF-H = 35.13" | Amorphous and non-identified (Amorph., N/I): ~0.38 wt% (WCF-G), ~0.20 wt% (WCF-H) | wt% | GRAPH/FIGURE | Fig. 4: Graph-derived values for WCF-G and WCF-H "Amorph., N/I" bars. | NULL | NULL | NULL | NULL | NULL | NULL | NULL | NULL | NULL | NULL | NULL | NULL | NULL | NULL | NULL | NULL | NULL | NULL | NULL | NULL | NULL | NULL | NULL | NULL | NULL | NULL | NULL | NULL | NULL | NULL | NULL | NULL | NULL | NULL | NULL | NULL | NULL | NULL | NULL | NULL | NULL | NULL | NULL | NULL | NULL | NULL | NULL | NULL | NULL | NULL | NULL | NULL | NULL | NULL | NULL | NULL | NULL | NULL | NULL | NULL | NULL | NULL | NULL | NULL | NULL | NULL | NULL | NULL
Enhancing the Mechanical and Durability Properties of Fully Recycled Aggregate Concrete Using Carbonated Recycled Fine Aggregates | Birori Jean, Hui Liu, Xudong Zhu, Xinjie Wang, Xiancui Yan, Tianyu Ma | Materials | 2024 | https://doi.org/10.3390/ma17081715 | Carbonated Recycled Fine Aggregate (C-RFA) / Recycled Fine Aggregate (RFA) | None | TEXT | This study aimed to enhance the performance of RFA... by utilizing accelerated carbonation treatment to create fully recycled aggregate concrete (FRAC)... | Waste concrete supplied by Jiangsu Lvhe Environmental Technology Co., Ltd., located in Changzhou, China | None | TEXT | The RFA and RCA used in these experiments were produced using a process of crushing, cleaning, and sieving waste concrete supplied by Jiangsu Lvhe Environmental Technology Co., Ltd., located in Changzhou, China. | Crushing, cleaning, and sieving | None | TEXT | The RFA and RCA used in these experiments were produced using a process of crushing, cleaning, and sieving waste concrete... | Particle size range between 0.16 mm and 4.75 mm | mm | TEXT | The particle size range for RFA was between 0.16 mm and 4.75 mm... | Accelerated carbonation treatment | None | TEXT | ...by utilizing accelerated carbonation treatment... | Gas pressure: 0.5 MPa | MPa | TEXT | ...25°C, 20±2% concentration, 55±5% relative humidity, and 0.5 MPa gas pressure. | Temperature: 25 °C; CO₂ concentration: 20±2%; Relative Humidity: 55±5%; Gas pressure: 0.5 MPa; Duration: 4 to 7 days | °C, %, %, MPa, days | TEXT | The transmission of carbon dioxide (CO2) from the cylinder toward the carbonation chamber occurred at 25°C, 20±2% concentration, 55±5% relative humidity, and 0.5 MPa gas pressure. The rapid carbonation process was conducted over a period of 4 to 7 days... | NULL | NULL | NULL | NULL | NULL | NULL | NULL | NULL | NULL | NULL | NULL | NULL | NULL | NULL | NULL | NULL | NULL | NULL | NULL | NULL | Conducted until RFA achieved a constant weight and exhibited no change in surface color upon phenolphthalein solution application | None | TEXT | ...during which the RFA achieved a constant weight and exhibited no change in surface color upon phenolphthalein solution application... | NULL | NULL | NULL | NULL | 0.16 mm to 4.75 mm | mm | TEXT | The particle size range for RFA was between 0.16 mm and 4.75 mm... | NULL | NULL | NULL | NULL | NULL | NULL | NULL | NULL | NULL | NULL | NULL | NULL | NULL | NULL | NULL | NULL | NULL | NULL | NULL | NULL | NULL | NULL | NULL | NULL | NULL | NULL | NULL | NULL | RFA: 8.8%; C-RFA: 6.9% | % | TABLE | Table 3. Physical properties of RFA and C-RFA. Water Absorption (%): RFA 8.8, C-RFA 6.9 | NULL | NULL | NULL | NULL | Apparent Density: RFA = 2476, C-RFA = 2577 | kg/m³ | TABLE | Table 3. Physical properties of RFA and C-RFA. Apparent Density (kg/m³): RFA 2476, C-RFA 2577 | NULL | NULL | NULL | NULL | NULL | NULL | NULL | NULL | NULL | NULL | NULL | NULL | NULL | NULL | NULL | NULL | NULL | NULL | NULL | NULL | NULL | NULL | NULL | NULL | NULL | NULL | NULL | NULL | NULL | NULL | NULL | NULL | NULL | NULL | NULL | NULL | NULL | NULL | NULL | NULL | NULL | NULL | NULL | NULL | Calcium carbonate (CaCO₃) particles | None | TEXT | The observed reduction in the decrease in water absorption and crushing value of C-RFA is attributed to the formation of calcium carbonate (CaCO3) particles. | NULL | NULL | NULL | NULL | NULL | NULL | NULL | NULL | NULL | NULL | NULL | NULL | NULL | NULL | NULL | NULL | NULL | NULL | NULL | NULL | CaCO₃ particles served as nucleation sites promoting formation and growth of C-S-H gel | None | TEXT | Additionally, these fine CaCO3 particles served as nucleation sites, promoting a significant formation and growth of the C-S-H gel on the C-RFA's surface... | NULL | NULL | NULL | NULL | NULL | NULL | NULL | NULL | NULL | NULL | NULL | NULL | NULL | NULL | NULL | NULL | NULL | NULL | NULL | NULL | NULL | NULL | NULL | NULL | NULL | NULL | NULL | NULL | NULL | NULL | NULL | NULL | NULL | NULL | NULL | NULL | NULL | NULL | NULL | NULL | NULL | NULL | NULL | NULL | NULL | NULL | NULL | NULL
A Review of the Utilization of Recycled Powder from Concrete Waste as a Cement Partial Replacement in Cement-Based Materials: Fundamental Properties and Activation Methods | Kubilay Kaptan, Sandra Cunha, José Aguiar | Applied Sciences | 2024 | 10.3390/app14219775 | Concrete waste-based powders (CFs, CSFs, CWFs, CWP, FRC, GCP, GRC, GWCP, HHCW, RP, RCFs, RCCFs, RCFP, RCP, RCWP, RFAP, RFP, RHCP, RPC, RWC, RWCP, WCFs, WCP, WCRP, WP, WPC) | NULL | TABLE | "Table 1. Concrete waste-based powders (CDW origin)... Abbreviation Designation... Recycled powder... Recycled concrete powder" | Waste concrete (WC) / Construction and demolition waste (CDW) | NULL | TEXT | "This paper reviews the utilization of all types of RP exclusively obtained from WC, which is a major part of CDW..." | Dry grinding, Wet grinding, Mechanical pre-treatment (crushing, grinding, and sieving) | NULL | TEXT | "For this purpose, the materials are dried until they reach a constant weight, and then they are ground into RP using grinding equipment." | Particle size cutoff: <0.15 mm (150 µm) or <75 µm | NULL | TEXT | "In this study, the term “RP” is used to refer to particles with a size smaller than 150 µm, to encompass a wide range of studies." | Mechanical, Thermal, CO2 (carbonation), Chemical, Biomineralization (Microbial-induced carbonate precipitation / MICP) | NULL | TEXT | "The current and most common methods to overcome this issue include mechanical, thermal, CO2-curing, chemical, and biomineralization" | Gas-solid carbonation, aqueous (liquid-solid) carbonation, chemical immersion (TA, HCl, NaOH), MICP using Bacillus strain | NULL | TEXT | "For MICP, during the activation of RHCP, a Bacillus strain with the ability to secrete carbonic anhydrase was added..." | CO2 volume fraction: 19.98% to 20%; Relative humidity: 50% to 80%; Carbonation duration: 1 h to 90 h; Carbonation temperature: 20 °C to 140 °C | NULL | TEXT | "...under the normal temperature and pressure environment with a CO2 volume fraction of 19.98%." and "The recommended optimal carbonation temperature is 100 °C." | 200 °C, 300 °C, 400 °C, 500 °C, 550 °C, 600 °C, 650 °C, 700 °C, 750 °C, 800 °C, 850 °C, 900 °C, 950 °C, 1000 °C, 1100 °C, 1200 °C | °C | TEXT | "Wu et al. [250] employed thermal activation treatment (600 °C, 800 °C, 1000 °C, and 1200 °C) to enhance the characteristics of WCP." | NULL | NULL | TEXT | NULL | Ball mill, Jet mill | NULL | TEXT | "The microstructure of RP generated by a jet mill exhibits greater regularity compared to that produced by a ball mill." | Dry grinding: 10 min, 20 min, 25 min, 30 min, 45 min, 50 min, 75 min, 100 min; Wet grinding: 60 min, 80 min, 90 min, 120 min | min | TEXT | "Based on the analysis of Figures 4 and 5, 20 to 30 min is an appropriate duration for dry grinding, whereas 60 to 80 min is ideal for wet grinding..." | NULL | NULL | TEXT | NULL | Chemical activation with Tannic Acid (TA) 0.5% and 1% for 1 h; 2 mol/L HCl treatment; NaOH treatment | NULL | TEXT | "The authors immersed RCF in TA solution for 1 h." and "Kanda and Harada [289] acid-treated WCP samples using 2 mol/L of HCl." | w/s = 0.4 (for WCP carbonation); w/b ratio varies inversely with SAI | NULL | TEXT | "...found it to be 90 h with a water-to-solid ratio (w/s) of 0.4." | 0.25 to 142 (Range of median particle size D50) | µm | TEXT | "RP presents greater data dispersion, with maximum and minimum values of 142 µm [113] and 0.25 µm [114], respectively, and an average of 17.8 µm." | NULL | NULL | TEXT | NULL | 17.8 (Average), 0.25 (Min), 142 (Max) | µm | TEXT | "RP presents greater data dispersion, with maximum and minimum values of 142 µm [113] and 0.25 µm [114], respectively, and an average of 17.8 µm." | NULL | NULL | TEXT | NULL | 17.8 | µm | TEXT | "...and an average of 17.8 µm." | 454.25 (Average), 73.57 (Min), 1351 (Max) | m²/kg | TEXT | "There is a substantial variation in SSA values for RP, with an average of 454.25 m2/kg... The maximum value is 1351 m2/kg [121] and the minimum value is 73.57 m2/kg [122]." | Reported in literature using Brunauer–Emmett–Teller method | m²/kg | TEXT | "...some recent studies used the Brunauer–Emmett–Teller (BET) method to measure the SSA [59,80,103,127–133]." | Measured according to GB/T8074-2008, ASTM C204-18-1, NBR 16372 | m²/kg | TEXT | "The SSA data presented in Figure 2 are obtained using the Blaine method in accordance with GB/T8074-2008..." | Elevated / High | NULL | TEXT | "A substantial amount of recycled powder (RP) is generated, but its current usability is hindered by its elevated water absorption..." | 2.487 (Average), 2.025 (Min), 2.9 (Max) | g/cm³ | TEXT | "As shown in Figure 6, the density of RP ranges from 2.025 g/cm3 [97] to 2.9 g/cm3 [172], with an average of 2.487 g/cm3." | NULL | NULL | TEXT | NULL | 21.0 to 76.5 | % | GRAPH/FIGURE | Exact range extracted from Figure 7: "The maximum and the minimum values of major components of RP." (Min: ~21.0%, Max: ~76.5%) | 7.8 to 44.5 | % | GRAPH/FIGURE | Exact range extracted from Figure 7: "The maximum and the minimum values of major components of RP." (Min: ~7.8%, Max: ~44.5%) | 1.8 to 14.2 | % | GRAPH/FIGURE | Exact range extracted from Figure 7: "The maximum and the minimum values of major components of RP." (Min: ~1.8%, Max: ~14.2%) | 0.5 to 8.2 | % | GRAPH/FIGURE | Exact range extracted from Figure 7: "The maximum and the minimum values of major components of RP." (Min: ~0.5%, Max: ~8.2%) | Reported in literature | % | TEXT | "In addition, RP contains lower amounts of aluminum and magnesium compared to GGBS [216]." | Lower content compared to cement | % | TEXT | "RP has a lower content of sulfur trioxide (SO3)..." | Higher alkali content compared to cement | % | TEXT | "...and higher alkali content (potassium oxide (K2O) and sodium oxide (Na2O)) compared to cement..." | Higher alkali content compared to cement | % | TEXT | "...and higher alkali content (potassium oxide (K2O) and sodium oxide (Na2O)) compared to cement..." | Exceeds 6.0% requirement for most cases | % | TEXT | "On the other hand, the maximum loss on ignition (LOI) requirement, 6% [9], is not met for most of the cases as presented in Figure 9." | Fe₂O₃ + Al₂O₃ + SiO₂ > 70% for some samples | % | TEXT | "A few studies have shown that RP fulfills the necessary criteria of ASTM C618 [230] to be classified as a pozzolanic material, with a composition of Fe2O3+Al2O3+SiO2 above 70%..." | Quartz (SiO₂), Calcite (CaCO₃), Portlandite (Ca(OH)₂), Dolomite, Albite, Belite (C₂S), Alite (C₃S), Potassium/Sodium Feldspar, C-S-H gel, Ettringite (AFt), Tobermorite, Gismondine, Gypsum, Muscovite, Celite, Ferrite, Anorthite, Monosulfate, Margarite, Mica, Zeolite, Larnite, Chlorite, Hedenbergite | NULL | TEXT | "The identified primary common compounds include the following: quartz (SiO2)... calcite (CaCO3)... portlandite (Ca(OH)2 or CH)... dolomite..." | Crystalline and amorphous states composed of aggregates (quartz, albite, dolomite) and hydrated cement products (CH, C-S-H, AFt, C₂S, C₃S) | NULL | TEXT | "The mineralogical composition of RP is complex because of the various mineral phases found in cement-based materials, transitioning between crystalline and amorphous states..." | Mechanically transformed amorphous SiO₂, amorphous C-S-H, and amorphous CH | NULL | TEXT | "...and CH and C–S–H in waste concrete can be transformed into more amorphous forms through grinding..." | Assessed directly (Frattini test, saturated lime method, XRD, TGA, chemical titration) and indirectly (SAI, electrical conductivity, calorimetry) | NULL | TEXT | "These methods can be classified as either direct or indirect... Direct methods employ analytical methods such as XRD, TGA, or traditional chemical titration..." | Fulfills standard requirement (>70%) for mechanically ground and activated RP | % | TEXT | "In general, the AI of RP fulfills the standard requirement (GB/T 1596; BS EN450–1; JG/T 573–2020) as presented in Figure 10..." | >70% at 28 d (for ≤30% replacement); >75% at 7 d and 28 d (for 20% replacement under ASTM C618) | % | TEXT | "The carbonated WCP mortar exhibited a SAI value exceeding 75 at both 7 and 28 d, indicating its suitability as a potential SCM..." | Assessed indirectly via heat generation by conduction calorimetry | NULL | TEXT | "...or heat generation by conduction calorimetry [236,238]." | Electrical conductivity | NULL | TEXT | "This may entail the assessment of characteristics such as compressive strength, electrical conductivity..." | 20%, 25%, 30% | % | TEXT | "...when RCP replaced ordinary Portland cement (OPC) by a maximum of 30% by weight..." and "...utilizing 20% of WCP to replace cement." | 25% (or up to 30%) | % | TEXT | "They concluded that 25% RCP replacement with OPC is the ideal level for achieving suitable SAI." | Compressive strength of mortar evaluated directly or via SAI relative to control mix | MPa | TEXT | "The compressive strength, scanning electron microscopy (SEM)... were employed to assess the mechanical properties..." | >70% (mechanically ground at 30% replacement); >75% (at 20% replacement per ASTM C618); up to 90.4% (for RCP-800C) | % | TEXT | "...the AI of RP fulfills the standard requirement... above 70%" and "Ma et al. [255] observed that the AIs for RCP-20C, RCP-600C, and RCP-800C are 72.6%, 75.0%, and 90.4%, respectively." | NULL | NULL | TEXT | NULL | NULL | NULL | TEXT | NULL | NULL | NULL | TEXT | NULL | NULL | NULL | TEXT | NULL | NULL | NULL | TEXT | NULL | NULL | NULL | TEXT | NULL | Volumetric shrinkage discussed qualitatively for recycled aggregate concrete | NULL | TEXT | "...concrete including RA may encounter issues pertaining to... higher volumetric shrinkage..." | NULL | NULL | TEXT | NULL
REUSE OF FINE CONCRETE DEMOLITION WASTES AS A SUPPLEMENTARY CEMENTITIOUS MATERIAL IN CONCRETE | LYNDA KHEDDACHE, DJAMILA ABOUTALEB, BRAHIM SAFI, SAMIR LECHEB, AHMED CHELLIL AND HAMZA MECHAKRA | HUNGARIAN JOURNAL OF INDUSTRY AND CHEMISTRY | 2024 | 10.33927/hjic-2024-15 | Concrete Demolition Waste (CDW) / fine concrete demolition wastes | NULL | TEXT | This study focuses solely on the influence of incorporating finely crushed concrete demolition waste (CDW) as an active additive or as a supplementary cementitious material in the cement matrix used to make concrete. | Demolished concretes | NULL | TEXT | Among these materials are demolished concretes. | Finely crushed | NULL | TEXT | ...incorporating finely crushed concrete demolition waste (CDW) as an active additive... / Figure 2: "(b) CDW crushed finely" | NULL | NULL | NULL | NULL | NULL | NULL | NULL | NULL | NULL | NULL | NULL | NULL | NULL | NULL | NULL | NULL | NULL | NULL | NULL | NULL | NULL | NULL | NULL | NULL | NULL | NULL | NULL | NULL | NULL | NULL | NULL | NULL | NULL | NULL | NULL | NULL | NULL | NULL | NULL | NULL | 0.475 | NULL | MULTIPLE SOURCES | Table 3, Table 4, Table 5 report Water = 190 kg/m³ and Portland Cement = 400 kg/m³ (190/400 = 0.475). | NULL | NULL | NULL | NULL | NULL | NULL | NULL | NULL | NULL | NULL | NULL | NULL | NULL | NULL | NULL | NULL | NULL | NULL | NULL | NULL | NULL | NULL | NULL | NULL | NULL | NULL | NULL | NULL | NULL | NULL | NULL | NULL | NULL | NULL | NULL | NULL | NULL | NULL | NULL | NULL | NULL | NULL | NULL | NULL | NULL | NULL | NULL | NULL | NULL | NULL | NULL | NULL | NULL | NULL | NULL | NULL | NULL | NULL | NULL | NULL | NULL | NULL | NULL | NULL | NULL | NULL | NULL | NULL | NULL | NULL | NULL | NULL | NULL | NULL | NULL | NULL | NULL | NULL | NULL | NULL | NULL | NULL | NULL | NULL | NULL | NULL | NULL | NULL | NULL | NULL | NULL | NULL | NULL | NULL | NULL | NULL | NULL | NULL | NULL | NULL | NULL | NULL | NULL | NULL | NULL | NULL | NULL | NULL | NULL | NULL | NULL | NULL | NULL | NULL | NULL | NULL | 0, 2.5, 5, 7.5, 10, 12.5, 15, 20 | % | TEXT | ...partially substituting for cement (0, 2.5, 5, 7.5, 10, 12.5, 15 and 20% by the weight of the cement)... | 10 | % | TEXT | Adding up to 10% of waste as a partial substitute for cement significantly improved physical properties... compressive strength of concrete obtained with a waste content of 10% and even up to approximately 13% is satisfactory for building applications... | Substitution (3d, 7d, 28d): 0%: 13.44, 27.25, 32.00 2.5%: 13.27, 27.18, 31.60 5%: 12.13, 25.82, 30.03 7.5%: 11.69, 23.94, 27.84 10%: 11.04, 22.52, 26.19 12.5%: 7.37, 15.08, 17.54 15%: 7.31, 14.96, 17.40 20%: 6.72, 13.75, 16.00 Addition (3d, 7d, 28d): 0%: 13.44, 27.25, 32.00 2.5%: 13.65, 27.95, 32.50 5%: 14.58, 29.80, 34.60 7.5%: 14.30, 29.33, 34.10 10%: 15.18, 31.00, 36.20 12.5%: 13.90, 28.55, 33.20 15%: 12.60, 25.80, 30.00 20%: 12.00, 24.60, 28.00 | MPa | TABLE | Table 7: "Hardened characteristics of the studied concretes" | 20% improvement (at 10% addition) | % | TEXT | Therefore, the compressive strength of concrete was also improved by 20% when 10% waste was added compared to the control concrete. | NULL | NULL | NULL | NULL | NULL | NULL | NULL | NULL | NULL | NULL | NULL | NULL | NULL | NULL | NULL | NULL | NULL | NULL | NULL | NULL | NULL | NULL | NULL | NULL | NULL | NULL | NULL | NULL | NULL | NULL | NULL | NULL
Thermal activation of multi-recycled concrete powder as supplementary cementitious material for repeated and waste-free recycling | Jeonghyun Kim, Andrzej Ubysz | Journal of Building Engineering | 2024 | https://doi.org/10.1016/j.jobe.2024.111169 | Multi-recycled concrete powders (multi-RCP / RCP1, RCP2, RCP3) | N/A | TEXT | "Characteristics of multi-recycled concrete powders (multi-RCP)..." / "...three RCPs with different recycling cycles were used." | C30 grade recycled coarse aggregate concrete (RCAC1, RCAC2, RCAC3) | N/A | TEXT | "RCP1: The once-recycled concrete powder was obtained from C30 grade concrete... RCAC1... RCP2: ...from crushing C30 grade RCAC2... RCP3: ...from crushing RCAC3..." | Laboratory crushing, sieving, and milling | N/A | TEXT | "...crushed using a laboratory crusher. Through sieving... while particles smaller than 4.75 mm were milled to collect RCP1, which passed through a 150 µm sieve." | Sieve size: 150 µm | µm | TEXT | "...milled to collect RCP1, which passed through a 150 µm sieve." | Thermal treatment (thermal activation) | N/A | TEXT | "To enhance reactivity, thermal treatment was conducted on the RCPs." | Heating rate: 10 °C/min | °C/min | TEXT | "...heated in an electric furnace from room temperature (RT)... at a heating rate of 10 °C/min." | NULL | NULL | TEXT | Not reported for RCP activation. | 200, 400, 600, 800 (and RT / 23 °C for untreated) | °C | TEXT | "...heat-treated at 200 °C, 400 °C, 600 °C, and 800 °C for 2 h..." | 2 | h | TEXT | "...held for 2 h and then cooled to room temperature inside the electric furnace." | NULL | NULL | TEXT | Not reported (milling was used for particle preparation, not mechanical activation). | NULL | NULL | TEXT | Not reported. | NULL | NULL | TEXT | Not reported. | Cooled to room temperature inside the electric furnace | N/A | TEXT | "...and then cooled to room temperature inside the electric furnace." | 0.5 | N/A | TEXT | "The water-to-binder (OPC and RCPs) ratio was 0.5..." | NULL | NULL | TEXT | Not explicitly reported numerically. | NULL | NULL | TEXT | Not reported. | NULL | NULL | TEXT | Not reported. | NULL | NULL | TEXT | Not reported. | NULL | NULL | TEXT | Not reported. | NULL | NULL | TEXT | Not reported. | NULL | NULL | TEXT | Not reported. | NULL | NULL | TEXT | Not reported. | NULL | NULL | TEXT | Not reported for raw powder (only for mortar mixtures). | NULL | NULL | TEXT | Not reported. | RCP1: 2.48; RCP2: 2.38; RCP3: 2.33 | g/cm³ | TABLE | "Density (g/cm³): RCP1 (2.48), RCP2 (2.38), RCP3 (2.33)" (Table 1) | RCP1: 38.88; RCP2: 32.09; RCP3: 27.67 | % | TABLE | Table 1: Chemical compositions of recycled concrete powders (SiO2) | RCP1: 36.19; RCP2: 44.50; RCP3: 50.24 | % | TABLE | Table 1: Chemical compositions of recycled concrete powders (CaO) | RCP1: 9.56; RCP2: 8.14; RCP3: 7.37 | % | TABLE | Table 1: Chemical compositions of recycled concrete powders (Al2O3) | RCP1: 8.21; RCP2: 8.56; RCP3: 8.38 | % | TABLE | Table 1: Chemical compositions of recycled concrete powders (Fe2O3) | RCP1: 1.23; RCP2: 1.14; RCP3: 1.12 | % | TABLE | Table 1: Chemical compositions of recycled concrete powders (MgO) | RCP1: 1.23; RCP2: 1.35; RCP3: 1.40 | % | TABLE | Table 1: Chemical compositions of recycled concrete powders (SO3) | NULL | NULL | TEXT | Not reported. | RCP1: 3.37; RCP2: 2.81; RCP3: 2.37 | % | TABLE | Table 1: Chemical compositions of recycled concrete powders (K2O) | NULL | NULL | TEXT | Not explicitly reported as LOI table value. | TiO2: RCP1: 0.87, RCP2: 0.89, RCP3: 0.88; Other: RCP1: 0.46, RCP2: 0.52, RCP3: 0.57 | % | TABLE | Table 1: Chemical compositions of recycled concrete powders (TiO2, Other) | Quartz, Portlandite, Calcite, C2S | N/A | TEXT | "Quartz is the predominant mineral phase... portlandite and calcite... weak C2S peak was identified..." | NULL | NULL | TEXT | Quantitative mineral composition not reported. | NULL | NULL | TEXT | Not reported. | High rehydration activity of C2S formed after heat treatment | N/A | TEXT | "The C2S formed after heat treatment at 600 °C exhibits high rehydration activity..." | NULL | NULL | TEXT | Not reported. | NULL | NULL | TEXT | Not reported. | NULL | NULL | TEXT | Not reported. | Weight loss phases from TGA: Dehydration (~100 °C), Dehydroxylation (~430 °C), Decarbonation (~670 °C) | °C | TEXT | "The peak near 100 °C indicates dehydration, while the peaks around 430 °C and 670 °C correspond to the dehydroxylation of Ca(OH)2 and the decarbonation of CaCO3..." | 10, 20, 30 | % | TEXT | "...the RCPs replaced cement in mortar by 10 %, 20 %, and 30 %." | 20–30 (GRAPH-DERIVED) | % | GRAPH/FIGURE | "Therefore, to efficiently utilize thermally activated RCP, a replacement ratio of 20%–30% is recommended." / Fig. 7 | 30.0 to 55.5 | MPa | TEXT | "The 28-day compressive strengths of mortars containing RCPs are shown in Fig. 6, with values ranging from 30.0 MPa to 55.5 MPa." | Enhanced by up to 19 (for 800 °C activated RCP) | % | TEXT | "...RCPs activated at 600 °C and 800 °C enhanced compressive and flexural strengths by up to 19 % and 16 %, respectively..." | NULL | NULL | TEXT | Not reported. | NULL | NULL | TEXT | Not reported. | NULL | NULL | TEXT | Not reported. | NULL | NULL | TEXT | Not reported. | Enhanced by 4.7 to 16.1 (for 800 °C activated RCP compared to non-activated); overall range ~7.5 to 10.5 | MPa | TEXT | "...flexural strength by 4.7%–16.1%, as shown in Fig. 9." / Fig. 9 | Enhanced by up to 16 | % | TEXT | "...enhanced compressive and flexural strengths by up to 19 % and 16 %, respectively..." | Reduced by 7.4 to 19.8 (for 800 °C activated RCP compared to untreated); 28-day strain 0.04 to 0.10 | % | TEXT | "Compared to untreated RCP, RCP treated at 800 °C reduced the drying shrinkage by 7.4 % (R3-800-30) to 19.8 % (R1-800-20)." / Fig. 11 | Enhanced shrinkage resistance by 19 | % | TEXT | "...and enhanced shrinkage resistance by 19 %."
Thermal activation of Multi-Recycled Concrete Powder as Supplementary Cementitious Material for Repeated and waste-free Recycling | Jeonghyun Kim, Andrzej Ubysz | NULL | NULL | NULL | Recycled concrete powder (RCP), multi-recycled concrete powders (multi-RCP) | - | TEXT | This study investigated the effect of thermal activation on using recycled concrete powder (RCP), produced from repeated recycling of concrete... | Recycled coarse aggregate concrete (RCAC1, RCAC2, RCAC3) | - | TEXT | The RCPs with different recycling cycles were obtained by collecting fine particles generated during the recycling process of concrete waste into recycled coarse aggregates. | Laboratory crushing, sieving, and milling | - | TEXT | ...RCAC1 was crushed using a laboratory crusher... particles smaller than 4.75 mm were milled to collect RCP1, which passed through a 150 μm sieve. | Sieved/passed through 150 μm sieve | μm | TEXT | ...particles smaller than 4.75 mm were milled to collect RCP1, which passed through a 150 μm sieve. | Thermal activation / heat treatment | - | TEXT | To enhance reactivity, thermal treatment was conducted on the RCPs. | Heating rate: 10°C/min, cooled to room temperature inside electric furnace | - | TEXT | The RCPs were heated in an electric furnace from room temperature (RT) to 200°C, 400°C, 600°C, and 800°C at a heating rate of 10°C/min... cooled to room temperature inside the electric furnace. | NULL | - | TEXT | NULL | 200, 400, 600, 800 | °C | TEXT | ...heat-treated at 200°C, 400°C, 600°C, and 800°C... | 2 | hours | TEXT | ...for 2 hours... | NULL | - | TEXT | NULL | NULL | - | TEXT | NULL | NULL | - | TEXT | NULL | Heated in electric furnace from room temperature (RT) | - | TEXT | The RCPs were heated in an electric furnace from room temperature (RT)... | 0.5 | - | TABLE | Water-binder ratio of 0.5 | NULL | - | TEXT | NULL | NULL | - | TEXT | NULL | NULL | - | TEXT | NULL | NULL | - | TEXT | NULL | NULL | - | TEXT | NULL | NULL | - | TEXT | NULL | NULL | - | TEXT | NULL | NULL | - | TEXT | NULL | NULL | - | TEXT | NULL | NULL | - | TEXT | NULL | RCP1: 2.48 RCP2: 2.38 RCP3: 2.33 | g/cm³ | TABLE | Table 1. Chemical compositions of recycled concrete powders... Density (g/cm³): RCP1: 2.48, RCP2: 2.38, RCP3: 2.33 | RCP1: 38.88 RCP2: 32.09 RCP3: 27.67 | % | TABLE | Table 1. Chemical compositions of recycled concrete powders... SiO2: 38.88 (RCP1), 32.09 (RCP2), 27.67 (RCP3) | RCP1: 36.19 RCP2: 44.50 RCP3: 50.24 | % | TABLE | Table 1. Chemical compositions of recycled concrete powders... CaO: 36.19 (RCP1), 44.50 (RCP2), 50.24 (RCP3) | RCP1: 9.56 RCP2: 8.14 RCP3: 7.37 | % | TABLE | Table 1. Chemical compositions of recycled concrete powders... Al2O3: 9.56 (RCP1), 8.14 (RCP2), 7.37 (RCP3) | RCP1: 8.21 RCP2: 8.56 RCP3: 8.38 | % | TABLE | Table 1. Chemical compositions of recycled concrete powders... Fe2O3: 8.21 (RCP1), 8.56 (RCP2), 8.38 (RCP3) | RCP1: 1.23 RCP2: 1.14 RCP3: 1.12 | % | TABLE | Table 1. Chemical compositions of recycled concrete powders... MgO: 1.23 (RCP1), 1.14 (RCP2), 1.12 (RCP3) | RCP1: 1.23 RCP2: 1.35 RCP3: 1.40 | % | TABLE | Table 1. Chemical compositions of recycled concrete powders... SO3: 1.23 (RCP1), 1.35 (RCP2), 1.40 (RCP3) | NULL | - | TEXT | NULL | RCP1: 3.37 RCP2: 2.81 RCP3: 2.37 | % | TABLE | Table 1. Chemical compositions of recycled concrete powders... K2O: 3.37 (RCP1), 2.81 (RCP2), 2.37 (RCP3) | NULL | - | TEXT | NULL | TiO2: RCP1: 0.87, RCP2: 0.89, RCP3: 0.88 Other: RCP1: 0.46, RCP2: 0.52, RCP3: 0.57 | % | TABLE | Table 1. Chemical compositions of recycled concrete powders... TiO2: 0.87 (RCP1), 0.89 (RCP2), 0.88 (RCP3); Other: 0.46 (RCP1), 0.52 (RCP2), 0.57 (RCP3) | Quartz, Larnite (C2S), Brownmillerite (C4AF), Calcite, Portlandite | - | GRAPH/FIGURE | Figure 3. "Quartz, Larnite (C2S), Brownmillerite (C4AF), Calcite, Portlandite" | NULL | - | TEXT | NULL | NULL | - | TEXT | NULL | NULL | - | TEXT | NULL | NULL | - | TEXT | NULL | NULL | - | TEXT | NULL | NULL | - | TEXT | NULL | C2S formed after heat treatment at 600°C and 800°C exhibits high rehydration activity | - | TEXT | The C2S formed after heat treatment at 600 ℃ exhibits high rehydration activity (Ji et al., 2021), which promotes hydration and thus increases the mechanical strength of the mortar. | 10, 20, 30 | % | TEXT | ...the RCPs were used to replace ordinary Portland cement in mortar by 10%, 20%, and 30%... | GRAPH-DERIVED: 20-30% (for thermal activation efficiency); 10% (for matching standard mortar performance/strength) | % | MULTIPLE SOURCES | ...to efficiently utilize thermally activated RCP, a replacement rate of 20%-30% is recommended. / GRAPH-DERIVED: Figure 6 legend/trend | Range across all mortar mixtures: 30.0 to 55.5 | MPa | TEXT | The 28-day compressive strengths of mortars containing RCPs are shown in Figure 5, with values ranging from 30.0 MPa to 55.5 MPa. | GRAPH-DERIVED: ~0.95 to ~1.19 (relative to untreated/temperature baseline as shown in Figure 6) | - | GRAPH/FIGURE | Figure 6. "Relative compressive strength of mortars with respect to RCP treatment temperature" | NULL | - | TEXT | NULL | NULL | - | TEXT | NULL | NULL | - | TEXT | NULL | NULL | - | TEXT | NULL | GRAPH-DERIVED: ~8.0 to ~10.5 | MPa | GRAPH/FIGURE | Figure 7. "28-day flexural strength of mortar with multi-recycled concrete powders" | NULL | - | TEXT | NULL | GRAPH-DERIVED: ~0.055 to ~0.095 (at 25 days) | % | GRAPH/FIGURE | Figure 8. "Drying shrinkage of mortar with multi-recycled concrete powders" | NULL | - | TEXT | NULL
Recycled concrete fines as a supplementary cementitious material: Mechanical performances, hydration, and microstructures in cementitious systems | Jun Li, Xin Deng, Zhongyuan Lu, Xiaoying Li, Li Hou, Jun Jiang, Fengyuan Yang, Junjin Zhang, Kewen He | Case Studies in Construction Materials | 2024 | 10.1016/j.cscm.2024.e03575 | Recycled concrete fines (RFs) / recycled fine powder (RFP), recycled medium powder (RMP), recycled coarse powder (RCP) | NULL | TEXT | "This study investigated the mechanical properties, hydration development, and microstructural evolutions of blended Portland cement systems incorporating different particle-size distributions of untreated RFs." ... "The detailed preparation of RFs with particle sizes smaller than 0.045 mm (recycled fine powder, RFP), particle sizes smaller than 0.075 mm (recycled medium powder, RMP), and particle sizes smaller than 0.15 mm (recycled coarse powder, RCP) were reported in our previous paper [26]." | Waste concrete / Construction and demolition waste (CDW) | NULL | TEXT | "Currently, crushing, sieving, and separating technologies are used to recycle waste concrete, which produces recycled coarse aggregates and sands. Recycled concrete fines (RFs) with particle sizes smaller than 150 µm account for 20%-30% of the total concrete waste generated and mixed into recycled sands during the recycled aggregate process." | Crushing, sieving, and separating technologies | NULL | TEXT | "Currently, crushing, sieving, and separating technologies are used to recycle waste concrete, which produces recycled coarse aggregates and sands. Recycled concrete fines (RFs) with particle sizes smaller than 150 µm account for 20%-30% of the total concrete waste generated..." | Particle sizes smaller than 0.045 mm (RFP), smaller than 0.075 mm (RMP), and smaller than 0.15 mm (RCP) | mm | TEXT | "The detailed preparation of RFs with particle sizes smaller than 0.045 mm (recycled fine powder, RFP), particle sizes smaller than 0.075 mm (recycled medium powder, RMP), and particle sizes smaller than 0.15 mm (recycled coarse powder, RCP) were reported in our previous paper [26]." | Untreated | NULL | TEXT | "...this work investigated the mechanical properties, hydration development, and microstructural evolutions of blended Portland cement systems containing different particle-size distributions of untreated RFs." | NULL | NULL | NULL | NULL | NULL | NULL | NULL | NULL | NULL | NULL | NULL | NULL | NULL | NULL | NULL | NULL | NULL | NULL | NULL | NULL | NULL | NULL | NULL | NULL | NULL | NULL | NULL | NULL | NULL | NULL | NULL | NULL | 0.5 | NULL | TEXT | "The water-binder ratio was determined as 0.5, and the ratio of sand to binder in mortar is 3:1." | Particle sizes < 0.045 mm (RFP), < 0.075 mm (RMP), < 0.15 mm (RCP) | mm | TEXT | "The detailed preparation of RFs with particle sizes smaller than 0.045 mm (recycled fine powder, RFP), particle sizes smaller than 0.075 mm (recycled medium powder, RMP), and particle sizes smaller than 0.15 mm (recycled coarse powder, RCP) were reported in our previous paper [26]." | NULL | NULL | NULL | NULL | 78.7 (RCP); 23.0 (RMP); 16.0 (RFP) | µm | TEXT | "...wherein the median particle size (D50) of PC, RFP, RMP, RCP, CC and SS was 15.8 μm, 16.0 μm, 23.0 μm, 78.7 μm, 15.2 μm and 18.5 μm, respectively." | NULL | NULL | NULL | NULL | NULL | NULL | NULL | NULL | NULL | NULL | NULL | NULL | 10.08 (RCP); 11.72 (RMP); 13.64 (RFP) | m²/g | TABLE | Table 1: BET Area (m2/g) -> RCP: 10.08, RMP: 11.72, RFP: 13.64 | NULL | NULL | NULL | NULL | NULL | NULL | NULL | NULL | 2.50 (RCP); 2.50 (RMP); 2.44 (RFP) | g/cm³ | TABLE | Table 1: Specific gravity (g/cm3) -> RCP: 2.50, RMP: 2.50, RFP: 2.44 | NULL | NULL | NULL | NULL | 36.91 (RCP); 33.64 (RMP); 30.55 (RFP) | wt% | TABLE | Table 1: SiO2 -> RCP: 36.91, RMP: 33.64, RFP: 30.55 | 30.77 (RCP); 32.02 (RMP); 33.27 (RFP) | wt% | TABLE | Table 1: CaO -> RCP: 30.77, RMP: 32.02, RFP: 33.27 | 8.20 (RCP); 8.02 (RMP); 7.86 (RFP) | wt% | TABLE | Table 1: Al2O3 -> RCP: 8.20, RMP: 8.02, RFP: 7.86 | 4.51 (RCP); 4.56 (RMP); 4.18 (RFP) | wt% | TABLE | Table 1: Fe2O3 -> RCP: 4.51, RMP: 4.56, RFP: 4.18 | 1.55 (RCP); 1.73 (RMP); 1.58 (RFP) | wt% | TABLE | Table 1: MgO -> RCP: 1.55, RMP: 1.73, RFP: 1.58 | 1.67 (RCP); 1.61 (RMP); 1.64 (RFP) | wt% | TABLE | Table 1: SO3 -> RCP: 1.67, RMP: 1.61, RFP: 1.64 | 1.09 (RCP); 0.95 (RMP); 0.90 (RFP) | wt% | TABLE | Table 1: Na2O -> RCP: 1.09, RMP: 0.95, RFP: 0.90 | 1.05 (RCP); 1.10 (RMP); 0.95 (RFP) | wt% | TABLE | Table 1: K2O -> RCP: 1.05, RMP: 1.10, RFP: 0.95 | 12.44 (RCP); 14.36 (RMP); 17.36 (RFP) | wt% | TABLE | Table 1: Loss on ignition -> RCP: 12.44, RMP: 14.36, RFP: 17.36 | 1.81 (RCP); 2.00 (RMP); 1.70 (RFP) | wt% | TABLE | Table 1: Others -> RCP: 1.81, RMP: 2.00, RFP: 1.70 | Quartz, mica, feldspar, calcite, portlandite, polylithionite, anorthite | NULL | MULTIPLE SOURCES | TEXT: "However, the mineral composition of RFs mainly consists of quartz, mica, and feldspar, as well as calcite and portlandite (Fig. 1(b))." GRAPH/FIGURE: Fig 1(b) labels: "1-Portlandite 2-Calcite 3-Quartz 4-Polylithionite 5-Anorthite" | NULL | NULL | NULL | NULL | NULL | NULL | NULL | NULL | Higher reactivity at a later curing age for RFP | NULL | TEXT | "...indicating that the RFP shows a higher reactivity at a later curing age." | NULL | NULL | NULL | NULL | 0.89 (RFP30); 0.74 (RMP30); 0.90 (RCP30) | % / ratio | MULTIPLE SOURCES | TEXT: "The 28 d compressive strength ratio can be identified as the activity index of sample RFP30, RMP30, RCP30, CC30, and SS30 as per the Chinese GB/T 1596 standard. Except for SS, the activity index of RFs and CC is equal to or greater than 70 %, which meets the standard requirements for the fly ash activity index (Fig. 2(d))." GRAPH/FIGURE: Fig 2(d) 28d values: RFP30 = ~0.89, RMP30 = ~0.74, RCP30 = ~0.90 (GRAPH-DERIVED). | Reduced peak release rate and lower cumulative heat release over 24 h; peak time extended by 22.6% and peak value reduced by 9.9% for RFP30 relative to PC | % | TEXT | "Compared with PC, the time required to reach the second hydration peak for sample RFP30 was extended by 22.6 %, and the peak value was reduced by 9.9 % (Fig. 3(a)). In addition, the cumulative heat of all blended cement samples during 24 h was lower than that of PC sample, with the RFP30 sample showing the lowest cumulative heat release (Fig. 3(b))." | Chemically bound water (CBW) content increase from 28 d to 60 d: 10.9% (RFP30), 4.7% (RMP30), 4.6% (RCP30); Portlandite content in RFs: 3.16% (RFP), 3.08% (RMP), 3.12% (RCP) | % | TEXT | "Compared to 28 d, the CBW content of PC, RFP30, RMP30, RCP30, CC30, and SS30 at 60 d increased by 6.8 %, 10.9 %, 4.7 %, 4.6 %, − 12.8 %, and 6.2 %, respectively..." and "...RFP, RMP and RCP contain 3.16 %, 3.08 %, and 3.12 % portlandite, respectively [26]." | 10%, 20%, 30% | wt% | TEXT | "As a cement replacement, RFs were blended into Portland cement at 10 %, 20 %, and 30 % by weight..." | 10% (for RFP) | wt% | GRAPH/FIGURE | GRAPH-DERIVED: Fig. 2(a)-(c) and Section 3.1 show RFP10 achieving higher compressive strength than PC control at 7 d and 60 d (e.g., increased by 3.3% and 9.4%). | 7 d: 34.2 (RFP10), 31.3 (RFP20), 29.5 (RFP30), 27.8 (RMP10), 26.2 (RMP20), 24.1 (RMP30), 30.0 (RCP10), 28.6 (RCP20), 26.6 (RCP30) 28 d: 40.2 (RFP10), 41.2 (RFP20), 33.9 (RFP30), 42.8 (RMP10), 35.7 (RMP20), 32.3 (RMP30), 42.8 (RCP10), 37.7 (RCP20), 33.1 (RCP30) 60 d: 53.1 (RFP10), 42.6 (RFP20), 38.6 (RFP30), 47.7 (RMP10), 41.7 (RMP20), 37.8 (RMP30), 45.6 (RCP10), 44.1 (RCP20), 38.1 (RCP30) *(PC Control: 33.0 at 7 d, 45.8 at 28 d, 48.5 at 60 d) | MPa | GRAPH/FIGURE | GRAPH-DERIVED from Fig. 2(a), 2(b), and 2(c) bar graphs. | 7 d: RFP10 (103.3%), RFP20 (94.8%), RFP30 (89.4%), RMP10 (84.2%), RMP20 (79.4%), RMP30 (73.0%), RCP10 (90.9%), RCP20 (86.7%), RCP30 (80.6%) 28 d: RFP10 (87.8%), RFP20 (89.9%), RFP30 (74.0%), RMP10 (93.4%), RMP20 (78.0%), RMP30 (70.5%), RCP10 (93.4%), RCP20 (82.3%), RCP30 (72.3%) 60 d: RFP10 (109.4%), RFP20 (87.8%), RFP30 (79.6%), RMP10 (98.3%), RMP20 (86.0%), RMP30 (77.9%), RCP10 (94.0%), RCP20 (91.0%), RCP30 (78.6%) | % / ratio | MULTIPLE SOURCES | TEXT: "For example, the 7 d compressive strength ratios of sample RFP and RCP varied between 0.89 and 1.03 and 0.80–0.90, respectively. At 60 d, these ratios range from 0.79 to 1.09 and from 0.78 to 0.94, respectively. Notably, the compressive strength of sample RFP10 is increased by 3.3 % and 9.4 % compared with the control group after curing for 7 d and 60 d, respectively." GRAPH/FIGURE: Fig. 2(d) "Compressive strength ratio". | NULL | NULL | NULL | NULL | NULL | NULL | NULL | NULL | NULL | NULL | NULL | NULL | NULL | NULL | NULL | NULL | NULL | NULL | NULL | NULL | NULL | NULL | NULL | NULL | NULL | NULL | NULL | NULL | NULL | NULL | NULL | NULL
Reusing Waste Concrete Recycled Powder in Mortar: Paste Substitution versus Cement Substitution | Leo Gu Li, Ze-Cheng Lu, Pui-Lam Ng, Zhong-Ping Chen, Xiaowei Deng | Journal of Materials in Civil Engineering | 2024 | 10.1061/JMCEE7.MTENG-17101 | Waste concrete recycled powder (WCRP) | None | TEXT | Waste concrete recycled powder (WCRP) occupies up to 30% of crushed old concrete... | Waste concrete blocks | None | TEXT | The WCRP used was produced from waste concrete blocks provided by a demolition site in the Panyu district of Guangzhou city, China. | Hammer scraping, ball mill grinding, sifting, and oven drying | None | TEXT | In the preparation process, the waste concrete blocks were scraped by hammers, crushed by a ball grinding mill, and sieved by a 150-μm sieve to obtain WCRP. To remove the moisture, the WCRP was dried at 105°C for 8 h in an oven. | Sieve size: 150 μm; Drying temperature: 105°C; Drying duration: 8 hours | μm, °C, h | TEXT | ...sieved by a 150-μm sieve to obtain WCRP. To remove the moisture, the WCRP was dried at 105°C for 8 h in an oven. | Thermal treatment (drying) | None | TEXT | To remove the moisture, the WCRP was dried at 105°C for 8 h in an oven. At this temperature, ettringite and aluminate ferrite monosubstituted phase (AFm) may decompose, having certain effect on the composition of WCRP. | Temperature: 105°C; Duration: 8 hours | °C, h | TEXT | ...the WCRP was dried at 105°C for 8 h in an oven. | NULL | NULL | NULL | NULL | 105 | °C | TEXT | ...the WCRP was dried at 105°C for 8 h in an oven. | 8 | h | TEXT | ...the WCRP was dried at 105°C for 8 h in an oven. | Ball mill grinding | None | TEXT | ...crushed by a ball grinding mill... | NULL | NULL | NULL | NULL | NULL | NULL | NULL | NULL | NULL | NULL | NULL | NULL | 0.40, 0.45, 0.50, 0.55 | None | TEXT | ...and the W/C ratios were varying between 0.40 and 0.55 by mass and in steps of 0.05. | Continuous grading; 0–300 μm (Passing 100% at particle size < 300 μm) | None | MULTIPLE SOURCES | ...from which it is seen that the WCRP had a continuous grading. (Text); Fig. 4 (Graph) | NULL | NULL | NULL | NULL | NULL | NULL | NULL | NULL | NULL | NULL | NULL | NULL | 102 | μm | TEXT | Based on these data, the volumetric mean particle sizes of the cement, WCRP, and river sand were evaluated to be, respectively, 11, 102, and 300 μm. | NULL | NULL | NULL | NULL | NULL | NULL | NULL | NULL | NULL | NULL | NULL | NULL | NULL | NULL | NULL | NULL | 2.56 (Relative Density) | None | TEXT | Then, the relative density of the WCRP was determined to be 2.56. | NULL | NULL | NULL | NULL | NULL | NULL | NULL | NULL | NULL | NULL | NULL | NULL | NULL | NULL | NULL | NULL | NULL | NULL | NULL | NULL | NULL | NULL | NULL | NULL | NULL | NULL | NULL | NULL | NULL | NULL | NULL | NULL | NULL | NULL | NULL | NULL | NULL | NULL | NULL | NULL | NULL | NULL | NULL | NULL | NULL | NULL | NULL | NULL | Ettringite and aluminate ferrite monosubstituted phase (AFm) | None | TEXT | At this temperature, ettringite and aluminate ferrite monosubstituted phase (AFm) may decompose, having certain effect on the composition of WCRP. | NULL | NULL | NULL | NULL | NULL | NULL | NULL | NULL | NULL | NULL | NULL | NULL | NULL | NULL | NULL | NULL | NULL | NULL | NULL | NULL | Cementing efficiency factor (CEF) = 0.289 | None | TEXT | The cementing efficiency factor of WCRP in compressive strength was calculated for the first time, and its value is 0.289. | Paste substitution rate: 4%, 8%, 12%, 16% (volumetric); Cement substitution rate: 4%, 8%, 12%, 16% (volumetric) | % | TABLE | Table 1 (Column "Mix") and Table 2 (Column "Mix") | 12% (for paste substitution method) | % | TEXT | ...under the paste substitution method, the compressive strength increased up to certain peak values at an optimum WCRP rate of 12% and thereafter started to decrease slightly... | 7-day: N-0.40-0: 37.2, N-0.45-0: 33.5, N-0.50-0: 28.5, N-0.55-0: 21.1, P-0.40-4: 43.4, P-0.40-8: 46.0, P-0.40-12: 52.7, P-0.40-16: 50.8, P-0.45-4: 35.6, P-0.45-8: 38.4, P-0.45-12: 43.8, P-0.45-16: 41.4, P-0.50-4: 33.3, P-0.50-8: 34.4, P-0.50-12: 39.5, P-0.50-16: 36.8, P-0.55-4: 24.9, P-0.55-8: 26.8, P-0.55-12: 27.5, P-0.55-16: 27.0, C-0.45-4: 30.1, C-0.45-8: 23.9, C-0.45-12: 22.1, C-0.45-16: 21.0, C-0.55-4: 20.3, C-0.55-8: 19.5, C-0.55-12: 17.1, C-0.55-16: 15.5 28-day: N-0.40-0: 60.6, N-0.45-0: 52.5, N-0.50-0: 46.4, N-0.55-0: 41.8, P-0.40-4: 69.8, P-0.40-8: 73.8, P-0.40-12: 83.8, P-0.40-16: 80.9, P-0.45-4: 55.1, P-0.45-8: 60.7, P-0.45-12: 70.8, P-0.45-16: 66.9, P-0.50-4: 50.9, P-0.50-8: 52.0, P-0.50-12: 58.8, P-0.50-16: 57.5, P-0.55-4: 47.1, P-0.55-8: 49.8, P-0.55-12: 50.8, P-0.55-16: 50.0, C-0.45-4: 48.6, C-0.45-8: 39.9, C-0.45-12: 38.4, C-0.45-16: 36.6, C-0.55-4: 40.0, C-0.55-8: 36.9, C-0.55-12: 34.8, C-0.55-16: 30.3 | MPa | TABLE | Table 2 (Columns 4 and 5) | Percentage Change in 7-day: P-0.40-4: +16.7%, P-0.40-8: +23.7%, P-0.40-12: +41.7%, P-0.40-16: +36.6%, P-0.45-4: +6.3%, P-0.45-8: +14.6%, P-0.45-12: +30.7%, P-0.45-16: +23.6%, P-0.50-4: +16.8%, P-0.50-8: +20.7%, P-0.50-12: +38.6%, P-0.50-16: +29.1%, P-0.55-4: +18.0%, P-0.55-8: +27.0%, P-0.55-12: +30.3%, P-0.55-16: +28.0%, C-0.45-4: -10.1%, C-0.45-8: -28.7%, C-0.45-12: -34.0%, C-0.45-16: -37.3%, C-0.55-4: -3.8%, C-0.55-8: -7.6%, C-0.55-12: -19.0%, C-0.55-16: -26.5% Percentage Change in 28-day: P-0.40-4: +15.2%, P-0.40-8: +21.8%, P-0.40-12: +38.3%, P-0.40-16: +33.5%, P-0.45-4: +5.0%, P-0.45-8: +15.6%, P-0.45-12: +34.9%, P-0.45-16: +27.4%, P-0.50-4: +9.7%, P-0.50-8: +12.1%, P-0.50-12: +26.7%, P-0.50-16: +23.9%, P-0.55-4: +12.7%, P-0.55-8: +19.1%, P-0.55-12: +21.5%, P-0.55-16: +19.6%, C-0.45-4: -7.4%, C-0.45-8: -24.0%, C-0.45-12: -26.9%, C-0.45-16: -30.3%, C-0.55-4: -4.3%, C-0.55-8: -11.7%, C-0.55-12: -16.7%, C-0.55-16: -27.5% | % | TABLE | Table 2 (Columns 6 and 7) | NULL | NULL | NULL | NULL | NULL | NULL | NULL | NULL | NULL | NULL | NULL | NULL | NULL | NULL | NULL | NULL | NULL | NULL | NULL | NULL | NULL | NULL | NULL | NULL | NULL | NULL | NULL | NULL | NULL | NULL | NULL | NULL
Use of carbonated recycled cement paste powder as a new supplementary cementitious material: A critical review | Yuguang Mao, Xiang Hu, Ubagaram Johnson Alengaram, Wei Chen, Caijun Shi | Cement and Concrete Composites | 2024 | https://doi.org/10.1016/j.cemconcomp.2024.105783 | Recycled cement paste powder (RCPP), Carbonated RCPP | N/A | TEXT | "Recycled cement paste powder (RCPP)" / "carbonated recycled cement paste powder (RCPP)" | Aged cement pastes / Laboratory-prepared cement paste | N/A | TEXT | "originate from aged cement pastes with significant hydration degree" / "simulated RCPPs without sand components by using laboratory-prepared cement paste." | Crushing, screening, separation, ball-milling, deep mechanical grinding (jet-milling, vibration-milling, planetary milling), manual sorting | N/A | TEXT | "simple crushing, separation, and ball-milling... jet-milling, vibration-milling, and planetary milling... manual sorting" | Particle size < 150 μm | μm | TEXT | "with particle sizes smaller than 150 μm" | Accelerated carbonation (dry carbonation, wet carbonation) | N/A | TEXT | "accelerated carbonation technology was firstly proposed for the treatment of hardened cement paste powder" | CO2 concentration, relative humidity, pressure | %, %, MPa | TEXT | "relative humidity of 70 ± 5 %, CO2 concentration of 20 ± 3 % and pressure of 0.1 MPa for 12 days" | Dry carbonation and wet carbonation under varying temperatures, CO2 flow rates, and durations | N/A | TEXT | "dry carbonation conditions" / "wet carbonation conditions" | 20 - 140 | °C | TEXT / TABLE | "temperature increases from 20 °C to 100 °C" / "100 °C to 140 °C" | NULL | NULL | NULL | NULL | Ball-milling, jet-milling, vibration-milling, planetary milling | N/A | TEXT | "simple crushing, separation, and ball-milling... deep mechanical grinding (e.g., jet-milling, vibration-milling, and planetary milling)" | NULL | NULL | NULL | NULL | NULL | NULL | NULL | NULL | Wet carbonation CO2 flow rate: 3 L/min to 5 L/min; Wet carbonation temperature: 25 °C to 100 °C | L/min, °C | TABLE | "As the CO2 flow rate increases from 3 L/min to 5 L/min" / "As the temperature increases from 25 °C to 100 °C" | NULL | NULL | NULL | NULL | Particle sizes < 150 μm (or 0–75 μm, 75–150 μm, <0.15 mm) | μm / mm | TEXT / TABLE | "particle sizes smaller than 150 μm" / "0-75 μm to 75–150 μm" / "<0.15 mm" | NULL | NULL | NULL | NULL | NULL | NULL | NULL | NULL | NULL | NULL | NULL | NULL | NULL | NULL | NULL | NULL | NULL | NULL | NULL | NULL | NULL | NULL | NULL | NULL | NULL | NULL | NULL | NULL | NULL | NULL | NULL | NULL | NULL | NULL | NULL | NULL | NULL | NULL | NULL | NULL | NULL | NULL | NULL | NULL | NULL | NULL | NULL | NULL | NULL | NULL | NULL | NULL | NULL | NULL | NULL | NULL | NULL | NULL | NULL | NULL | NULL | NULL | NULL | NULL | NULL | NULL | NULL | NULL | NULL | NULL | NULL | NULL | NULL | NULL | NULL | NULL | NULL | NULL | NULL | NULL | Calcite, Aragonite, Vaterite, C-S-H, silica gel, unhydrated phases (C3S, C2S, C4AF) | N/A | TEXT | "primarily comprises the carbonation product of CaCO3 and silica gel, uncarbonated hydration products" / "calcite, aragonite, and vaterite" | CaCO3: 65%–75%; Silica gel: 15–20%; C-S-H: 0.1 g to 0.4 g per g; Unhydrated components: 1–3% | % / g/g | TEXT | "65%–75 % of CaCO3 and 15–20 % of silica gel" / "content of C-S-H per gram of carbonated RCPP... ranges from about 0.1 g to 0.4 g" / "typically around 1–3%" | 15–20% (silica gel) | % | TEXT | "15–20 % of silica gel" | High early pozzolanic reactivity (complete reaction within 24 h to 14 days) | N/A | TEXT | "maximum portlandite consumption... occurs at approximately 7 days" / "complete transformation to C-S-H within 24 h of hydration" | NULL | NULL | NULL | NULL | NULL | NULL | NULL | NULL | Pozzolanic reaction heat commences approximately 6 h after contact with Ca(OH)2 | h | TEXT | "pozzolanic reaction of silica gel observed in this study commenced approximately 6 h after contact with Ca(OH)2" | Carbon sequestration capacity: 1.2% to 31.5% | % | TABLE | "CO2 sequestration variation of carbonated RCPP... 1.2 % to 31.5 %" | 5%, 10%, 20%, 30%, 33% | % | TEXT | "containing 5 %, 10 %, 20 %" / "containing 20%–30 % carbonated RCPP" / "containing 33 % dry carbonated RCPP" | 10% (for dry carbonated RCPP); 20% (for wet carbonated RCPP) | % | GRAPH/FIGURE / TEXT | "compressive strength coefficients of cement pastes containing dry carbonated RCPP increase as the replacement ratio rises from 0 % to 10 %" / "compressive strength coefficients of cement pastes containing carbonated RCPP increase as the cement replacement ratio rises from 0 % to 20 %" | Comparable to, or even exceeds, OPC paste at 20%–30% replacement | MPa | TEXT | "compressive strength of cement pastes containing 20%–30 % carbonated RCPP is comparable to, or even exceeds, that of OPC pastes." | Higher than 100% up to optimum levels (10% dry, 20% wet); decreases at higher replacement levels | % | GRAPH/FIGURE / TEXT | "compressive strength coefficients... increase as the replacement ratio rises... decrease as the replacement... increases beyond" | NULL | NULL | NULL | NULL | NULL | NULL | NULL | NULL | Initial setting time coefficients: 77.8% to 126.4% (dry carbonated RCPP); 63.90% to 69.23% (wet carbonated RCPP) | % | TEXT | "initial setting time coefficients of cement pastes containing dry carbonated RCPP ranged from 77.8 % to 126.4 %" / "wet carbonated RCPP ranged from 63.90 % to 69.23 %" | Final setting time coefficients: 84.6% to 119.3% (dry carbonated RCPP); 74.36% to 84.03% (wet carbonated RCPP) | % | TEXT | "final setting time coefficients ranged from 84.6 % to 119.3 %" / "wet carbonated RCPP ranged from 74.36 % to 84.03 %" | Comparable to that of cement mortar without carbonated RCPP | MPa | TEXT | "flexural strength of cement paste containing carbonated RCPP is comparable to that of cement mortar without carbonated RCPP." | NULL | NULL | NULL | NULL | NULL | NULL | NULL | NULL | NULL | NULL | NULL | NULL
Transforming construction and demolition waste concrete as a precursor in sustainable cementitious materials: An innovative recycling approach | Juliana Rodriguez-Morales, Oswaldo Burciaga-Diaz, Lauren Y. Gomez-Zamorano, J. Ivan Escalante-Garcia | Resources, Conservation & Recycling | 2024 | https://doi.org/10.1016/j.resconrec.2024.107474 | Pulverized hardened concrete (PHC) | Unitless | TEXT | "The main precursor was a pulverized hardened concrete (referred as PHC)..." | Ready-mix concrete product based on composite Portland cement and limestone aggregates | Unitless | TEXT | "...acquired as a ready-mix product based on a composite Portland cement and limestone aggregates." | Crushing, oven drying, and ball milling | Unitless | TEXT | "The preparation of the PHC included crushing and drying batches of 10 kg at 110°C for 24 h; these were further ball milled to a fine grade..." | Drying batch size: 10 kg; Drying temperature: 110 °C; Drying duration: 24 h | Mixed | TEXT | "The preparation of the PHC included crushing and drying batches of 10 kg at 110°C for 24 h..." | Alkaline activation with sodium silicate (Type G) | Unitless | TEXT | "...pulverized hardened concrete was blended with 0–80 % of Portland cement and activated with 15 % Type G sodium silicate." | 15 % CSS (Type G powder, Ms = 3.2); 0 % CSS for 100PHC paste | % | TEXT | "... activated with 15 % Type G sodium silicate." / "Table 2: 100PHC %CSS: 0" | NULL | NULL | NULL | NULL | NULL | NULL | NULL | NULL | NULL | NULL | NULL | NULL | Ball milling | Unitless | TEXT | "...these were further ball milled to a fine grade..." | NULL | NULL | NULL | NULL | NULL | NULL | NULL | NULL | Curing regimes: 24 h at 60 ± 4 °C (60–20 °C) or 24 h at 20 ± 3 °C (20–20 °C), followed by curing at 20 ± 3 °C up to 28 days | °C | TEXT | "The molds were covered with a plastic film to prevent evaporation and taken to the initial curing at two conditions: (a) 60–20°C (24 h at 60±4°C) and (b) 20–20 °C (24 h at 20±3°C). After demolding, all specimens continued curing in plastic bags at 20±3°C..." | 0.23 | Unitless | TEXT | "The water/binder ratio in the pastes was 0.23..." | Bimodal distribution ranging from 1.31 to 152.45 µm | µm | TEXT | "...the particle size distribution (laser scattering, Horiba, Analyzer LA-950) indicated a bimodal distribution, with sizes ranging from 1.31 to 152.45 μm..." | NULL | NULL | NULL | NULL | NULL | NULL | NULL | NULL | NULL | NULL | NULL | NULL | 28.56 | µm | TEXT | "...with sizes ranging from 1.31 to 152.45 μm and a mean of 28.56 µm." | NULL | NULL | NULL | NULL | NULL | NULL | NULL | NULL | NULL | NULL | NULL | NULL | NULL | NULL | NULL | NULL | NULL | NULL | NULL | NULL | NULL | NULL | NULL | NULL | 5.98 | % | TABLE | "Table 1: Oxide (%) PHC SiO2 5.98" | 87.11 | % | TABLE | "Table 1: Oxide (%) PHC CaO 87.11" | 1.93 | % | TABLE | "Table 1: Oxide (%) PHC Al2O3 1.93" | 0.81 | % | TABLE | "Table 1: Oxide (%) PHC Fe2O3 0.81" | 1.70 | % | TABLE | "Table 1: Oxide (%) PHC MgO 1.70" | 1.20 | % | TABLE | "Table 1: Oxide (%) PHC SO3 1.20" | 0.71 | % | TABLE | "Table 1: Oxide (%) PHC Na2O 0.71" | 0.57 | % | TABLE | "Table 1: Oxide (%) PHC K2O 0.57" | NULL | NULL | NULL | NULL | NULL | NULL | NULL | NULL | Calcite, Portlandite, Dolomite | Unitless | TEXT | "...while the PHC showed mostly calcite from the aggregates and portlandite from the hydration of its Portland cement." / Figure 3a Legend: CaCO3, Ca(OH)2, CaMg(CO3)2 | Calcite from aggregates and portlandite from hydration of Portland cement | Unitless | TEXT | "...while the PHC showed mostly calcite from the aggregates and portlandite from the hydration of its Portland cement." | NULL | NULL | NULL | NULL | Intrinsic reactivity towards strength development and reactive towards commercial sodium silicate | Unitless | TEXT | "...indicating an intrinsic reactivity of PHC towards strength development... evidencing that the constituents of PHC are reactive towards the CSS." | NULL | NULL | NULL | NULL | NULL | NULL | NULL | NULL | NULL | NULL | NULL | NULL | Hydraulic character (strength retention/growth underwater) | Unitless | TEXT | "All pastes cured underwater developed strength under water, indicating their hydraulic character." | 25, 45, 65, 85, 100 | % | TABLE | "Table 2: %PHC: 25, 45, 65, 85, 100" | NULL | NULL | NULL | NULL | 20–20 °C (Dry): • 25PHC-60CPC: 1d: 31.1, 3d: 43.6, 7d: 49.7, 14d: 52.3, 28d: 50.0 • 45PHC-40CPC: 1d: 26.5, 3d: 27.7, 7d: 39.0, 14d: 40.5, 28d: 45.2 • 65PHC-20CPC: 1d: 12.0, 3d: 19.4, 7d: 25.7, 14d: 27.0, 28d: 30.8 • 85PHC-0CPC: 1d: 2.1, 3d: 8.1, 7d: 13.0, 14d: 15.7, 28d: 16.1 • 100PHC: 1d: 1.2, 3d: 2.0, 7d: 2.8, 14d: 3.0, 28d: 2.7 60–20 °C (Dry): • 25PHC-60CPC: 1d: 32.1, 3d: 34.6, 7d: 44.3, 14d: 44.8, 28d: 45.5 • 45PHC-40CPC: 1d: 32.7, 3d: 33.0, 7d: 32.1, 14d: 36.1, 28d: 39.8 • 65PHC-20CPC: 1d: 21.2, 3d: 19.4, 7d: 24.0, 14d: 23.6, 28d: 28.0 • 85PHC-0CPC: 1d: 12.1, 3d: 12.1, 7d: 11.8, 14d: 13.2, 28d: 12.0 • 100PHC: 1d: 1.7, 3d: 1.8, 7d: 1.8, 14d: 1.9, 28d: 2.3 28-Day Wet Curing: • 25PHC-60CPC (20–20 °C): 46.3 • 25PHC-60CPC (60–20 °C): 40.5 • 45PHC-40CPC (20–20 °C): 34.1 • 45PHC-40CPC (60–20 °C): 27.5 • 65PHC-20CPC (20–20 °C): 23.4 • 65PHC-20CPC (60–20 °C): 25.2 • 85PHC-0CPC (20–20 °C): 7.8 • 85PHC-0CPC (60–20 °C): 10.5 • 100PHC (20–20 °C): 2.0 • 100PHC (60–20 °C): 1.7 | MPa | TABLE | "Table 2: Data of the average and standard deviation (in brackets) of the compressive strength are indicated for each curing age and curing regime." | • 45PHC-40CPC vs 60% hypothetical substitution on REFCPC: +79% • 65PHC-20CPC vs 80% hypothetical substitution on REFCPC: +143% • 85PHC-0CPC vs 80% hypothetical substitution on REFCPC: +27% • 25PHC-60CPC vs 40% hypothetical substitution on REFCPC: +32% | % | MULTIPLE SOURCES | "Fig. 5. Relative contributions to strength of the PHC on the composite binders." / "Section 4.1: ...the former was 79% greater... 143% higher... 26% higher..." | NULL | NULL | NULL | NULL | NULL | NULL | NULL | NULL | NULL | NULL | NULL | NULL | NULL | NULL | NULL | NULL | NULL | NULL | NULL | NULL | NULL | NULL | NULL | NULL | NULL | NULL | NULL | NULL | NULL | NULL | NULL | NULL
Improving the reactivity of industrial recycled concrete fines: Exploring mechanical and hydrothermal activation | Leila Nobrega Sousa, J.C.O. Zepper, Katrin Schollbach, H.J.H. Brouwers | Construction and Building Materials | 2024 | https://doi.org/10.1016/j.conbuildmat.2024.137594 | Recycled concrete fines (RCf) | NULL | TEXT | "This study explores hydrothermal and mechanical activation as a method to increase the chemical reactivity of recycled concrete fines (RCf)..." | Old granulated concrete | NULL | TEXT | "The RCf was supplied by Circulair Mineraal (The Netherlands) with a fraction <250 µm generated from old granulated concrete after being processed to separate the sand, gravel, and cement paste." | Crushing and sieving | NULL | TEXT | "...with a fraction <250 µm generated from old granulated concrete after being processed to separate the sand, gravel, and cement paste." | Particle fraction <250 µm | µm | TEXT | "...with a fraction <250 µm generated from old granulated concrete after being processed to separate the sand, gravel, and cement paste." | Hydrothermal activation (autoclaving) and mechanical activation (planetary ball mill) | NULL | TEXT | "This study explores hydrothermal and mechanical activation as a method to increase the chemical reactivity of recycled concrete fines (RCf)..." | Water/solid ratio of 0.55; Ca(OH)2 additions of 0, 10, 20, and 30 wt% | NULL | TEXT | "Firstly, four samples were prepared by mixing the RCf with 0, 10, 20, and 30 (%wt) Ca(OH)2 and a water/solid (w/b) ratio of 0.55." | NULL | NULL | NULL | NULL | 195 | °C | TEXT | "...the autoclaving treatment was carried out for 8 h at a maximum of 13 bar and 195°C." | 8 | h | TEXT | "...the autoclaving treatment was carried out for 8 h at a maximum of 13 bar and 195°C." | Dry grinding in a planetary ball mill | NULL | TEXT | "...the mechanical activation through milling was conducted in a planetary ball mill with a 500 cm3 zirconia grinding bowl with 20 zirconia balls (Ø = 19 mm)." and "All mechanical activation occurred under dry conditions." | 166 | min | TEXT | "...(lasting 136 min for a total of 166 min) to avoid equipment overheating." | 300 rpm during the first 30 minutes, then 250 rpm for 136 minutes | rpm | TEXT | "Each sample was milled at 300 rpm during the first 30 minutes and then at 250 rpm until the end of the milling process (lasting 136 min for a total of 166 min)..." | Saturated steam pressure up to 13 bar during autoclaving; oven drying for 12 h at 100°C post-autoclaving | NULL | TEXT | "...autoclaving treatment was carried out for 8 h at a maximum of 13 bar and 195°C. After autoclaving, the specimens were placed in an oven for 12 h at 100°C to remove the free water." | 0.55 | NULL | TABLE | "w/b: 0.55" | Bimodal (ranging 3 to 1000 µm initially) transitioning to broad multimodal (0.1 to 1000 µm after milling) | µm | TEXT | "According to the volume fraction plot (Fig. 2-a) the particle size distribution of all samples presented a bimodal with a relatively broad distribution, ranging from 3 to 1000 µm initially... a noticeable transition in the curve occurred, shifting to a multimodal and broader distribution from 0.1 to 1000 µm..." | NULL | NULL | NULL | NULL | RCf-0: 80.8; RCf-166: 4.88; RCf-A0-166: 7.67; RCf-A1-166: 13.49; RCf-A2-166: 13.98; RCf-A3-166: 11.61 | µm | MULTIPLE SOURCES | GRAPH-DERIVED: "d50 value (µm) ... RCf as received"; TEXT: "Thus, at the end of mechanical activation, the d50 of the RCf-A0 sample is the lowest among autoclaved samples, of 7.67 µm, followed by RCf-A3 with d50 of 11.61 µm, RCf-A1 with 13.49 µm and RCf-A2 with 13.98 µm." | NULL | NULL | NULL | NULL | NULL | NULL | NULL | NULL | NULL | NULL | NULL | NULL | NULL | NULL | NULL | NULL | NULL | NULL | NULL | NULL | NULL | NULL | NULL | NULL | NULL | NULL | NULL | NULL | NULL | NULL | NULL | NULL | 72.57 | wt% | TABLE | "SiO2: 72.57" | 11.68 | wt% | TABLE | "CaO: 11.68" | 4.98 | wt% | TABLE | "Al2O3: 4.98" | 2.05 | wt% | TABLE | "Fe2O3: 2.05" | 0.80 | wt% | TABLE | "MgO: 0.80" | 0.84 | wt% | TABLE | "SO3: 0.84" | NULL | NULL | NULL | NULL | 0.92 | wt% | TABLE | "K2O: 0.92" | 5.86 | wt% | TABLE | "LOI: 5.86" | MnO: 0.06, ZrO2: 0.02, Cr2O3: 0.01, ZnO: 0.01 | wt% | TABLE | "MnO: 0.06, ZrO2: 0.02, Cr2O3: 0.01, ZnO: 0.01" | Quartz, Calcite, Feldspar, Phlogopite, 11 Å Tobermorite, Xonotlite | NULL | TABLE | "Calcite, Quartz, Feldspar, Phlogopite, Tobermorite 11 A, Xonotlite" | RCf-0: Quartz (79.3%), Feldspar (11.7%), Phlogopite (2.9%), Calcite (2.2%); RCf-A3-0: 11 Å Tobermorite (33.6%), Quartz (30.1%), Calcite (5.3%), Feldspar (3.6%), Xonotlite (2.5%), Phlogopite (1.9%) | wt% | TABLE | "Table A1 Phase composition of raw recycled concrete fines after hydrothermal and mechanical activation..." | RCf-0: 3.9 (Normalized: 3.9); RCf-166: 21.5 (Normalized: 21.8); RCf-A0-0: 10.4 (Normalized: 10.4); RCf-A0-166: 19.1 (Normalized: 19.4); RCf-A1-0: 19.3 (Normalized: 21.7); RCf-A1-166: 41.1 (Normalized: 46.4); RCf-A2-0: 18.5 (Normalized: 23.1); RCf-A2-166: 49.1 (Normalized: 61.4); RCf-A3-0: 22.9 (Normalized: 30.6); RCf-A3-166: 54.7 (Normalized: 73.6) | wt% | TABLE | "Table A1 Phase composition of raw recycled concrete fines after hydrothermal and mechanical activation... Amorphous ... Normalized phase quantification Amorphous" | Assessed via R3 pozzolanic reactivity test using isothermal calorimetry at 40°C for 7 days | NULL | TEXT | "...R3 (“rapid, reproducible, and reliable”) pozzolanic reactivity test using isothermal calorimetry." and "The heat flow and the total heat released by the samples were evaluated by the isothermal calorimeter (TAM AIR Calorimetry) at 40ᴼC for 7 days..." | NULL | NULL | NULL | NULL | NULL | NULL | NULL | NULL | RCf-0: 17.31; RCf-166: 33.02; RCf-A0-0: 17.3; RCf-A0-166: 102.8; RCf-A1-0: 33.1; RCf-A1-166: 161.44; RCf-A2-0: 13.87; RCf-A2-166: 66.29; RCf-A3-0: 33.11; RCf-A3-166: 153.92 | J/g | MULTIPLE SOURCES | TEXT: "RCF-A3-0 (33.11 J/g) reacted the most, while RCF-A2-0 (13.87 J/g) is the least reactive. Whereas, after milling... RCF-A1-166 sample reaching the highest total heat released of 161.44 J/g, followed by RCf-A3-166 (153.92 J/g) and RCf-A1-166 (66.29 J/g)... RCf-166... increasing it from 17.31 J/g in the initial RCf-0 to 33.02 J/g..."; GRAPH-DERIVED: "Total heat released (J/gRCf)" | Maximum heat flow peak height: RCf-A0-0 (0.22 mW/g), RCf-A1-0 (0.46 mW/g), RCf-166 (0.69 mW/g), RCf-A0-166 (3.1 mW/g) | mW/g | TEXT | "...maximum peak height ranged between 0.22 (RCf-A0–0) and 0.46 mW/g (RCf-A1–0)... The maximum peak height ranges between 3.1 (RCF-A0-166) to 0.69 mW/g (RCf-166)..." | NULL | NULL | NULL | NULL | NULL | NULL | NULL | NULL | NULL | NULL | NULL | NULL | NULL | NULL | NULL | NULL | RCf-0: 17.31; RCf-166: 33.02; RCf-A0-0: 17.3; RCf-A0-166: 102.8; RCf-A1-0: 33.1; RCf-A1-166: 161.44; RCf-A2-0: 13.87; RCf-A2-166: 66.29; RCf-A3-0: 33.11; RCf-A3-166: 153.92 | J/g | MULTIPLE SOURCES | TEXT: "RCF-A3-0 (33.11 J/g) reacted the most, while RCF-A2-0 (13.87 J/g) is the least reactive. Whereas, after milling... RCF-A1-166 sample reaching the highest total heat released of 161.44 J/g, followed by RCf-A3-166 (153.92 J/g) and RCf-A1-166 (66.29 J/g)... RCf-166... increasing it from 17.31 J/g in the initial RCf-0 to 33.02 J/g..."; GRAPH-DERIVED: "Total heat released (J/gRCf)" | NULL | NULL | NULL | NULL | NULL | NULL | NULL | NULL | NULL | NULL | NULL | NULL | NULL | NULL | NULL | NULL | NULL | NULL | NULL | NULL | NULL | NULL | NULL | NULL | NULL | NULL | NULL | NULL
Utilization of all components of waste concrete: Recycled aggregate strengthening, recycled fine powder activity, composite recycled concrete and life cycle assessment | Chao-qiang Wang, Lin-xiao Cheng, Yan Ying, Fei-hua Yang | Journal of Building Engineering | 2024 | https://doi.org/10.1016/j.jobe.2023.108255 | Recycled fine powder (RFP) | NULL | TEXT | "Recycled fine powder (RFP), which makes up roughly 19 % of the quality of waste concrete, is produced inexorably during the manufacturing of RA" | C30 waste concrete masterbatch | NULL | TEXT | "The waste concrete masterbatch used in this experiment is C30 concrete, which is crushed after natural accumulation." | Crushing and laboratory ball grinding | NULL | TEXT | "The fine powder collected during the crushing process can be grind at different times to obtain RFP with different particle sizes." | Grinding for 5 min, 10 min, and 15 min | min | TEXT | "The RFP obtained by crushing was grind for different times, for 5min, 10min and 15min respectively to obtain RFP raw materials RFP5, RFP10 and RFP15..." | Mechanical grinding activation | NULL | TEXT | "The RFP obtained by crushing was grind for different times, for 5min, 10min and 15min respectively to obtain RFP raw materials RFP5, RFP10 and RFP15 with different particle sizes." | Grinding duration: 5 min, 10 min, 15 min | min | TEXT | "for 5min, 10min and 15min respectively" | NULL | NULL | NULL | Parameter not explicitly reported for RFP. | NULL | NULL | NULL | Parameter not explicitly reported for RFP. | NULL | NULL | NULL | Parameter not explicitly reported for RFP. | Ball grinding | NULL | TEXT | "The fine powder collected during the crushing process can be grind at different times..." | 5; 10; 15 | min | TEXT | "for 5min, 10min and 15min respectively" | NULL | NULL | NULL | Parameter not explicitly reported in the text. | NULL | NULL | NULL | Parameter not explicitly reported. | 0.45 | NULL | TEXT | "C30 recycled concrete cube specimens are configured, the water binder ratio is 0.45." | Particle size distribution curves reported in Fig. 2 | NULL | GRAPH/FIGURE | "The particle size is shown in Fig. 2." | NULL | NULL | NULL | Parameter not explicitly reported in text or table. | NULL | NULL | NULL | Parameter not explicitly reported in text or table. | NULL | NULL | NULL | Parameter not explicitly reported in text or table. | 23.08 | µm | TEXT | "...and the RFP with a particle size of 23.08 µm has a high volcanic ash activity..." | NULL | NULL | NULL | Parameter not explicitly reported. | NULL | NULL | NULL | Parameter not explicitly reported. | NULL | NULL | NULL | Parameter not explicitly reported. | High (due to pores) | NULL | TEXT | "...the large number of pores is also one of the reasons for the high water absorption rate of RFP." | NULL | NULL | NULL | Parameter not explicitly reported. | NULL | NULL | NULL | Parameter not explicitly reported for RFP. | 18.12 | % | TABLE | Table 2: "SiO2: 18.12" | 41.06 | % | TABLE | Table 2: "CaO: 41.06" | 5.78 | % | TABLE | Table 2: "Al2O3: 5.78" | 2.16 | % | TABLE | Table 2: "Fe2O3: 2.16" | 1.78 | % | TABLE | Table 2: "MgO: 1.78" | 2.28 | % | TABLE | Table 2: "SO3: 2.28" | NULL | NULL | NULL | Parameter not explicitly reported in Table 2. | 0.86 | % | TABLE | Table 2: "K2O: 0.86" | 12.5 (RFP5); 12.7 (RFP10); 13.1 (RFP15) | % | TABLE | Table 4: Loss on ignition results for RFP5, RFP10, RFP15 | 27.96 | % | TABLE | Table 2: "Others: 27.96" | SiO2, CaCO3, CH, Ca3Al2O6 | NULL | TEXT | "Clear peaks of SiO2, CaCO3, CH, and Ca3Al2O6 can be observed in the mineral composition of RFP." | Hydrated particles, unhydrated particles, sand, and stone powders | NULL | TEXT | "This is because the RFP obtained by crushing usually includes hydrated particles, unhydrated particles, and some sand and stone powders." | Contains a small amount of amorphous phase | NULL | TEXT | "Hydration products with various admixtures contain a small amount of amorphous phase..." | High for RFP5 (evaluated via strength, bound water, and thermal analysis) | NULL | TEXT | "...the RFP with a particle size of 23.08 µm has a high volcanic ash activity..." | 72 (RFP5); 68 (RFP10); 65 (RFP15) | % | TABLE | Table 3: Mortar strength activity index results | 72 (RFP5); 68 (RFP10); 65 (RFP15) | % | TABLE | Table 3: "Mortar strength activity index/%: 72, 68, 65" | NULL | NULL | NULL | Parameter not explicitly reported. | Bound water content: 0.4157 (RFP5), 0.2941 (RFP10), 0.2874 (RFP15); CH Dehydroxylation Mass loss rate: 9.24% (RFP5), 9.53% (RFP10), 11.8% (RFP15) | NULL | TABLE | Table 5 & Section 3.3.3 Thermal analysis | 0, 10, 20, 30, 40 | % | TEXT | "...RFP5 is selected to instead of cement, with replacement rates of 0 %, 10 %, 20 %, 30 % and 40 % respectively." | 20 | % | TEXT | "When the substitution rate of RFP is 20 %, the maximum 28d strength is 38.6 MPa." | 28-day 0% RFP: ~43.5 (GRAPH-DERIVED) 28-day 10% RFP: ~34.8 (GRAPH-DERIVED) 28-day 20% RFP: 38.6 28-day 30% RFP: ~31.0 (GRAPH-DERIVED) 28-day 40% RFP: ~28.0 (GRAPH-DERIVED) 28-day Composite 20% RA + 20% RFP: 40.12 | MPa | MULTIPLE SOURCES | Section 3.4.2 & Fig. 13(a) & Section 3.4.3: "When the substitution rate of RFP is 20 %, the maximum 28d strength is 38.6 MPa." and "...the 28d compressive strength could be up to 40.12 MPa..." | NULL | % | NULL | Explicit percentage relative strength values for RFP concrete mixes are not explicitly calculated/reported in text or tables. | NULL | J/g | NULL | Parameter not explicitly reported. | NULL | % | NULL | Parameter not explicitly reported. | NULL | min | NULL | Parameter not explicitly reported. | NULL | min | NULL | Parameter not explicitly reported. | NULL | MPa | NULL | Parameter not explicitly reported. | NULL | % | NULL | Parameter not explicitly reported. | NULL | microstrain | NULL | Parameter not explicitly reported. | NULL | % | NULL | Parameter not explicitly reported.
Experimental Research on the Performance of Recycled Waste Concrete Powder (RWCP) on Concrete | Shuai Wang, Aixun Wang, Xudong Fu, Xianwei Zhang, Zhe Li, Yongjun Guo, Shenghao Li, Mingzhao Wang | Materials | 2024 | 10.3390/ma17215319 | Recycled waste concrete powder (RWCP) | NULL | TEXT | "Recycled Waste Concrete Powder (RWCP)" | Waste concrete (WC) | NULL | TEXT | "RWCP was formed by ball milling WC after crushing by jaw crusher." | Jaw crushing followed by mechanical ball milling | NULL | TEXT | "RWCP was formed by ball milling WC after crushing by jaw crusher." | SM-500 cement ball mill; loaded with 100 kg grinding media; rotational speed: 48 rpm; grinding aid: 1‰ of WC mass (mixture of 60% triethanolamine, 30% sodium chloride, 10% sodium lignosulfonate); batch size: 5 kg per group; screening duration: 5 min | NULL | TEXT | "SM-500 cement ball mill... loaded with 100 kg of grinding media and operated at a rotational speed of 48 rpm. The amount of grinding aid was 1‰ of the quality of WC. The amount of grinding powder in each group was 5 kg... screen door was replaced, and the machine was started again for 5 min to screen the RWCP..." | Mechanical activation (ball milling) | NULL | TEXT | "When the mechanical activation time was 45 min, the activity index of the RWCP was up to 44.41%..." | Grinding durations: 15, 30, 45, and 60 min | min | TEXT | "...ground the crushed WC for 15, 30, 45 and 60 min, respectively." | NULL | NULL | NULL | NULL | NULL | NULL | NULL | NULL | NULL | NULL | NULL | NULL | Ball milling | NULL | TEXT | "RWCP was formed by ball milling WC after crushing by jaw crusher." | 15, 30, 45, 60 | min | TEXT | "...ground the crushed WC for 15, 30, 45 and 60 min, respectively." | 48 | rpm | TEXT | "...operated at a rotational speed of 48 rpm." | Grinding aid added at 1‰ of WC mass (composed of 60% triethanolamine, 30% sodium chloride, and 10% sodium lignosulfonate) | NULL | TEXT | "The amount of grinding aid was 1‰ of the quality of WC... prepared by mixing 60% triethanolamine, 30% sodium chloride and 10% sodium lignosulfonate." | NULL | NULL | NULL | NULL | Particle size distribution curves provided for 15, 30, 45, and 60 min ball milling times in Figure 2 | µm / Volume % | GRAPH/FIGURE | "Figure 2. The particle size distribution of RWCP with different ball milling time." | NULL | NULL | NULL | NULL | NULL | NULL | NULL | NULL | NULL | NULL | NULL | NULL | NULL | NULL | NULL | NULL | 0.42 (15 min); 1.5 (30 min); 1.12 (45 min); 1.47 (60 min) | m²/g | TEXT | "The specific surface area of the RWCP after ball milling for 15, 30, 45 and 60 min are 0.42, 1.5, 1.12 and 1.47 m²/g, respectively." | NULL | NULL | NULL | NULL | NULL | NULL | NULL | NULL | NULL | NULL | NULL | NULL | NULL | NULL | NULL | NULL | NULL | NULL | NULL | NULL | 52.46 | wt.% | TABLE | "SiO₂ ¦ 52.46" (Table 2) | 11.436 | wt.% | TABLE | "CaO ¦ 11.436" (Table 2) | 12.998 | wt.% | TABLE | "Al₂O₃ ¦ 12.998" (Table 2) | 3.077 | wt.% | TABLE | "Fe₂O₃ ¦ 3.077" (Table 2) | 1.735 | wt.% | TABLE | "MgO ¦ 1.735" (Table 2) | 0.723 | wt.% | TABLE | "SO₃ ¦ 0.723" (Table 2) | 2.817 | wt.% | TABLE | "Na₂O ¦ 2.817" (Table 2) | 3.722 | wt.% | TABLE | "K₂O ¦ 3.722" (Table 2) | 10.1 | wt.% | TABLE | "LOI ¦ 10.1" (Table 2) | P₂O₅: 0.164; TiO₂: 0.429 | wt.% | TABLE | "P₂O₅ ¦ 0.164", "TiO₂ ¦ 0.429" (Table 2) | Quartz, gismondine, C₂S, cancrinite, portlandite | NULL | TEXT | "The XRD analysis (Figure 3) showed that the phase composition of the RWCP prepared with different ball milling times was basically the same, mainly including quartz, gismondine, C₂S, cancrinite and portlandite." | Quartz, gismondine, C₂S, cancrinite, portlandite | NULL | TEXT | "...mainly including quartz, gismondine, C₂S, cancrinite and portlandite." | NULL | NULL | NULL | NULL | NULL | NULL | NULL | NULL | 41.91 (15 min); 44.19 (30 min); 44.41 (45 min); 40.09 (60 min) | % | MULTIPLE SOURCES | "The optimum activity of RWCP obtained by ball milling for 45 min was 44.41%." / "Figure 4. (b) Activity index of RWCP." | 41.91 (15 min); 44.19 (30 min); 44.41 (45 min); 40.09 (60 min) | % | MULTIPLE SOURCES | "The activity index of RWCP was calculated as the ratio of the compressive strength of the test group to that of the control group." / "Figure 4. (b) Activity index of RWCP." | NULL | NULL | NULL | NULL | 28-day Mortar Compressive Strength: 43.9 (Control group), 18.4 (15 min - A), 19.4 (30 min - B), 19.5 (45 min - C), 17.6 (60 min - D); 28-day Mortar Flexural Strength: 7.1 (Control group), 4.2 (15 min - A), 4.3 (30 min - B), 4.5 (45 min - C), 4.0 (60 min - D) | MPa | GRAPH/FIGURE | "Figure 4. (a) Bending strength and compressive strength of cement" | NULL | NULL | NULL | NULL | NULL | NULL | NULL | NULL | BFS Replacement (K groups): Control Group (CG): 9.56 (1d), 22.1 (3d), 34.1 (7d), 41.2 (14d), 45.2 (28d) K1: 9.61 (1d), 22.3 (3d), 34.3 (7d), 41.4 (14d), 45.4 (28d) K2: 8.2 (1d), 18.5 (3d), 28.3 (7d), 38.1 (14d), 45.1 (28d) K3: 5.9 (1d), 14.5 (3d), 22.7 (7d), 33.2 (14d), 44.8 (28d) FA Replacement (F groups): F1: 9.1 (1d), 21.2 (3d), 33.1 (7d), 42.5 (14d), 46.8 (28d) F2: 8.5 (1d), 20.1 (3d), 32.2 (7d), 43.8 (14d), 48.2 (28d) F3: 9.8 (1d), 22.5 (3d), 34.5 (7d), 45.1 (14d), 50.8 (28d) | MPa | MULTIPLE SOURCES | "When RWCP replaced blast furnace slag by 69.1%, the UCS of the concrete at 1, 3, 7, and 14 d decreased from 9.56, 22.1, 34.1, and 41.2 MPa to 5.9, 14.5, 22.7, and 33.2 MPa, respectively." / "When RWCP completely replaced FA in concrete, the 28-day strength of the concrete increased from 45.2 MPa to 50.8 MPa." / Figure 5 & Figure 6 | NULL | NULL | NULL | NULL | NULL | NULL | NULL | NULL | NULL | NULL | NULL | NULL | BFS Replacement: CG: 4.7 K1: 4.18 K2: 4.21 K3: 4.23 FA Replacement: CG: 4.7 F1: 4.33 F2: 4.20 F3: 4.13 | h | MULTIPLE SOURCES | "...reduces from 4.7 h to 4.18 h..." / "Figure 8. Analysis of initial and final setting time of concrete containing RWCP." | BFS Replacement: CG: 5.88 K1: 5.89 K2: 5.87 K3: 5.71 FA Replacement: CG: 5.88 F1: 5.20 F2: 5.17 F3: 5.08 | h | GRAPH/FIGURE | "Figure 8. Analysis of initial and final setting time of concrete containing RWCP." | NULL | NULL | NULL | NULL | NULL | NULL | NULL | NULL | NULL | NULL | NULL | NULL | NULL | NULL | NULL | NULL
Study on the effect of recycled fine powder on the properties of cement mortar and concrete | Pei Yu, Tang Li, Suqin Gao | Desalination and Water Treatment | 2024 | https://doi.org/10.1016/j.dwt.2024.100481 | Powder A, Powder B (powder A: concrete recycled powder; powder B: regenerated powder containing a small amount of concrete recycled powder and a large amount of clay brick B) | NULL | TEXT | "Two types of recycled powder are selected in the experimental study. One is mainly composed of the powder of A in the recycled aggregate of concrete (powder A), and the second type mainly contains a large amount of clay brick B. Regenerated powder (powder B), which contains a small amount of concrete recycled powder." | Recycled aggregate of concrete (Powder A); Clay brick aggregate / waste concrete (Powder B) | NULL | TEXT | "The powder used in the test is directly sieved from the recycled aggregate with a 0.075 mm standard sieve. Two types of recycled powder are selected in the experimental study. One is mainly composed of the powder of A in the recycled aggregate of concrete (powder A), and the second type mainly contains a large amount of clay brick B." | Standard sieving | NULL | TEXT | "The powder used in the test is directly sieved from the recycled aggregate with a 0.075 mm standard sieve." | Sieve aperture size: 0.075 mm | mm | TEXT | "The powder used in the test is directly sieved from the recycled aggregate with a 0.075 mm standard sieve." | Alkaline activation, Acidic activation | NULL | TEXT | "NaOH and Ca(OH)2 were selected as alkaline activators, and HCl was selected as acidic activator." | Reagent concentrations: 0%, 5%, 10%, 15% | % | TEXT | "The concentration of each activator reagent was considered in four cases of 0%, 5%, 10% and 15%" | NULL | NULL | NULL | NULL | NULL | NULL | NULL | NULL | NULL | NULL | NULL | NULL | NULL | NULL | NULL | NULL | NULL | NULL | NULL | NULL | NULL | NULL | NULL | NULL | Chemical reagents used: NaOH, Ca(OH)₂, HCl | NULL | TEXT | "NaOH and Ca(OH)2 were selected as alkaline activators, and HCl was selected as acidic activator." | 0.75 (Benchmark mortar ratio water/binder; Benchmark concrete mix water/binder) | NULL | TEXT | "The reference mortar ratio is cement: fly ash: recycled fine aggregate: water is 1: 0.64: 3.32: 0.75." and "The benchmark concrete mix ratio is cement: fly ash: water: recycled fine coarse aggregate: recycled coarse aggregate: admixture = 1: 0.32: 0.75: 2.79: 3.87: 0.037." | Mostly approximately spherical particles, but the gradation distribution is slightly worse | NULL | TEXT | "It can be seen from the figure that the two powders are mostly approximately spherical particles, but the gradation distribution is slightly worse." | NULL | NULL | NULL | NULL | Powder A: 24.21; Powder B: 33.74 | µm | TABLE | Table 2: "Powder A ¦ D50/µm ¦ 24.21", "Powder B ¦ D50/µm ¦ 33.74" | Powder A: 53.17; Powder B: 67.37 | µm | TABLE | Table 2: "Powder A ¦ D90/µm ¦ 53.17", "Powder B ¦ D90/µm ¦ 67.37" | NULL | NULL | NULL | NULL | Powder A: 550; Powder B: 420 | m²/kg | TABLE | Table 2: "Powder A ¦ specific surface area (m²/kg) ¦ 550", "Powder B ¦ specific surface area (m²/kg) ¦ 420" | NULL | NULL | NULL | NULL | NULL | NULL | NULL | NULL | NULL | NULL | NULL | NULL | NULL | NULL | NULL | NULL | NULL | NULL | NULL | NULL | NULL | NULL | NULL | NULL | NULL | NULL | NULL | NULL | NULL | NULL | NULL | NULL | NULL | NULL | NULL | NULL | NULL | NULL | NULL | NULL | NULL | NULL | NULL | NULL | NULL | NULL | NULL | NULL | NULL | NULL | NULL | NULL | NULL | NULL | NULL | NULL | NULL | NULL | NULL | NULL | NULL | NULL | NULL | NULL | NULL | NULL | NULL | NULL | NULL | NULL | NULL | NULL | NULL | NULL | NULL | NULL | NULL | NULL | NULL | NULL | NULL | NULL | NULL | NULL | NULL | NULL | NULL | NULL | Active component of regenerated micropowder is less inert in the reaction and can be used as an inactive mixing content and admixture | NULL | TEXT | "The active component of regenerated micropowder is less inert in the reaction and can be used as an inactive mixing content and admixture." | 5, 8, 11, 14, 17, 20 | % | TEXT | "the replacement rate of recycled fine powder r considers six cases of 5%, 8%, 11%, 14%, 17% and 20%." | 8% (for one combination where maximum mortar strength is reached); 11% (for another combination); 17% (overall maximum threshold where strength exceeds benchmark) | % | TEXT | "When the substitution rate is 8 %, the strength of mortar reaches the maximum... when the powder substitution rate is 11 %, the mortar strength is the largest... when the powder substitution rate is 17%, the strength of the mortar is the largest." | Mortar (with activator): 0.2 - 3.5 (GRAPH-DERIVED); Concrete (Table 4 standard): 7d: 12.34, 15.69, 16.92, 13.08; 28d: 18.80, 19.31, 25.78, 18.84; Concrete (Table 4 comparison): 7d: 12.11, 14.24, 12.98, 13.68; 28d: 18.65, 21.53, 19.63, 20.41; Concrete (Table 5): 7d: 8.76, 9.86, 12.45, 14.24; 28d: 11.91, 14.49, 17.16, 21.53 | MPa | MULTIPLE SOURCES | Fig 5, Table 4, Table 5: Table 4 lists compressive strength values ranging from 12.11 to 25.78 MPa; Table 5 lists 7d (8.76 to 14.24 MPa) and 28d (11.91 to 21.53 MPa). | 85% (concrete slump relative strength/workability trend indicator); Mortar strength greater than benchmark strength when substitution rate <= 17% | % | TEXT | "when the substitution rate does not exceed 17 %, the slump decreases little and can basically maintain 85 % of the benchmark slump." and "when the powder replacement rate does not exceed 17 %, the mortar strength of the admixture is greater than the benchmark strength." | NULL | NULL | NULL | NULL | NULL | NULL | NULL | NULL | NULL | NULL | NULL | NULL | NULL | NULL | NULL | NULL | NULL | NULL | NULL | NULL | NULL | NULL | NULL | NULL | NULL | NULL | NULL | NULL | NULL | NULL | NULL | NULL
Effect of carbonated recycled concrete fines on early-age engineering properties, hydration and microstructure of cement paste under high substitution level and low water-to-binder ratio | Tong Zhang, Jiaze Cui, Meng Chen, Xiaowei Ouyang, Zhiguo Yan | Journal of Building Engineering | 2024 | https://doi.org/10.1016/j.jobe.2024.110376 | Recycled concrete fines (RCF) and carbonated recycled concrete fines (CRCF) | NULL | TEXT | "In this study, P.I 52.5R ordinary Portland cement (OPC), RCF and CRCF were used as binders to produce plain cement paste, RCF blended cement paste and CRCF blended cement paste." | Plain cement paste after 120 d of hydration | NULL | TEXT | "RCF was obtained by crushing and milling the plain cement paste after 120 d of hydration, while CRCF was obtained by dry carbonation of RCF." | Crushing and milling | NULL | TEXT | "RCF was obtained by crushing and milling the plain cement paste after 120 d of hydration" | NULL | NULL | TEXT | NULL | Dry carbonation | NULL | TEXT | "...while CRCF was obtained by dry carbonation of RCF." | NULL | NULL | TEXT | NULL | Temp: 20±2, RH: 70±5, CO2 conc: 20±3, Duration: 12 | Temp: °C, RH: %, CO2: %, Duration: d | TABLE | "Table 1 Carbonation conditions of CRCF used in this study. Temperature: 20±2°C, Relative humidity: 70±5%, CO2 concentration: 20±3%, Carbonation duration: 12 d" | NULL | NULL | TEXT | NULL | NULL | NULL | TEXT | NULL | Milling | NULL | TEXT | "...crushing and milling..." | NULL | NULL | TEXT | NULL | NULL | NULL | TEXT | NULL | NULL | NULL | TEXT | NULL | 0.20 | NULL | TEXT | "...the w/b ratio of 0.20 was adopted in this study..." |  |  |  |  | NULL | NULL | TEXT | NULL | RCF: 23.53; CRCF: 36.60 | μm | TEXT | "...where the median particle sizes of OPC, RCF and CRCF are 12.73, 23.53 and 36.60 μm, respectively." | NULL | NULL | TEXT | NULL | NULL | NULL | TEXT | NULL | NULL | NULL | TEXT | NULL | NULL | NULL | TEXT | NULL | NULL | NULL | TEXT | NULL | NULL | NULL | TEXT | NULL | NULL | NULL | TEXT | NULL | NULL | NULL | TEXT | NULL | NULL | NULL | TEXT | NULL | NULL | NULL | TEXT | NULL | NULL | NULL | TEXT | NULL | NULL | NULL | TEXT | NULL | NULL | NULL | TEXT | NULL | NULL | NULL | TEXT | NULL | NULL | NULL | TEXT | NULL | NULL | NULL | TEXT | NULL | NULL | NULL | TEXT | NULL | NULL | NULL | TEXT | NULL | RCF: CH, CaCO3, C3S, C2S; CRCF: CaCO3, C3S, C2S, silica gel | NULL | TEXT | "The dry carbonation procedure results in Ca(OH)2, C2S and C3S reacting with CO2 to form CaCO3, leading to a large amount of amorphous silica gel adhered to the surface of CaCO3." and "similar peaks of CH, CaCO3, C3S and C2S are observed..." | NULL | NULL | TEXT | NULL | NULL | NULL | TEXT | NULL | NULL | NULL | TEXT | NULL | NULL | NULL | TEXT | NULL | NULL | NULL | TEXT | NULL | R20: 30.68; R40: 23.22; CR20: 52.97; CR40: 38.64 | J/g | GRAPH/FIGURE | Values graph-derived from Fig. 8a (Hydration heat at 12 h) | Zeta Potential (28 d): R20: -1.0; R40: -0.8; CR20: -0.52; CR40: -0.11 | mV | GRAPH/FIGURE | Values graph-derived from Fig. 11 (Zeta potential at 28 d) | 20%, 40% | % | TEXT | "...the replacement ratios of RCF and CRCF were set at 20% and 40%." | GRAPH-DERIVED: 20% (or up to 40%) | % | GRAPH/FIGURE | Graph-derived from Fig. 7 and text: "CRCF can be utilised as an excellent supplementary cementitious material even under a high substitution level of 40 %... CR20 shows highest strength among blended pastes." | 1 d: PC: 52.8; R20: 48.1; R40: 41.2; CR20: 49.8; CR40: 47.1. 28 d: PC: 108.2; R20: 95.3; R40: 82.4; CR20: 102.1; CR40: 96.5 | MPa | GRAPH/FIGURE | Values graph-derived from Fig. 7a (Compressive Strength at 1 d and 28 d) | CR20: 94.31%–97.71%; CR40: 89.19%–89.94% | % | TEXT | "...the compressive strength of CR20 and CR40 is decreased by only 2.29-5.69% and 10.06-10.81% during the curing age of 1-28 d, respectively, as compared with that of PC." | PC: 195; R20: 155; R40: 125; CR20: 162; CR40: 138 | J/g | GRAPH/FIGURE | Values graph-derived from Fig. 8a (Hydration heat at 96 h / ~4 d used as available proxy) | NULL | NULL | TEXT | NULL | PC: 255; R20: 192; R40: 127; CR20: 245; CR40: 185 | min | GRAPH/FIGURE | Values graph-derived from Fig. 5 (Initial setting time). Text states for CR40: "...initial... setting times of CR40 are decreased by 27.45%... as compared with PC." | PC: 485; R20: 300; R40: 192; CR20: 370; CR40: 257 | min | GRAPH/FIGURE | Values graph-derived from Fig. 5 (Final setting time). Text states for CR40: "...final setting times of CR40 are decreased by... 47.01%, respectively, as compared with PC." | 28 d: PC: 16.43; CR20: 12.67 | MPa | TEXT | "CR20 still has the highest flexural strength of all cement pastes apart from PC, reaching a 28-d flexural strength of 12.67 MPa (only 22.88% lower than that of PC)." | CR20: 77.12% (at 28 d) | % | TEXT | "...reaching a 28-d flexural strength of 12.67 MPa (only 22.88% lower than that of PC)." | NULL | NULL | TEXT | NULL | NULL | NULL | TEXT | NULL
Highly reactive carbonated recycled concrete fines prepared via mechanochemical carbonation: Influence on the early performance of cement composites | Yingliang Zhao, Kai Cui, Jionghuang He, Yong Zheng, Peiliang Shen, Chi Sun Poon, Guangmin Peng, Ruilai Guo, Daohui Xia | Cement and Concrete Composites | 2024 | https://doi.org/10.1016/j.cemconcomp.2024.105636 | MCR (mechanochemical carbonated RCF) and WCR (wet carbonated RCF) | NULL | TEXT | "In this study, a highly reactive carbonated RCF, referred to as MCR, was produced via the MC process." / "The final product was designated as WCR." | Simulated RCF prepared from hydrated CEM I cement paste (cured for 90 d, w/c = 0.45) | NULL | TEXT | "Hydrated CEM I cement was used to model the recycled concrete fines (RCF) in the present work... The cement paste was prepared using a water/cement mass ratio of 0.45. After curing for 90 d, the hardened cement paste was crushed and ground, and then used in the following experiments." | Milling with steel balls under continuous gas stream (Mechanochemical Carbonation) & Wet carbonation using magnetic stirrer | NULL | TEXT | "Initially, RCF and deionized water were mixed at a solid/liquid ratio of 1/2.5 and added into the mill. Subsequently, a mixed gas containing 20% CO2 was introduced into the mill... and the milling process was initiated." | Solid/liquid ratio = 1/2.5 (MCR) and 1/10 (WCR), gas flow rate = 10 mL mixed gas/min/g RCF, 20% CO2 concentration, freeze-drying | NULL | TEXT | "...solid/liquid ratio of 1/2.5 and added into the mill. Subsequently, a mixed gas containing 20% CO2 was introduced into the mill at a flow rate of 10 mL mixed gas/min/g RCF..." | Mechanochemical carbonation (MC) and Wet carbonation | NULL | TEXT | "...mechanochemistry was introduced into the RCF carbonation process, a technique named mechanochemical carbonation (MC)... Additional SCMs were produced for comparative analysis through wet carbonation." | Gas mixture with 20% CO2, flow rate 10 mL/min/g RCF | NULL | TEXT | "...a mixed gas containing 20% CO2 was introduced into the mill at a flow rate of 10 mL mixed gas/min/g RCF..." | 20% CO2 mixed gas at 10 mL/min/g RCF | NULL | TEXT | "...a mixed gas containing 20% CO2 was introduced into the mill at a flow rate of 10 mL mixed gas/min/g RCF..." | NULL | NULL | NULL | NULL | NULL | NULL | NULL | NULL | Ball milling | NULL | TEXT | "The experimental setup involved the use of a steel ball with a diameter of 3 mm as grinding media." | 60 min (MCR), 2 h (WCR) | min / h | TEXT | "...and the mechanochemical carbonation duration was 60 min." / "...facilitated by a magnetic stirrer for 2 h..." | 500 | rpm | TEXT | "The milling rotational speed was set at 500 rpm..." | Steel ball diameter = 3 mm | mm | TEXT | "The experimental setup involved the use of a steel ball with a diameter of 3 mm as grinding media." | 0.40 (mortars) / 0.40 (pastes) | NULL | TEXT / TABLE | "...fabricated using a water-to-binder ratio of 0.4..." / Table 2 lists Water/Binder = 40/100 = 0.4. | GRAPH-DERIVED (Particle size distribution curves provided in Fig. 2e and 2f) | NULL | GRAPH/FIGURE | "Fig. 2e and f illustrate the particle size characteristics of RCF, MCR, and WCR." | NULL | NULL | NULL | NULL | 3.95 (MCR) / 8.17 (WCR) | µm | TEXT | "...with its d50 measuring 3.95 μm. In comparison, the d50 for WCR was 8.17 μm." | NULL | NULL | NULL | NULL | ~1 (MCR particle morphology size) | µm | TEXT | "...the particles of MCR are more homogenous compared to WCR, with a size of approximately 1 μm." | NULL | NULL | NULL | NULL | NULL | NULL | NULL | NULL | NULL | NULL | NULL | NULL | NULL | NULL | NULL | NULL | NULL | NULL | NULL | NULL | NULL | NULL | NULL | NULL | 18.40 | wt% | TABLE | Table 1: "RCF: SiO2 = 18.40" | 67.60 | wt% | TABLE | Table 1: "RCF: CaO = 67.60" | 5.12 | wt% | TABLE | Table 1: "RCF: Al2O3 = 5.12" | 3.53 | wt% | TABLE | Table 1: "RCF: Fe2O3 = 3.53" | 1.08 | wt% | TABLE | Table 1: "RCF: MgO = 1.08" | 2.76 | wt% | TABLE | Table 1: "RCF: SO3 = 2.76" | NULL | NULL | NULL | NULL | 0.66 | wt% | TABLE | Table 1: "RCF: K2O = 0.66" | 32.35 | wt% | TABLE | Table 1: "RCF: LOI = 32.35" | P2O5: 0.18 | wt% | TABLE | Table 1: "RCF: P2O5 = 0.18" | C2S (8.2%), CH (14.3%), Cc (12.5%), AFm (3.9%), AFt (2.9%) [un carbonated RCF]; Cc (51.2%) [MCR]; C2S (0.4%), Cc (57.2%) [WCR] | wt% | TABLE | Table 3: "QXRD data of phases in RCF treated with different methods" | Calcite / metastable calcium carbonates, amorphous silica gel | NULL | TEXT | "...indicating the presence of meta-stable Cc... An additional significant observation in the carbonation process of RCF was the formation of amorphous silica gels." | 58.3 (RCF) / 48.8 (MCR) / 42.4 (WCR) | wt% | TABLE | Table 3: "Amorphous: RCF = 58.3, MCR = 48.8, WCR = 42.4" | Elevated / High | NULL | TEXT | "Silica gels demonstrate elevated pozzolanic reactivity akin to silica fume... The increased production of silica gels enhanced the pozzolanic reactivity of MCR..." | NULL | NULL | NULL | NULL | NULL | NULL | NULL | NULL | Total heat release curves provided in Fig. 5b | J/g | GRAPH/FIGURE | "This conclusion could be further supported by the total heat release (Fig. 5b), which demonstrates a notable increase with the incorporation of MCR." | Total Q3 + Q4 NMR content: ~80% (MCR) vs <61% (WCR); Cc crystal size: 249 Å (MCR), 362 Å (WCR), 259 Å (RCF) | % / Å | TEXT / TABLE | "NMR analysis revealed that the total content of Q3 and Q4 in the MCR was approximately 80 %, which exceeded that found in WCR (less than 61 %)." / Table 3. | 5, 10, 20 (for MCR); 10 (for WCR) | wt% | TEXT / TABLE | "Samples containing 5 wt%, 10 wt%, and 20 wt% of MCR are designated as MCR5, MCR10, and MCR20, respectively. WCR10 represents samples containing 10 wt% of WCR." | 10 | wt% | TEXT | "Specifically, with 10 wt% MCR, the compressive strength increased by approximately 19.9 % and 24.7 % at 1 d and 3 d, respectively." / "...despite the superior properties of MCR in enhancing C3A hydration, its presence appeared to impose restrictions on the reaction of silicates at the early stage of cement hydration when using a high dosage of MCR (i.e., 20 wt%, Fig. 8)." | GRAPH-DERIVED: Ref: 1d ~18 MPa, 3d ~27 MPa, 7d ~38 MPa, 28d ~48 MPa MCR5: 1d ~20 MPa, 3d ~32 MPa, 7d ~40 MPa, 28d ~49 MPa MCR10: 1d ~22 MPa, 3d ~34 MPa, 7d ~42 MPa, 28d ~49 MPa MCR20: 1d ~19 MPa, 3d ~34 MPa, 7d ~40 MPa, 28d ~47 MPa WCR10: 1d ~19 MPa, 3d ~30 MPa, 7d ~39 MPa, 28d ~48 MPa | MPa | GRAPH/FIGURE | Fig. 4: "Compressive strength evolution." | MCR5: +9.2% (1d), +17.2% (3d) MCR10: +19.9% (1d), +24.7% (3d) MCR20: +5.9% (1d), +25.1% (3d) WCR10: +4.5% (1d), +12.0% (3d) | % | TEXT | "Specifically, the addition of 5 wt%, 10 wt%, and 20 wt% of MCR resulted in increases of approximately 9.2 %, 19.9 %, and 5.9 %, respectively. At 3 d... 17.2 %, 24.7 %, and 25.1 %... WCR... 4.5 % and 12.0 %..." | NULL | NULL | NULL | NULL | NULL | NULL | NULL | NULL | NULL | NULL | NULL | NULL | NULL | NULL | NULL | NULL | NULL | NULL | NULL | NULL | NULL | NULL | NULL | NULL | NULL | NULL | NULL | NULL | NULL | NULL | NULL | NULL
Assessment of the potential use of construction and demolition waste (CDW) fines as eco-pozzolan in binary and ternary cements | Daniela Oliveira de Lima, Douglas Sadalla de Lira, Moisés Frías Rojas, Holmer Savastano Junior | Construction and Building Materials | 2024 | https://doi.org/10.1016/j.conbuildmat.2023.134320 | CDW fines (< 63 µm) | - | TEXT | "The study aims to evaluate the use CDW fines (< 63 µm) as supplementary cementitious material (SCM) in binary (cement and CDW) and ternary (cement, CDW and metakaolin) matrices." | Construction and demolition waste from a CDW processing plant, from various demolition sites (composed of approximately 98% concrete waste and 2% ceramic waste) | - | TEXT | "The waste used in this study was obtained from a CDW processing plant, from various demolition sites. This waste is characterized by its heterogeneous composition... CDW is composed of particles smaller than 6 mm in diameter, consisting of approximately 98% concrete waste and 2% ceramic waste." | Drying, separation with 4.75 mm mesh sieve, grinding in ball mill, and sieving with 250 Tyler mesh sieve | - | TEXT | "After receiving the CDW in the laboratory, it was dried in an oven at 60 °C for 24 h and then processed in the following steps: Particle homogenization: ...The separation was performed with a 4.75 mm mesh sieve. Grinding and sieving: ...The residue was ground in a ball mill for approximately six hours. The residue was then sieved using a 250 Tyler mesh sieve to ensure a particle size of less than 63 µm." | Drying: 60 °C for 24 h; Grinding: approximately 6 hours in ball mill; Sieving: 4.75 mm mesh and 250 Tyler mesh (< 63 µm) | - | TEXT | "dried in an oven at 60 °C for 24 h", "ground in a ball mill for approximately six hours", "sieved using a 250 Tyler mesh sieve to ensure a particle size of less than 63 µm." | NULL | NULL | NULL | NULL | NULL | NULL | NULL | NULL | NULL | NULL | NULL | NULL | NULL | NULL | NULL | NULL | NULL | NULL | NULL | NULL | NULL | NULL | NULL | NULL | NULL | NULL | NULL | NULL | NULL | NULL | NULL | NULL | NULL | NULL | NULL | NULL | 0.40 | - | TEXT | "For the study, the water/solid factor of 0.40 was adopted, based on studies by Lima [27]." | Particles smaller than 63 µm; maximum particle size distribution around 30 µm | µm | MULTIPLE SOURCES | "The fineness fraction of the residue (<63 µm) was assumed based on previous references", "maximum particle size distribution around 30 µm for the CDW and MK samples." | NULL | NULL | NULL | NULL | 24.0 | µm | TEXT | "The D50 values (sieve through which 50% of the particles pass) are 9.07 µm, 24.0 µm and 19.3 µm, respectively." | NULL | NULL | NULL | NULL | NULL | NULL | NULL | NULL | NULL | NULL | NULL | NULL | 13.55 | m²/g | TABLE | Table 2: "BET (m²/g)" for CDW is reported as "13.55". | NULL | NULL | NULL | NULL | NULL | NULL | NULL | NULL | 2.44 | g/cm³ | TABLE | Table 2: "Density (g/cm³)" for CDW is reported as "2.44". | NULL | NULL | NULL | NULL | 26.68 | % | TABLE | Table 2: CDW SiO₂ = 26.68 % by mass. | 38.93 | % | TABLE | Table 2: CDW CaO = 38.93 % by mass. | 9.19 | % | TABLE | Table 2: CDW Al₂O₃ = 9.19 % by mass. | 9.19 | % | TABLE | Table 2: CDW Fe₂O₃ = 9.19 % by mass. | 2.76 | % | TABLE | Table 2: CDW MgO = 2.76 % by mass. | 1.95 | % | TABLE | Table 2: CDW SO₃ = 1.95 % by mass. | 0.48 | % | TABLE | Table 2: CDW Na₂O = 0.48 % by mass. | 1.21 | % | TABLE | Table 2: CDW K₂O = 1.21 % by mass. | 14.4 | % | TABLE | Table 2: CDW LOI = 14.4 % by mass. | P₂O₅: 0.15%; TiO₂: 0.58%; MnO: 0.15% | % | TABLE | Table 2: CDW P₂O₅ = 0.15%, TiO₂ = 0.58%, MnO = 0.15% by mass. | Quartz, Alite (C₃S), Belite (C₂S), Albite, Muscovite, Calcite | - | TEXT | "The CDW showed a large number of peaks related to quartz... Peaks referring to the anhydrous phase of cement (C2S and C3S) were detected in smaller proportions. Albite and muscovite are identified mineralogically in trace concentrations... crystalline peaks related to calcite can be observed in large amounts" | Quartz, anhydrous cement phases (C₂S, C₃S), albite, muscovite, calcite | - | TEXT | "The CDW showed a large number of peaks related to quartz... Peaks referring to the anhydrous phase of cement (C2S and C3S)... Albite and muscovite... calcite" | Small fraction | - | TEXT | "According to the pozzolanic evaluation, the CDW used presents a small fraction of amorphous phases" | Capacities to react with lime: 0% at 3d, 0% at 7d, react only after 28d, reaching 35% at 90d (Low/null capacity) | % | MULTIPLE SOURCES | "The CDW presented a null capacity to react with the lime and only after 28 days it reacts with the lime of the medium, reaching only 35% after 90 days of pozzolanic reaction." / Fig. 4. | NULL | NULL | NULL | NULL | NULL | NULL | NULL | NULL | NULL | NULL | NULL | NULL | Fixed lime: 0% (3d), 0% (7d), ~10% (28d), 35% (90d) | % | GRAPH/FIGURE | Fig. 4 shows fixed lime percentage for CDW over time (3d, 7d, 28d, 90d). Graph-derived. | 5%, 10%, 15%, 20%, 30%, 40% | % | TABLE | Table 1: Binary mixtures with 5%, 10%, 15%, 20% CDW; Ternary mixtures with 5%, 10%, 15%, 20%, 30%, 40% CDW. | 15–20% (in ternary blends with 35–30% MK) | % | TEXT | "Combining physical and mechanical properties, the 15CDW/35MK and 20CDW/30MK matrices show great potential..." / "The research shows that CDW fines can be used in larger quantities as SCM in ternary blends... using rates of 15-30%CDW and 35-20%MK." | 7 Days: REF: 47.7 MPa 5CDW: 42.1 MPa 10CDW: 31.2 MPa 15CDW: 25.1 MPa 20CDW: 30.2 MPa 50MK: 52.5 MPa 5CDW/45MK: 54.1 MPa 10CDW/40MK: 46.2 MPa 15CDW/35MK: 43.6 MPa 20CDW/30MK: 36.8 MPa 30CDW/20MK: 37.5 MPa 40CDW/10MK: 27.2 MPa 28 Days: REF: 61.1 MPa 5CDW: 51.3 MPa 10CDW: 42.4 MPa 15CDW: 42.6 MPa 20CDW: 40.5 MPa 50MK: 53.8 MPa 5CDW/45MK: 55.1 MPa 10CDW/40MK: 53.4 MPa 15CDW/35MK: 44.3 MPa 20CDW/30MK: 44.1 MPa 30CDW/20MK: 41.7 MPa 40CDW/10MK: 36.6 MPa 90 Days: REF: 61.4 MPa 5CDW: 55.0 MPa 10CDW: 43.7 MPa 15CDW: 44.2 MPa 20CDW: 40.8 MPa 50MK: 51.7 MPa 5CDW/45MK: 52.8 MPa 10CDW/40MK: 51.3 MPa 15CDW/35MK: 41.6 MPa 20CDW/30MK: 45.3 MPa 30CDW/20MK: 39.0 MPa 40CDW/10MK: 36.2 MPa | MPa | GRAPH/FIGURE | Values are graph-derived from Fig. 5 ("Compressive strength of cementitious pastes") at 7, 28, and 90 days. | 28 Days: 5CDW: 84% 20CDW: 67% 40CDW/10MK: ~40% (60% reduction) | % | TEXT | "The decrease in resistance ranged from about 16% (5CDW) to 33% (20CDW) after 28 days of curing around the control matrix", "The reduction in strength was greater for the replacement content of 40% CDW (40CDW/10MK)... a reduction of about 60%." | NULL | NULL | NULL | NULL | NULL | NULL | NULL | NULL | NULL | NULL | NULL | NULL | NULL | NULL | NULL | NULL | NULL | NULL | NULL | NULL | NULL | NULL | NULL | NULL | NULL | NULL | NULL | NULL | NULL | NULL | NULL | NULL
Experimental and Numerical Assessment of Sustainable Concrete Using Recycled Concrete Powder (RCP) as a Partial Replacement for Cement | Hafiz Asfandyar Ahmed, Waqas Arshad Tanoli | Materials | 2025 | https://doi.org/10.3390/ma18133108 | Recycled concrete powder (RCP) | NULL | TEXT | This study explores the effects of incorporating recycled concrete powder (RCP) into concrete, using it as a cement substitute... | Local construction waste in Peshawar, Pakistan | NULL | TEXT | Waste concrete was acquired from local construction waste in Peshawar, Pakistan... | Grounding, sieving, and ball mill grinding | NULL | TEXT | ...ground and separated by a 0.025 in (0.63 mm) sieve and finally powdered thoroughly in a ball mill. | Sieve size: 0.025 in (0.63 mm); Ball mill processing time: 1 h | in (mm) / h | TEXT | ...separated by a 0.025 in (0.63 mm) sieve and finally powdered thoroughly in a ball mill... the RCP with an average particle size of 0.0009 in (23.1 µm) after 1 h of ball mill processing is selected. | Mechanical activation (Ball milling) | NULL | TEXT | ...powdered thoroughly in a ball mill. | 1 h ball mill processing | h | TEXT | ...after 1 h of ball mill processing is selected. | NULL | NULL | NULL | NULL | NULL | NULL | NULL | NULL | NULL | NULL | NULL | NULL | Ball mill grinding | NULL | TEXT | ...powdered thoroughly in a ball mill. | 1 h | h | TEXT | ...after 1 h of ball mill processing is selected. | NULL | NULL | NULL | NULL | NULL | NULL | NULL | NULL | NULL | NULL | NULL | NULL |  |  |  |  | NULL | NULL | NULL | NULL | NULL | NULL | NULL | NULL | NULL | NULL | NULL | NULL | 0.0009 (23.1) | in (µm) | TEXT | ...the RCP with an average particle size of 0.0009 in (23.1 µm) after 1 h of ball mill processing is selected. | NULL | NULL | NULL | NULL | NULL | NULL | NULL | NULL | NULL | NULL | NULL | NULL | NULL | NULL | NULL | NULL | NULL | NULL | NULL | NULL | NULL | NULL | NULL | NULL | 22.55 (Table 1) / 22.50 (Text) | % | MULTIPLE SOURCES | Table 1 reports "22.55", while Section 3.1.3 text reports "...the RCP has 22.50% and 32.40% of SiO2 and CaO, respectively." | 32.40 | % | TABLE | Table 1: "CaO (Calcium) ... RCP: 32.40" | 5.90 | % | TABLE | Table 1: "Al2O3 (Aluminum) ... RCP: 5.90" | 1.57 | % | TABLE | Table 1: "Fe2O3 (Iron) ... RCP: 1.57" | 2.40 | % | TABLE | Table 1: "MgO (Magnesium) ... RCP: 2.40" | 1.94 | % | TABLE | Table 1: "SO3 (Sulfite) ... RCP: 1.94" | NULL | NULL | NULL | NULL | NULL | NULL | NULL | NULL | 28.44 | % | TABLE | Table 1: "Loss of Ignition ... RCP: 28.44" | NULL | NULL | NULL | NULL | Amorphous content, oxygen, silicate, Al3Na3O68Si31 | NULL | TEXT | ...in the binary mixes where RCP was used... a large amount of amorphous content is found. The chemicals found in these mixes are Al3 Na3 O68 Si31... | NULL | NULL | NULL | NULL | Large amount | NULL | TEXT | ...in the binary mixes where RCP was used, the bond between the atom and particle is also centrosymmetric, but a large amount of amorphous content is found. | Specific level / hypothetically active | NULL | TEXT | RCP demonstrates a specific level of pozzolanic reactivity... / ...comprising a hydrated cement matrix and a small amount of un-hydrated C2S, C3S, CaO, and SiO2, which is hypothetically active. | NULL | NULL | NULL | NULL | NULL | NULL | NULL | NULL | NULL | NULL | NULL | NULL | NULL | NULL | NULL | NULL | 0%, 20%, 25%, 30% (Experimental); 15% to 30% in 1% increments (Numerical Sensitivity Analysis) | % | MULTIPLE SOURCES | This study explores the effects of incorporating recycled concrete powder (RCP) into concrete, using it as a cement substitute at levels of 0%, 20%, 25%, and 30%. and Table 6. | 20% (Experimental) / 23% (GRAPH-DERIVED from Sensitivity Analysis) | % | MULTIPLE SOURCES | The study found that substituting 20% of cement with RCP does not significantly impact mechanical properties... / Sensitivity Analysis... GRAPH-DERIVED: Figure 24 shows peak load and displacement optimized at 23% replacement level. | Control (0%): 7-day: 18.73 MPa (2716.5 psi) 14-day: 19.20 MPa (2784.7 psi) 28-day: 22.71 MPa (3293.8 psi) RCP-1 (20%): 7-day: 12.9 MPa (1567.91 psi) 14-day: 16.07 MPa (1951.15 psi) 28-day: 18.01 MPa (2070.83 psi) RCP-2 (25%): 7-day: 8.57 MPa (1243.63 psi) 14-day: 8.73 MPa (1266.16 psi) 28-day: 11.3 MPa (1633.39 psi) RCP-3 (30%): 7-day: 8.48 MPa (1229.92 psi) 14-day: 8.63 MPa (1250.99 psi) 28-day: 9.89 MPa (1434.19 psi) | MPa (psi) | MULTIPLE SOURCES | Extracted from Section 5.2.1, Table 2, and Figure 13. | RCP-1 (20%): 7-day reduction: 16.2% 14-day reduction: 16.3% 28-day reduction: 20.7% RCP-2 (25%): 7-day reduction: 33.5% 14-day reduction: 45.7% 28-day reduction: 37.5% RCP-3 (30%): 7-day reduction: 34.3% 14-day reduction: 46.3% 28-day reduction: 45.1% | % reduction | TEXT | Section 5.2.1: "At 7 days, the CS was 1567.91 psi (12.9 MPa), representing a decrease of approximately 16.2% relative to the control mix..." | NULL | NULL | NULL | NULL | NULL | NULL | NULL | NULL | NULL | NULL | NULL | NULL | NULL | NULL | NULL | NULL | NULL | NULL | NULL | NULL | NULL | NULL | NULL | NULL | NULL | NULL | NULL | NULL | NULL | NULL | NULL | NULL
Using Fines from Recycled High-Quality Concrete as a Substitute for Cement | Laurena De Brabandere, Vadim Grigorjev, Philip Van den Heede, Hannah Nachtergaele, Krist Degezelle, Nele De Belie | Sustainability | 2025 | 10.3390/su17041506 | Recycled concrete fines | NULL | TEXT | ...using ground fine fractions (0/2) as a partial cement substitute... In this paper, recycled concrete fines from Devagro's (Waregem, Belgium) concrete recycling plant are evaluated as a potential partial cement substitute. | Prefabricated concrete paver waste (form-imperfect pavers and leftover concrete) | NULL | TEXT | Prefabricated concrete paver waste, including form-imperfect pavers and leftover concrete from the manufacturing process, is the source of the recycled fines. | Breaking into smaller fragments, preliminary screening, crushing, washing, sieving (0/6 mm to 0/2 mm), ball milling | NULL | TEXT | First, the concrete pavers are broken down into smaller fragments and a preliminary screening process is performed to remove dirt and organic materials. Next, the material is crushed, and the aggregates are washed. Finally, they are divided into different fractions. The 0/6 mm fraction is sieved until it becomes a 0/2 mm fraction, after which it is crushed in a ball mill... | Ball mill volume: 70 L; Grinding medium: stainless-steel balls; Grinding duration: 5 h; Target maximum grain size: 63 µm | NULL | TEXT | ...crushed in a ball mill, with a volume of 70 L and stainless-steel balls as grinding medium, for 5 h to achieve the necessary maximum grain size of 63 µm in order to create the recycled fines. | Mechanical activation (Ball milling) | NULL | TEXT | ...crushed in a ball mill... for 5 h to achieve the necessary maximum grain size of 63 µm in order to create the recycled fines. | 70 L volume, stainless-steel balls, 5 h duration | NULL | TEXT | ...crushed in a ball mill, with a volume of 70 L and stainless-steel balls as grinding medium, for 5 h... | NULL | NULL | NULL | NULL | NULL | NULL | NULL | NULL | NULL | NULL | NULL | NULL | Ball milling | NULL | TEXT | ...after which it is crushed in a ball mill, with a volume of 70 L and stainless-steel balls as grinding medium, for 5 h... | 5 | h | TEXT | ...crushed in a ball mill, with a volume of 70 L and stainless-steel balls as grinding medium, for 5 h... | NULL | NULL | NULL | NULL | NULL | NULL | NULL | NULL | 0.5 (pastes and mortars); 0.395 (effective w/c in RC10 concrete - graph/text derived) | NULL | MULTIPLE SOURCES | Paste with a mass of 14 g was prepared for each sample, with a w/b of 0.5. and ...the water-to-binder ratio (w/b) was 0.5. | 73% < 63 µm | % | TEXT | ...for the recycled fines, only 73% may really be classified as fines. | 1.6 | µm | TABLE | Table 2: "d10 [µm] 1.6" | 24 | µm | TABLE | Table 2: "d50 [µm] 24" | 159 | µm | TABLE | Table 2: "d90 [µm] 159" | NULL | NULL | NULL | NULL | NULL | NULL | NULL | NULL | NULL | NULL | NULL | NULL | NULL | NULL | NULL | NULL | 7.7 | % | TEXT | The water absorption of the recycled fines after being submerged for 24 h was 7.7%. | 2.71 (apparent), 2.24 (oven-dried), 2.41 (saturated and surface-dried) | NULL | TEXT | The value for the apparent particle density is 2710 kg/m3, 2240 kg/m3 for the oven-dried particle density, and 2410 kg/m3 for the saturated and surface-dried particle density. | 2710 (apparent), 2240 (oven-dried), 2410 (saturated surface-dry) | kg/m³ | TEXT | The value for the apparent particle density is 2710 kg/m3, 2240 kg/m3 for the oven-dried particle density, and 2410 kg/m3 for the saturated and surface-dried particle density. | 36.30 ± 1.37 | % | TABLE | Table 3: "SiO2 ¦ 36.30 ± 1.37" | 46.22 ± 1.10 | % | TABLE | Table 3: "CaO ¦ 46.22 ± 1.10" | 5.91 ± 0.11 | % | TABLE | Table 3: "Al2O3 ¦ 5.91 ± 0.11" | 3.25 ± 0.07 | % | TABLE | Table 3: "Fe2O3 ¦ 3.25 ± 0.07" | 2.17 ± 0.05 | % | TABLE | Table 3: "MgO ¦ 2.17 ± 0.05" | NULL (S reported as 2.01 ± 0.09) | % | TABLE | Table 3: "S ¦ 2.01 ± 0.09" | 1.35 ± 0.14 | % | TABLE | Table 3: "Na2O ¦ 1.35 ± 0.14" | 0.50 ± 0.06 (reported as K2O) | % | TABLE | Table 3: "K2O ¦ 0.50 ± 0.06" | NULL | NULL | NULL | NULL | P2O5: 0.02 ± 0.01%, TiO2: 2.21 ± 0.13%, Mn2O3: 0.06 ± 0.00% | % | TABLE | Table 3: "P2O5 ¦ 0.02 ± 0.01", "TiO2 ¦ 2.21 ± 0.13", "Mn2O3 ¦ 0.06 ± 0.00" | Calcite (CaCO3), Quartz (SiO2), Belite, Gypsum, Anhydrite, Amorphous | NULL | MULTIPLE SOURCES | According to the XRD data, the main phases found in the recycled fines are calcite (CaCO3) and quartz (SiO2)... belite, gypsum, and anhydrite... | Calcite: ~27%, Quartz: ~32%, Amorphous: ~35%, Belite: ~2%, Gypsum: ~2%, Anhydrite: ~2% (GRAPH-DERIVED) | wt.% | GRAPH/FIGURE | Values estimated directly from bar graph in Figure 6 "Quantification of phases by XRD analysis on recycled fines." | ~35 (GRAPH-DERIVED) | wt.% | GRAPH/FIGURE | Estimated from Figure 6 "Quantification of phases by XRD analysis on recycled fines." | NULL | NULL | NULL | NULL | NULL | NULL | NULL | NULL | NULL | NULL | NULL | NULL | Normalized cumulative heat flow at 72 h: ~330 J/g for 5% fines, ~325 J/g for 10% fines, ~305 J/g for 15% fines, ~290 J/g for 20% fines, ~270 J/g for 25% fines, ~250 J/g for 30% fines (GRAPH-DERIVED) | J/g | GRAPH/FIGURE | Graph-derived values from Figure 8 "Cumulative heat flow from isothermal calorimetry." | Peak heat flow values from isothermal calorimetry: Reference: ~3.3 mW/g; 5%: ~3.2 mW/g; 10%: ~3.1 mW/g; 15%: ~2.8 mW/g; 20%: ~2.7 mW/g; 25%: ~2.5 mW/g; 30%: ~2.3 mW/g (GRAPH-DERIVED) | mW/g | GRAPH/FIGURE | Graph-derived values from Figure 7 "Heat flow from isothermal calorimetry." | 0, 5, 10, 15, 20, 25, 30 (Isothermal calorimetry pastes); 0, 10, 25 (Mortars); 10 (Concrete RC10) | % | MULTIPLE SOURCES | ...7 different cement replacement levels: 0%, 5%, 10%, 15%, 20%, 25%, and 30%. and ...0%, 10%, and 25%... and ...substituting for 10% of the cement (RC10). | 10 | % | TEXT | ...for replacement rates up to 10%, the total heat production during hydration after 72 h was comparable to a CEM I, and the strength reduction in mortars containing up to 10% recycled fines is restricted. | Mortar (0%): 42.8 (7d), 54.5 (28d), 56.8 (90d) [GRAPH-DERIVED]; Mortar (10%): 43.5 (7d), 50.3 (28d), 55.2 (90d) [GRAPH-DERIVED]; Mortar (25%): 36.0 (7d), 44.5 (28d), 50.2 (90d) [GRAPH-DERIVED]; Concrete REF: 31.9 ± 1.4 (2d), 45.8 ± 2.0 (7d), 57.0 ± 0.3 (28d), 61.5 ± 0.6 (56d), 62.3 ± 0.7 (90d); Concrete RC10: 31.2 ± 0.8 (2d), 44.1 ± 0.6 (7d), 55.4 ± 1.1 (28d), 58.9 ± 2.3 (56d), 59.8 ± 2.1 (90d) | MPa | MULTIPLE SOURCES | Figure 10 (Mortar compressive strength values, GRAPH-DERIVED) and Table 4 "Compressive strength for REF and RC10 after 2, 7, 28, 56, and 90 days of curing." | Mortar C90F10 vs Ref: 101.6% (7d), 92.3% (28d), 97.2% (90d) [GRAPH-DERIVED]; Mortar C75F25 vs Ref: 84.1% (7d), 81.7% (28d), 88.4% (90d) [GRAPH-DERIVED]; Concrete RC10 vs REF: 97.8% (2d), 96.3% (7d), 97.2% (28d), 95.8% (56d), 96.0% (90d) | % | MULTIPLE SOURCES | Calculated directly from values extracted from Figure 10 and Table 4. "Furthermore, for these mortars, the reduction in flexural and compressive strength after 90 days is restricted to 5.2% and 2.8%, respectively." and "After 56 days, the compressive strength had decreased by just 4.2%..." | NULL | NULL | NULL | NULL | Total heat generation after 72 h for 5% and 10% replacement levels was comparable to CEM I 52.5 N reference (~100%) | % | TEXT | ...the cumulative heat flow indicates that after 72 h, the total heat generation from the samples with 5% and 10% cement replacement was comparable to that of CEM I 52.5 N... | NULL | NULL | NULL | NULL | NULL | NULL | NULL | NULL | Mortar (0%): ~7.3 (7d), ~8.5 (28d), ~8.7 (90d) [GRAPH-DERIVED]; Mortar (10%): ~6.8 (7d), ~7.8 (28d), ~8.25 (90d) [GRAPH-DERIVED]; Mortar (25%): ~5.6 (7d), ~7.2 (28d), ~7.6 (90d) [GRAPH-DERIVED] | MPa | GRAPH/FIGURE | Graph-derived values from Figure 9 "Flexural strength of mortars with 0%, 10%, and 25% of cement replacement by recycled fines." | Mortar 10% replacement after 90 days: 94.8% of reference (reduction of 5.2%) | % | TEXT | ...for these mortars, the reduction in flexural and compressive strength after 90 days is restricted to 5.2% and 2.8%, respectively. | Total Shrinkage (70d): REF ~-360 µm/m, RC10 ~-450 µm/m [GRAPH-DERIVED]; Drying Shrinkage (70d): REF ~-250 µm/m, RC10 ~-480 µm/m [GRAPH-DERIVED]; Autogenous Shrinkage (70d): REF ~-110 µm/m, RC10 ~+30 µm/m [GRAPH-DERIVED] | µm/m | GRAPH/FIGURE | Graph-derived values from Figure 13 "Total, drying, and autogenous shrinkage of REF and RC10." | NULL | NULL | NULL | NULL
Redefining the cement substitution potential of recycled concrete powder using graphene oxide coating | Yuan Gao, Fufu Zou, Siyao Wang, Hao Sui, Jiajian Yu, Bin Xu, Weiqiang Chen, Yanming Liu | Cement and Concrete Composites | 2025 | https://doi.org/10.1016/j.cemconcomp.2025.106276 | Recycled Concrete Powder (RCP) | Dimensionless | TEXT | "Reutilizing recycled concrete powder (RCP) offers substantial benefits in the construction industry." | CDW / Waste Concrete | Dimensionless | TEXT | "...construction and demolition waste (CDW) annually worldwide, with waste concrete accounting for around 30-40%. Recycled concrete powder (RCP), as an important component of waste concrete..." | Mechanical crushing, classification, screening, and grinding | Dimensionless | TEXT | "RCP produced through the mechanical crushing, classification, screening, and grinding of waste concrete..." | NULL | NULL | NULL | NULL | Surface functionalization and Graphene Oxide (GO) coating | Dimensionless | TEXT | "In this study, we propose an innovative approach to enable high substitution rates of RCP by uniformly coating its particles with graphene oxide (GO) nanosheets." | Water-to-RCP ratio 1:1; 3.33% mass concentration of 3-aminopropyltriethoxysilane; 0.046 wt% GO and 0.368 wt% PC relative to suspension | wt% / Mass Ratio | TEXT | "The water-to-RCP ratio is set as 1:1, with a 3.33% mass concentration of the 3-aminopropyltriethoxysilane accounting for the weight of the RCP particles... The mass concentration of the GO and PC is set as 0.046 wt% and 0.368 wt% to the weight of the suspensions." | NULL | NULL | NULL | NULL | NULL | NULL | NULL | NULL | NULL | NULL | NULL | NULL | NULL | NULL | NULL | NULL | NULL | NULL | NULL | NULL | NULL | NULL | NULL | NULL | Stirred for 30 min (functionalization), then stirred for another 30 min (GO coating) | min | TEXT | "After mixing, the suspensions are stirred for 30 min... gradually added into the functionalized RCP suspension... and stirred for another 30 min." | 0.5 | Ratio | TABLE | Table 3: Ref w/b = Water/M / (OPC/M) = 11.11 / 22.22 = 0.5. For substitute mixes, total binder (OPC/M + RCP/M) = 22.22, Water/M = 11.11, so w/b = 0.5. | 0.05-0.075 | mm | TEXT | "The compressive strength increment is mainly due that the RCP particle size adopted in this study is 0.05-0.075 mm." | NULL | NULL | NULL | NULL | NULL | NULL | NULL | NULL | NULL | NULL | NULL | NULL | NULL | NULL | NULL | NULL | NULL | NULL | NULL | NULL | NULL | NULL | NULL | NULL | NULL | NULL | NULL | NULL | NULL | NULL | NULL | NULL | 2.605 - 2.8 | g/cm³ | TEXT | "The specific gravity of RCP, cement, and sand are 2.605-2.8 g/cm³, 3.15-3.16 g/cm³ and 2.547 kg/m³, respectively." | NULL | NULL | NULL | NULL | 32.70 | % | TABLE | Table 2: Chemical compositions of RCP - SiO2 = 32.70 % | 17.72 | % | TABLE | Table 2: Chemical compositions of RCP - CaO = 17.72 % | 9.81 | % | TABLE | Table 2: Chemical compositions of RCP - Al2O3 = 9.81 % | 7.65 | % | TABLE | Table 2: Chemical compositions of RCP - Fe2O3 = 7.65 % | 4.37 | % | TABLE | Table 2: Chemical compositions of RCP - MgO = 4.37 % | 3.27 | % | TABLE | Table 2: Chemical compositions of RCP - SO3 = 3.27 % | 1.80 | % | TABLE | Table 2: Chemical compositions of RCP - Na2O = 1.80 % | 1.52 | % | TABLE | Table 2: Chemical compositions of RCP - K2O = 1.52 % | 18.10 | % | TABLE | Table 2: Chemical compositions of RCP - Loss = 18.10 % | TiO2: 0.64, P2O5: 1.42 | % | TABLE | Table 2: Chemical compositions of RCP - TiO2 = 0.64 %, P2O5 = 1.42 % | NULL | NULL | NULL | NULL | Inert components (such as CaCO3 or unhydrated particles, fine aggregate fragments, quartz sand, limestone powder) | Dimensionless | TEXT | "The decrease in flexural strength is mainly due to the inert components in RCP (such as CaCO3) or unhydrated particles..." | NULL | NULL | NULL | NULL | High pozzolanic active components | Dimensionless | TEXT | "The high pozzolanic active components of RCP can promote cement hydration..." | NULL | NULL | NULL | NULL | NULL | NULL | NULL | NULL | NULL | NULL | NULL | NULL | NULL | NULL | NULL | NULL | 10%, 20%, 30%, 40%, 50% | wt% | TEXT | "To investigate the influence of GO on the reinforcing effects on RCP-modified cementitious composites under different substitution ratios, the proportions of RCP replacing cement are set as 10%-50%, with 10% as the interval." | 20% (Untreated) / 40% (GO-coated) | wt% | TEXT | "The compressive strength reaches the optimal ideal value at a 20% substitution rate, equaling 54.6 MPa." / "Coated GO can increase RCP to 40 wt% as a cement substitute to modify the cementitious composites without weakening the mechanical strength of the hardened matrix." | Ref: 44.55 Ref-10: 46.16 GO-10: 51.13 Ref-20: 49.48 GO-20: 54.60 Ref-30: 45.01 GO-30: 50.93 Ref-40: 35.98 GO-40: 46.38 Ref-50: 3.79 GO-50: 30.99 | MPa | TABLE | Table 6: Compressive Strength (MPa) | GO-10: +14.8% Ref-20: +11.1% / +10.3% GO-20: +22.6% GO-30: +14.3% Ref-40: -19.2% GO-40: +4.1% Ref-50: -91.5% | % | TEXT | "Compared with the Ref sample, RCP-20 and GO-20 increased by 10.3% and 22.6% respectively." / "After the dosage of RCP is increased to 40% and 50%, the compressive strength decreased significantly by 19.2% and 91.5% respectively compared with pure cement slurry." / "Our results show that GO-coated RCP can be used to replace up to 40 wt% of cement, while still achieving improvements of 4.1% in compressive strength..." | NULL | NULL | NULL | NULL | NULL | NULL | NULL | NULL | NULL | NULL | NULL | NULL | NULL | NULL | NULL | NULL | Ref-30: 5.43 | MPa | TEXT | "At a 30% replacement level by mass of cement, the compressive and flexural strength of RCP-modified cementitious composites decrease to approximately 45 MPa and 5.43 MPa..." | Untreated RCP: -1.2% to -78.1% GO-coated RCP (0–40%): +10.2% to +20.5% | % | TEXT | "After the addition of RCP particles, the flexural strength decreased by 1.2%-78.1% compared with the Ref group." / "within the substitution range of 0-40%, the compressive strength and flexural strength increased by 4.1%-22.6% and 10.2%-20.5% respectively compared with the Ref group..." | NULL | NULL | NULL | NULL | NULL | NULL | NULL | NULL
Clean and high-value recycling approach for waste concrete powder: Mechano-chemical activation of pozzolanic activity | Qiang Gao, Xi-guang Li, Xiao-dong Shi, Xin-long Li, Xian-jun Lyu, Xiang-nan Zhu, Yang-guang Ren | Powder Technology | 2025 | https://doi.org/10.1016/j.powtec.2025.120988 | Recycled concrete powder (RCP) | NULL | TEXT | In this study, the effect of mechano-chemical coupling activation on the activation of recycled concrete powder (RCP) pozzolanic activity was explored. | Waste concrete (WC) collected from a demolition site | NULL | TEXT | The WC particles collected from a demolition site in Qingdao, China... | Crushing by jaw crusher and roller crusher, sieving (<2 mm), drying, crushing to 0.074 mm | NULL | TEXT | The WC particles collected from a demolition site in Qingdao, China, were crushed by a jaw crusher and a roller crusher. The particles in the sieve lower portion of 2 mm were fully dried. The dried sample to be characterized was crushed to 0.074 mm... | Sieve size lower portion: 2 mm; Crushed size for characterization: 0.074 mm | mm | TEXT | The particles in the sieve lower portion of 2 mm were fully dried. The dried sample to be characterized was crushed to 0.074 mm... | Mechano-chemical activation (Planetary ball milling + chemical activation using CaO and CaSO4) | NULL | TEXT | In this study, the feasibility of RCP's pozzolanic activity being activated by mechano-chemical coupling activation was verified. The mechanical activation was realized by the planetary ball mill, and the chemical activation was realized by the CaO and CaSO4. | Mass of stainless-steel balls: 650 g per tank; Mass of recycled concrete: 150 g per tank; Suspension every 20 min | g | TEXT | Additionally, the mass of stainless-steel balls and recycled concrete in each tank was 650 g and 150 g, respectively... the grinding was suspended every 20 min of activation... | NULL | NULL | NULL | NULL | NULL | NULL | NULL | NULL | NULL | NULL | NULL | NULL | Planetary ball mill (XQM-4) | NULL | TEXT | ...the recycled concrete particles were first crushed to -2 mm and then put into a planetary ball mill (XQM-4, Changsha Tianchuang Powder Technology Co., Ltd., China)... | 0, 40, 80, 120 | min | TABLE | Table 1: "0 min", "40 min", "80 min", "120 min" | NULL | NULL | NULL | NULL | Maximum addition of CaO and CaSO4 fixed at up to 10 wt% total | wt% | TEXT | Based on previous studies [37-39], the maximum addition of CaO and CaSO4 was determined to be 10%. | 0.5:1 | NULL | TEXT | ...the water-cement ratio of RCBG was fixed at 0.5: 1. | Bimodal distribution at 40 min with peaks at 6.31–8.14 µm and 29.18–37.66 µm; 90.29% distributed between 0.77 and 66.89 µm at 80 min | µm | TEXT | The particle size distribution of RCP shows a bimodal distribution when the RCP is milled for 40 min, and the peaks appear in the two-particle size peaks at 6.31-8.14 µm and 29.18-37.66 µm... When the mechanical grinding time reached 80 min, 90.29% of the RCP particles were mainly distributed between 0.77 and 66.89 µm. | 1.78 (0 min); 1.35 (40 min); 1.17 (80 min); 1.09 (120 min) | µm | GRAPH/FIGURE | Fig. 3 (c): D10 values marked as 1.78, 1.35, 1.17, and 1.09 µm for 0, 40, 80, 120 min | 15.4 (0 min); 9.63 (40 min); 7.84 (80 min); 7.03 (120 min) | µm | TEXT | The D50 of RCP attains 7.03 µm... after 120 min of grinding... / Fig. 3 (c) | 87.2 (0 min); 48.2 (40 min); 47.2 (80 min); 46.8 (120 min) | µm | GRAPH/FIGURE | Fig. 3 (c): D90 values marked as 87.2, 48.2, 47.2, and 46.8 µm for 0, 40, 80, 120 min | NULL | NULL | NULL | NULL | 534.7 (0 min); 719.7 (40 min); 1234.2 (80 min); 1429.8 (120 min) | m²/kg | TEXT | The D50 of RCP attains 7.03 µm and the SSA reaches 1429.8 m²/kg after 120 min of grinding... / Fig. 3 (d) | NULL | NULL | NULL | NULL | NULL | NULL | NULL | NULL | NULL | NULL | NULL | NULL | NULL | NULL | NULL | NULL | NULL | NULL | NULL | NULL | 48.82 | % | TEXT | The contents of SiO2 and Al2O3 in RCP are 48.82% and 9.43%, respectively. / Fig. 1 (a) | 25.5 | % | GRAPH/FIGURE | Fig. 1 (a): "CaO 25.5%" | 9.43 | % | TEXT | The contents of SiO2 and Al2O3 in RCP are 48.82% and 9.43%, respectively. / Fig. 1 (a) | 7.87 | % | GRAPH/FIGURE | Fig. 1 (a): "Fe2O3 7.87%" | 0.42 | % | GRAPH/FIGURE | Fig. 1 (a): "MgO 0.42%" | 1.16 | % | GRAPH/FIGURE | Fig. 1 (a): "SO3 1.16%" | NULL | NULL | NULL | NULL | 6.48 | % | GRAPH/FIGURE | Fig. 1 (a): "K2O 6.48%" | NULL | NULL | NULL | NULL | 0.32 | % | GRAPH/FIGURE | Fig. 1 (a): "Other oxides 0.32%" | Quartz (SiO2), Albite (Na2O·Al2O3·6SiO2), Calcite (CaCO3), Portlandite (Ca(OH)2) | NULL | TEXT | The sharp and apparent diffraction peaks in Fig. 1 (b) are attributed to the presence of quartz (SiO2, PDF-#85-0797) and albite (Na2O·Al2O3·6SiO2, PDF-#19-1184). In addition, a small amount of calcite (CaCO3, PDF-#29-0305) and portlandite (Ca(OH)2, PDF-#04-0733) were confirmed to be present in the RCP. | Quartz, Albite, Calcite, Portlandite | NULL | TEXT | The physical phase composition of the raw material analyzed using XRD was demonstrated on the Fig. 1 (b). | Albite amorphization: 35.14% (40 min), 41.75% (80 min), 47.17% (120 min); Quartz amorphization: 5.34% (40 min), 25.48% (80 min), 35.78% (120 min) | % | GRAPH/FIGURE | Fig. 4 (c) and Fig. 4 (f) | Stimulated by mechano-chemical coupling activation; positively correlated with mechanical milling time | NULL | TEXT | In this study, the effect of mechano-chemical coupling activation on the activation of recycled concrete powder (RCP) pozzolanic activity was explored. | NULL | NULL | NULL | NULL | NULL | NULL | NULL | NULL | NULL | NULL | NULL | NULL | NULL | NULL | NULL | NULL | NULL | NULL | NULL | NULL | NULL | NULL | NULL | NULL | RCBG1: 0 (3d, 7d, 28d); RCBG2: 0 (3d), 1.175 (7d), 1.400 (28d); RCBG3: 1.775 (3d), 2.275 (7d), 3.025 (28d); RCBG4: 1.575 (3d), 2.050 (7d), 3.000 (28d); RCBG5: 2.825 (3d), 3.100 (7d), 3.825 (28d); RCBG6: 3.125 (3d), 4.175 (7d), 4.475 (28d); RCBG7: 2.925 (3d), 4.150 (7d), 4.325 (28d); RCBG8: 0 (3d, 7d, 28d); RCBG9: 2.100 (3d), 2.800 (7d), 3.200 (28d); RCBG10: 2.425 (3d), 3.075 (7d), 3.400 (28d) | MPa | GRAPH/FIGURE | Fig. 5, Fig. 6 (a), Fig. 7 | Contribution of 3d to 28d strength: RCBG3: 58.68%; RCBG5: 73.88%; RCBG6: 69.83%; RCBG7: 67.63% | % | GRAPH/FIGURE | Fig. 6 (b) | NULL | NULL | NULL | NULL | NULL | NULL | NULL | NULL | NULL | NULL | NULL | NULL | NULL | NULL | NULL | NULL | NULL | NULL | NULL | NULL | NULL | NULL | NULL | NULL | NULL | NULL | NULL | NULL | NULL | NULL | NULL | NULL
Impact of Recycled Concrete and Ceramic Fillers on the Performance of Cementitious Systems: Microstructural, Mechanical, and Durability Aspects | Tianjun Han, Diego Aponte, Susana Valls, Marilda Barra Bizinotto | Recycling | 2025 | https://doi.org/10.3390/recycling10030108 | FHH (recycled concrete filler) and FHC (recycled ceramic-concrete mixed filler) | NULL | TEXT | "This study investigates two CDW-derived fillers, FHH (recycled concrete filler) and FHC (recycled ceramic-concrete mixed filler)..." | Construction and demolition waste (CDW) | NULL | TEXT | "This study investigates two CDW-derived fillers... produced from construction demolition waste by the Spanish company Adec Global" | NULL | NULL | TEXT | NULL | NULL | NULL | TEXT | NULL | NULL | NULL | TEXT | NULL | NULL | NULL | TEXT | NULL | NULL | NULL | TEXT | NULL | NULL | NULL | TEXT | NULL | NULL | NULL | TEXT | NULL | NULL | NULL | TEXT | NULL | NULL | NULL | TEXT | NULL | NULL | NULL | TEXT | NULL | NULL | NULL | TEXT | NULL | 0.528 | NULL | TABLE | Table 2: "W/B Ratio: 0.528" (for mortars) | Figure 1 | NULL | GRAPH/FIGURE | "The particle size distribution determined by laser diffraction is shown in Figure 1." | NULL | NULL | TEXT | NULL | FHH: 10.6; FHC: 14.1 | µm | TEXT | "The median particle sizes of OPC, FHH, and FHC were determined to be 13.5 µm, 10.6 µm, and 14.1 µm, respectively." | NULL | NULL | TEXT | NULL | NULL | NULL | TEXT | NULL | NULL | NULL | TEXT | NULL | NULL | NULL | TEXT | NULL | NULL | NULL | TEXT | NULL | NULL | NULL | TEXT | NULL | NULL | NULL | TEXT | NULL | FHH: 2.64; FHC: 2.62 | g/cm³ | TEXT | "...recycled concrete filler (FHH), with a calculated density of 2.64 g/cm3... recycled ceramic-concrete mixed filler (FHC), with a calculated density of 2.62 g/cm3..." | FHH: 47.93; FHC: 58.13 | % | TABLE | Table 1: FHH = 47.93, FHC = 58.13 | FHH: 18.52; FHC: 13.04 | % | TABLE | Table 1: FHH = 18.52, FHC = 13.04 | FHH: 6.25; FHC: 8.96 | % | TABLE | Table 1: FHH = 6.25, FHC = 8.96 | FHH: 2.31; FHC: 3.2 | % | TABLE | Table 1: FHH = 2.31, FHC = 3.2 | FHH: 2.82; FHC: 1.1 | % | TABLE | Table 1: FHH = 2.82, FHC = 1.1 | FHH: 0.5; FHC: 1.17 | % | TABLE | Table 1: FHH = 0.5, FHC = 1.17 | NULL | NULL | TEXT | NULL | FHH: 2.06; FHC: 2.53 | % | TABLE | Table 1: FHH = 2.06, FHC = 2.53 | FHH: 18.35; FHC: 10.14 | % | TABLE | Table 1: FHH = 18.35, FHC = 10.14 | FHH: MnO = 0.04, Others = 1.22; FHC: MnO = 0.05, Others = 1.68 | % | TABLE | Table 1: FHH MnO = 0.04, Others = 1.22; FHC MnO = 0.05, Others = 1.68 | Ettringite, albite, biotite, microcline, calcite, quartz, dolomite (both); Gypsum, kaolinite (FHC) | NULL | TEXT | Section 3.1.1: "...ettringite, albite, biotite, microcline, calcite, quartz, and dolomite... gypsum peak and a weak kaolinite peak were identified in FHC" | Higher dolomite and calcite in FHH | NULL | TEXT | Section 3.1.1: "FHH contains higher amounts of dolomite and calcite compared to FHC..." | NULL | NULL | TEXT | Section 3.1.1: "As XRD primarily detects crystalline phases, the presence of amorphous content cannot be excluded." | Non-pozzolanic | NULL | TEXT | Section 3.1.3: "...since both values are outside of the effective [OH-] range, neither material is pozzolanic." | NULL | NULL | TEXT | NULL | NULL | NULL | TEXT | NULL | Figure 8 | NULL | GRAPH/FIGURE | Figure 8: Semi-adiabatic calorimetry test results showing temperature evolution over time | FHH: [OH-] = 3.20 mmol/L, [CaO] = 1.72 mmol/L; FHC: [OH-] = 2.40 mmol/L, [CaO] = 11.15 mmol/L | mmol/L | TEXT | Section 3.1.3: "For FHH, the hydroxide and calcium ion concentrations are 3.20 mmol/L and 1.72 mmol/L, and, for FHC, the values are 2.40 mmol/L and 11.15 mmol/L..." | 10%, 20%, 30% | vol.% | TABLE | Table 2 & Table 3: "Substitution Degree (vol.%)" | 10% | vol.% | TEXT | Section 4 (Conclusions): "At a 10% replacement level, the compressive strength of FHC-cement systems reached approximately 54 MPa at 56 days, comparable to OPC..." | 7-Day: Control: ~41.5 (GRAPH-DERIVED) 10% FHH: ~38.9 (GRAPH-DERIVED) 20% FHH: ~34.9 (GRAPH-DERIVED) 30% FHH: ~31.0 (GRAPH-DERIVED) 10% FHC: ~38.9 (GRAPH-DERIVED) 20% FHC: ~36.5 (GRAPH-DERIVED) 30% FHC: ~32.9 (GRAPH-DERIVED) 28-Day: Control: ~48.0 (GRAPH-DERIVED) 10% FHH: 46.8 (GRAPH-DERIVED) 20% FHH: ~37.6 (GRAPH-DERIVED) 30% FHH: ~36.2 (GRAPH-DERIVED) 10% FHC: ~47.5 (GRAPH-DERIVED) 20% FHC: ~43.8 (GRAPH-DERIVED) 30% FHC: ~38.7 (GRAPH-DERIVED) 56-Day: Control: ~54.0 (GRAPH-DERIVED) 10% FHH: ~50.0 (GRAPH-DERIVED) 20% FHH: ~44.2 (GRAPH-DERIVED) 30% FHH: ~41.1 (GRAPH-DERIVED) 10% FHC: ~52.2 (GRAPH-DERIVED) 20% FHC: ~47.0 (GRAPH-DERIVED) 30% FHC: ~42.0 (GRAPH-DERIVED) | MPa | MULTIPLE SOURCES | Figure 12 (Graphs) & Section 3.3.2 text: "At 56 days of curing, FHC mortars showed reductions of 3.3%, 13.0%, and 22.2% for 10%, 20%, and 30% replacement degrees... FHH mortars were 7.4%, 18.1%, and 23.9%. At 28 days..." | NULL | % | TEXT | NULL | NULL | NULL | TEXT | NULL | NULL | NULL | TEXT | NULL | Control: 140 10% FHH: 148 20% FHH: 149 30% FHH: 147 10% FHC: 148 20% FHC: 146 30% FHC: 145 | min | TABLE | Table 3: "Initial Setting Time (min)" | Control: 210 10% FHH: 249 20% FHH: 290 30% FHH: 256 10% FHC: 256 20% FHC: 272 30% FHC: 257 | min | TABLE | Table 3: "Final Setting Time (min)" | 7-Day: Control: ~7.3 (GRAPH-DERIVED) 10% FHH: ~8.5 20% FHH: ~7.8 (GRAPH-DERIVED) 30% FHH: 7.5 10% FHC: ~7.7 (GRAPH-DERIVED) 20% FHC: ~7.6 (GRAPH-DERIVED) 30% FHC: 7.4 28-Day: Control: ~8.5 (GRAPH-DERIVED) 10% FHH: ~8.8 (GRAPH-DERIVED) 20% FHH: ~8.1 (GRAPH-DERIVED) 30% FHH: ~8.0 (GRAPH-DERIVED) 10% FHC: ~8.7 20% FHC: ~8.7 30% FHC: ~8.7 56-Day: Control: ~9.2 (GRAPH-DERIVED) 10% FHH: ~9.8 20% FHH: ~8.9 (GRAPH-DERIVED) 30% FHH: ~8.5 (GRAPH-DERIVED) 10% FHC: ~8.7 (GRAPH-DERIVED) 20% FHC: ~8.7 (GRAPH-DERIVED) 30% FHC: ~8.7 (GRAPH-DERIVED) | MPa | MULTIPLE SOURCES | Figure 11 (Graphs) & Section 3.3.2 text: "FHH mortar samples exhibiting the highest flexural strength at approximately 8.5 MPa... drop to 7.5 MPa for FHH and 7.4 MPa for FHC at a 30% substitution ratio..." | 10% FHH (7-Day): +16.2% | % | TEXT | Section 3.3.2: "...FHH mortar samples exhibiting the highest flexural strength at approximately 8.5 MPa, which is about 16.2% higher than the OPC." | NULL | NULL | TEXT | NULL | NULL | NULL | TEXT | NULL
Performance of concrete containing waste demolished concrete powder as a partial substitute for cement | Muhammad Haroon, Raja Bilal Nasar Khan and Anwar Khitab | International Journal of Building Pathology and Adaptation | 2025 | 10.1108/IJBPA-01-2024-0002 | Waste demolished concrete powder (WDP) | NULL | TEXT | "This work intends to recycle waste demolished concrete powder (WDP) as a partial replacement for cement in making new concrete." | Demolished concrete from a local building that collapsed during a recent earthquake | NULL | TEXT | "The demolished concrete was taken from a local building that collapsed during a recent earthquake in the locality." | Ball milling operation and grinding | NULL | TEXT | "The concrete was crushed by a ball milling operation. It was then ground to make a powder." | Passed through sieve # 200 (75 µm) | NULL | TEXT | "The powder was further passed through sieve # 200 and the passing materials were used as a fractional substitute of cement." | Thermal activation / Thermal pre-treatment | NULL | TEXT | "The powder was heated to 825°C for thermal activation." | 825°C temperature | °C | TEXT | "The powder was heated to 825°C for thermal activation." | NULL | NULL | NULL | NULL | 825 | °C | TEXT | "The demolished concrete powder was heated up to a temperature of 825°C (thermal pre-treatment)." | NULL | NULL | NULL | NULL | Ball milling and grinding | NULL | TEXT | "The concrete was crushed by a ball milling operation. It was then ground to make a powder." | NULL | NULL | NULL | NULL | NULL | NULL | NULL | NULL | NULL | NULL | NULL | NULL | 0.6 | NULL | TEXT | "For each case, the water to cement ratio was preserved as 0.6." | 30% finer than 75 µm; 60% finer than 0.4 mm | % | TEXT | "Figure 1 demonstrates that 30% of the particles are finer than 75 µm (sieve # 200), and 60% of the particles are finer than 0.4 mm." | NULL | NULL | NULL | NULL | NULL | NULL | NULL | NULL | NULL | NULL | NULL | NULL | NULL | NULL | NULL | NULL | NULL | NULL | NULL | NULL | NULL | NULL | NULL | NULL | NULL | NULL | NULL | NULL | NULL | NULL | NULL | NULL | 2.46 | NULL | TEXT | "The WDP has a specific gravity of 2.46, whereas the specific gravity of cement is 3.15." | NULL | NULL | NULL | NULL | 45.48 (Before heat treatment); 44.15 (After heat treatment) | % | TABLE | "Table 4. Chemical composition of waste concrete powder: SiO2 Before heat treatment (%): 45.48; After heat treatment (%): 44.15" | 37.07 (Before heat treatment); 38.84 (After heat treatment) | % | TABLE | "Table 4. Chemical composition of waste concrete powder: CaO Before heat treatment (%): 37.07; After heat treatment (%): 38.84" | 8.37 (Before heat treatment); 9.08 (After heat treatment) | % | TABLE | "Table 4. Chemical composition of waste concrete powder: Al2O3 Before heat treatment (%): 8.37; After heat treatment (%): 9.08" | 4.79 (Before heat treatment); 4.10 (After heat treatment) | % | TABLE | "Table 4. Chemical composition of waste concrete powder: Fe2O3 Before heat treatment (%): 4.79; After heat treatment (%): 4.10" | NULL | NULL | NULL | NULL | 1.94 (Before heat treatment); 1.58 (After heat treatment) | % | TABLE | "Table 4. Chemical composition of waste concrete powder: SO3 Before heat treatment (%): 1.94; After heat treatment (%): 1.58" | NULL | NULL | NULL | NULL | 1.43 (Before heat treatment); 1.45 (After heat treatment) | % | TABLE | "Table 4. Chemical composition of waste concrete powder: K2O Before heat treatment (%): 1.43; After heat treatment (%): 1.45" | NULL | NULL | NULL | NULL | TiO2: 0.56 (Before), 0.46 (After); MnO: 0.09 (Before), 0.09 (After); SrO: 0.08 (Before), 0.08 (After); ZnO: 0.11 (Before), 0.06 (After); Cr2O3: 0.05 (Before), 0.05 (After); V2O5: 0.02 (Before), 0.02 (After) | % | TABLE | "Table 4. Chemical composition of waste concrete powder" | Calcium silicate, Calcite | NULL | TEXT | "Figure 2 shows that the intensity of Calcium silicate as well as Calcite decreases with heat treatment." | NULL | NULL | NULL | NULL | NULL | NULL | NULL | NULL | NULL | NULL | NULL | NULL | NULL | NULL | NULL | NULL | NULL | NULL | NULL | NULL | NULL | NULL | NULL | NULL | Lower cementing value due to presence of lime / reduced crystallinity upon heating | NULL | TEXT | "...in the present study, the rise in workability is attributed to lower cementing value of the waste powder." and "Thermal pre-treatment reduces the crystallinity of the material..." | 20 | % | TEXT | "...and the specimens containing waste demolished concrete powder as a 20% partial replacement of OPC." | NULL | NULL | NULL | NULL | C0 (7-day): 9; C20 (7-day): 8.1; C0 (28-day): 17.5; C20 (28-day): 14 | MPa | TEXT / GRAPH/FIGURE | "A decrement within a 20% limit was found in compressive strength." and Figure 5 values: "9", "8.1", "17.5", "14" | 7-day: 90; 28-day: 80 | % | TEXT | "There is a decrease of 10% in strength at 7 days and a decrease of 20% at 28 days." | NULL | NULL | NULL | NULL | NULL | NULL | NULL | NULL | NULL | NULL | NULL | NULL | NULL | NULL | NULL | NULL | C0 (7-day): 2.9; C20 (7-day): 2.7; C0 (28-day): 4.9; C20 (28-day): 4.2 | MPa | GRAPH/FIGURE | Figure 7 graph values: "2.9", "2.7", "4.9", "4.2" | 7-day: 94; 28-day: 86 | % | TEXT | "The results indicate a 6% decrease in strength at 7 days, followed by a more substantial 14% decrease at 28 days." | NULL | NULL | NULL | NULL | NULL | NULL | NULL | NULL
Hydration characteristics of cement blended with thermally reactivated recycled concrete demolition waste | Tamer H. A. Hasanin, Sultan A. Alsahli, Hamud A. Altaleb, Basmah H. Alshammari & M. A. Tantawy | Scientific Reports | 2026 | https://doi.org/10.1038/s41598-025-31881-7 | Concrete demolition waste (CDW) / Fine activated CDW / Separated fine cement | N/A | TEXT | "This study investigates the hydration behavior of cement pastes blended with concrete demolition waste (CDW)..." | Concrete demolition waste | N/A | TEXT | "...concrete demolition waste (CDW) that has been thermally activated..." | Grinding and crushing with a hammer, followed by grinding with an electric mill and screening through two screens | N/A | TEXT | "The three main components of the CDW (cement, fine aggregate (sand), and coarse aggregate (gravel)) were separated by grinding and crushing with a hammer. The fine aggregate and cement components of the CDW were extracted by a further grinding stage using an electric mill and two screens with opening sizes of 1.25 and 0.25-mm." | Screen opening sizes: 1.25 mm and 0.25 mm | mm | TEXT | "...two screens with opening sizes of 1.25 and 0.25-mm." | Thermal treatment (calcination) | N/A | TEXT | "...CDW was thermally treated in a muffle furnace..." | Heating rate: 10 °C/min | °C/min | TEXT | "...at a rate of around 10°C per minute." | NULL | NULL | NULL | NULL | 300 to 900 (specifically tested at 300, 500, 700, 900) | °C | TEXT / TABLE | "...thermally treated in a muffle furnace for 2.5 h at temperatures between 300 and 900°C with a 200°C increase..." | 2.5 | h | TEXT | "...thermally treated in a muffle furnace for 2.5 h..." | NULL | NULL | NULL | NULL | NULL | NULL | NULL | NULL | NULL | NULL | NULL | NULL | Air cooling after furnace removal | N/A | TEXT | "The activated CDW was removed from the furnace at the end of the run and quickly cooled in air." | 0.50 | N/A | TEXT | "A calorimeter was used to measure the heat of decomposition when cement and water were mixed at a ratio of 0.50%." | PSD curves shown in Fig. 3 for CDW, CDW300, CDW500, CDW700, CDW900 | N/A | GRAPH/FIGURE | "The particle size distribution PSD curves for original and activated CDW are shown in Fig. 3." | NULL | NULL | NULL | NULL | NULL | NULL | NULL | NULL | NULL | NULL | NULL | NULL | NULL | NULL | NULL | NULL | CDW: 851; CDW300: 836; CDW500: 768; CDW700: 751; CDW900: 1046 | m²/kg | GRAPH/FIGURE | Figure 3 shows "CDW SSA: 851 m²/kg", "CDW300 SSA: 836 m²/kg", "CDW500 SSA: 768 m²/kg", "CDW700 SSA: 751 m²/kg", "CDW900 SSA: 1046 m²/kg". | NULL | NULL | NULL | NULL | NULL | NULL | NULL | NULL | NULL | NULL | NULL | NULL | NULL | NULL | NULL | NULL | NULL | NULL | NULL | NULL | 25.75 | Wt% | TABLE | Table 4 reports CDW SiO2 as 25.75 Wt%. | 52.18 | Wt% | TABLE | Table 4 reports CDW CaO as 52.18 Wt%. | 2.38 | Wt% | TABLE | Table 4 reports CDW Al2O3 as 2.38 Wt%. | 1.86 | Wt% | TABLE | Table 4 reports CDW Fe2O3 as 1.86 Wt%. | 2.51 | Wt% | TABLE | Table 4 reports CDW MgO as 2.51 Wt%. | 2.16 | Wt% | TABLE | Table 4 reports CDW SO3 as 2.16 Wt%. | 0.46 | Wt% | TABLE | Table 4 reports CDW Na2O as 0.46 Wt%. | 0.62 | Wt% | TABLE | Table 4 reports CDW K2O as 0.62 Wt%. | 11.65 | Wt% | TABLE | Table 4 reports CDW LOI as 11.65 Wt%. | Cl: 0.21 | Wt% | TABLE | Table 4 reports CDW Cl as 0.21 Wt%. | Quartz, Calcite, Portlandite, Feldspar, Mica, Calcium silicate phases | N/A | TEXT / GRAPH/FIGURE | "Quartz... Calcite... Portlandite... feldspar and mica... calcium silicate phases" (Page 8, Figure 5 caption). | Approximate composition: 46% hydration products, 13% portlandite, 7% carbonation products, 3% moisture, 34% unhydrated cement and fine aggregate | % | TABLE | Table 2: "46% hydration products", "13% portlandite", "7% carbonation products", "3% Moisture", "34% is unhydrated cement and fine aggregate". | NULL | NULL | NULL | NULL | At 500 °C, acts as a mild pozzolan; activation at 700 °C improves silica and alumina availability. | N/A | TEXT | "FTIR and XRD analyses reveal that CDW activated at 500 °C acts as a mild pozzolan... At 700 °C, activation improves silica and alumina availability..." | NULL | NULL | NULL | NULL | NULL | NULL | NULL | NULL | NULL | NULL | NULL | NULL | Weight loss results from TGA up to 900 °C: 100 °C (3% moisture loss), 300 °C (5.4% loss), 600 °C (8.5% loss), 900 °C (11.7% loss). | % | TABLE | Table 2: "Weight loss results of CDW powder activated at 100–900 °C". | 10, 20, 30, 40 | % | TEXT / TABLE | "mixtures were made by substituting activated cement for Portland cement clinker in amounts ranging from 10 to 40% by weight..." | 20–30% (general optimal); 10–20% (best application strategy) | % | TEXT | "Optimal mechanical and durability properties are achieved at 20-30% CDW substitution." and "The best application strategy is a 10-20% substitution rate..." | GRAPH-DERIVED: 3-day (30–65), 7-day (40–80), 28-day (60–110) across 10–40R300 mixes | kg/cm² | GRAPH/FIGURE | Graph-derived from Figure 8 ("Compressive strength of hydrated cement pastes"). | NULL | NULL | NULL | NULL | NULL | NULL | NULL | NULL | NULL | NULL | NULL | NULL | NULL | NULL | NULL | NULL | NULL | NULL | NULL | NULL | NULL | NULL | NULL | NULL | NULL | NULL | NULL | NULL | NULL | NULL | NULL | NULL | NULL | NULL | NULL | NULL
The Effect of Activation Methods on the Mechanical Properties of Cement Mortars with Recycled Powder from Concrete Waste as a Cement Partial Replacement: A Review | Kubilay Kaptan, Sandra Cunha, José Aguiar | Sustainability | 2025 | 10.3390/su17104502 | RP, recycled powder, RCP, recycled concrete powder, RFP, recycled fine powder, WCP, waste concrete powder, RCF, recycled concrete fine, WCBP, waste concrete-brick powder | NULL | TEXT | "The use of recycled powder (RP) derived from construction and demolition waste (CDW) has several benefits... produces recycled concrete powder (RCP)..." | Concrete waste / Construction and Demolition Waste (CDW) | NULL | TEXT | "...recycled powder from concrete waste..." / "...derived from construction and demolition waste (CDW)..." | Crushing, sieving, ball milling, dry-grinding, wet-grinding | NULL | TEXT | "CDW may undergo the process of crushing and sieving to generate recycled aggregates... Following a specific duration of ball milling... 20 min to 40 min for dry-grinding, and 60 min to 80 min for wet-grinding..." | Grinding time: 20–40 min (dry-grinding), 60–80 min (wet-grinding), 30 min, 45 min, 60 min, 75 min, 90 min, 0 h, 0.5 h, 2 h, 6 h | min / hours | TEXT | "The recommended grinding duration for RP is between 20 min to 40 min for dry-grinding, and 60 min to 80 min for wet-grinding..." / "...grinding time (30 min, 45 min, 60 min, 75 min, and 90 min)..." | Mechanical, thermal, chemical, carbonation, mineral addition, nano-activation | NULL | TEXT | "...advantages and disadvantages of mechanical, thermal, chemical, carbonation, mineral addition, and nano-activation methods..." | Thermal activation temperatures, chemical activator dosages/modulus, carbonation cycles, nanomaterial content | NULL | TEXT | "...thermal activation treatment of RP is recommended to be between 600°C and 800°C..." | Cyclic carbonation, CO2 treatment | NULL | TEXT | "...cycle carbonization..." / "...CO2-treated mortars..." | 100°C, 200°C, 300°C, 400°C, 500°C, 600°C, 700°C, 800°C, 900°C, 1000°C, 1200°C | °C | TEXT / GRAPH/FIGURE | "...activation temperatures of 400 °C, 600 °C, and 800 °C..." / "Figure 9. Temperatures utilized for activation..." | NULL | NULL | NULL | NULL | Ball milling, dry grinding, wet grinding | NULL | TEXT | "...extensively utilized in ball mills... 20 min to 40 min for dry-grinding, and 60 min to 80 min for wet-grinding..." | 20 min, 30 min, 40 min, 45 min, 50 min, 60 min, 75 min, 80 min, 90 min, 0.5 h, 2 h, 6 h | min / hours | TEXT | "...grinding duration for RP is between 20 min to 40 min for dry-grinding, and 60 min to 80 min for wet-grinding..." | NULL | NULL | NULL | NULL | Chemical activators: CaO, NaOH, Ca(OH)2, CaSO4, Na2SO4, NaCl, CaCl2, water glass, Tannic acid (TA); Nano-activators: Nano-silica (NS) | % / modulus | TEXT | "...strong alkalis being CaO, NaOH, and Ca(OH)2. The often-utilized salts comprise CaSO4, Na2SO4, NaCl, and CaCl2..." / "...addition of 2% NS..." | NULL | NULL | NULL | NULL | Particles under 0.15 mm / 150 µm; Particles less than 10 µm | mm / µm | TEXT | "...large quantity of RP, under 0.15 mm..." / "...waste brick that have a particle size smaller than 150 µm..." / "...percentage of particles in RCP with a size of less than 10 µm..." | NULL | NULL | NULL | NULL | > 75 | µm | TEXT | "...large median particle size (D50) (D50 > 75 µm)..." | NULL | NULL | NULL | NULL | NULL | NULL | NULL | NULL | NULL | NULL | NULL | NULL | NULL | NULL | NULL | NULL | NULL | NULL | NULL | NULL | Elevated / High | NULL | TEXT | "...complex compositions of origin CDW, low reactivity, and higher water absorption." | NULL | NULL | NULL | NULL | NULL | NULL | NULL | NULL | Reported present | NULL | TEXT | "On the other hand, the composition of RP includes calcite (CaCO3), quartz (SiO2)..." | Reported present | NULL | TEXT | "...higher levels of calcium oxide (CaO) and SiO2 in RCP..." | NULL | NULL | NULL | NULL | NULL | NULL | NULL | NULL | NULL | NULL | NULL | NULL | NULL | NULL | NULL | NULL | NULL | NULL | NULL | NULL | NULL | NULL | NULL | NULL | NULL | NULL | NULL | NULL | NULL | NULL | NULL | NULL | Calcite (CaCO3), quartz (SiO2), AFt, AFm, portlandite (CH), C-S-H, unhydrated cement particles | NULL | TEXT | "On the other hand, the composition of RP includes calcite (CaCO3), quartz (SiO2), calcium aluminate ferrite trisubstituted (Aft), alumina ferric oxide monosubstituted (AFm), portlandite (CH), calcium silicate hydrate (C-S-H), and unhydrated cement particles..." | Calcite, quartz, AFt, AFm, portlandite, C-S-H | NULL | TEXT | "...composition of RP includes calcite (CaCO3), quartz (SiO2), calcium aluminate ferrite trisubstituted (Aft)..." | Amorphous SiO2, amorphous phase transformation upon grinding | NULL | TEXT | "...conversion of stable crystalline α-SiO2 in RP to the more stable β-SiO2 and ultimately to amorphous SiO2." | Low / Minimal activity without activation; enhances via grinding, thermal, or chemical treatment | NULL | TEXT | "...complex compositions of origin CDW, low reactivity, and higher water absorption." | NULL | NULL | NULL | NULL | > 60% to < 70% (after 45 min grinding); > 80% (post thermal and chemical activation) | % | TEXT | "The strength activity index (SAI) of RP after 45 min of grinding surpasses 60% but remains below 70%..." / "...achieving SAI over 80% post-RP activation..." | NULL | NULL | NULL | NULL | Secondary hydration with CH | NULL | TEXT | "...secondary hydration of the active Ca2+ and the hydration product CH..." | 2.4%, 2.6%, 5%, 6.1%, 7%, 7.5%, 10%, 12.5%, 15%, 20%, 22.5%, 25%, 30%, 35%, 40%, 45%, 50%, 60%, 75%, 80%, 90%, 100% | % | TEXT / GRAPH/FIGURE | "Figure 1. RP percentages utilized in mortar mixtures... 5% RP, 7% RP, 10% RP, 15% RP, 20% RP, 25% RP, 30% RP, 35% RP, 40% RP, 45% RP, 50% RP, 60% RP, 75% RP, 100% RP" | 20% to 30% | % | TEXT | "Many research results also show that the optimal replacement ratio for RP is between 20% and 30%" | Mechanical Activation: - ≤30% RP (7d): 34.6 MPa - >30% RP (7d): 18.5 MPa - ≤30% RP (28d): 52.1 MPa - >30% RP (28d): 28.5 MPa - ≤30% RP (90d): 62.2 MPa - >30% RP (90d): 42.5 MPa - 10% RP (28d): 45.6 MPa - 30% RP (28d): 32.3 MPa - 50% RP (28d): 18.3 MPa Thermal Activation: - Unactivated / 20°C (28d): 31.06 MPa - 400°C (28d): 32.42 MPa - 600°C (28d): 33.93 MPa - 700°C (28d): 34.7 MPa - 800°C (28d): 36.92 MPa - <600°C (7d): 15.7 MPa - ≥600°C (7d): 22.9 MPa - <600°C (28d): 36.8 MPa - ≥600°C (28d): 41.7 MPa Chemical Activation: - ≤2% Chemical component (7d): 24.2 MPa - >2% Chemical component (7d): 20.0 MPa - ≤2% Chemical component (28d): 31.7 MPa - >2% Chemical component (28d): 27.2 MPa Nano Activation: - ≤2% Nanosilica (7d): 23.0 MPa - >2% Nanosilica (7d): 18.0 MPa - ≤2% Nanosilica (28d): 37.6 MPa - >2% Nanosilica (28d): 31.7 MPa | MPa | MULTIPLE SOURCES | - "Figure 3. CS values for 7, 28, and 90 d of mortars with below and above 30% RP..." - "Figure 4. CS values for 28 d of mortars with 10%, 30% and 50% RP inclusion..." - "...CSs on 28 d of the recycled mortar with RCP activation temperatures of 400 °C, 600 °C, and 800 °C are 32.42, 33.93, and 36.92 MPa..." - "The 28 d strength attained a peak of 34.7 MPa at 700 °C..." - "Figure 11. CS values for 7, and 28 d of mortars with below and above 600°C treatment..." - "Figure 16. CS values for 7 d and 28 d of mortars with and without chemical activation..." - "Figure 19. CS values for 7 d and 28 d of mortars with and without nano activation..." | Mechanical Activation: Linear models reported: - 7d: Cr = 1 - 0.0107 × PRP + 1.0378 (R² = 0.89) - 28d: Cr = 1 - 0.0103 × PRP + 1.0151 (R² = 0.84) - 90d: Cr = 1 - 0.0105 × PRP + 1.0397 (R² = 0.94) | % / ratio | TEXT / GRAPH/FIGURE | "Equations (1)–(3) specify the variables employed in ascertaining CS of mortar incorporating RP..." | NULL | NULL | NULL | NULL | NULL | NULL | NULL | NULL | NULL | NULL | NULL | NULL | NULL | NULL | NULL | NULL | Mechanical Activation: - ≤30% RP (7d): 4.0 MPa - >30% RP (7d): 2.3 MPa - ≤30% RP (28d): 6.6 MPa - >30% RP (28d): 3.7 MPa - ≤30% RP (90d): 9.5 MPa - >30% RP (90d): 5.6 MPa - 10% RP (28d): 7.3 MPa - 30% RP (28d): 4.9 MPa - 50% RP (28d): 3.0 MPa Thermal Activation: - <600°C (7d): 3.3 MPa - ≥600°C (7d): 4.4 MPa - <600°C (28d): 7.5 MPa - ≥600°C (28d): 8.8 MPa | MPa | MULTIPLE SOURCES | - "Figure 6. FS values for 7 d, 28 d, and 90 d of mortars with below and above 30% RP..." - "Figure 7. FS values for 28 d of mortars with 10%, 30%, and 50% RP inclusion..." - "Figure 13. FS values for 7 d and 28 d of mortars with below and above 600°C treatment..." | Mechanical Activation: Linear models reported: - 7d: Fr = 1 - 0.0106 × PRP + 1.0370 (R² = 0.73) - 28d: Fr = 1 - 0.0086 × PRP + 1.0511 (R² = 0.71) - 90d: Fr = 1 - 0.0093 × PRP + 1.0605 (R² = 0.84) | % / ratio | TEXT / GRAPH/FIGURE | "Equations (4)–(6) specify the variables employed in ascertaining the FS of mortar incorporating RP..." | NULL | NULL | NULL | NULL | NULL | NULL | NULL | NULL
Effect of recycled concrete powder on the rheological properties of cement paste: New findings | Tian Li, Rita Nogueira, Jorge de Brito, Paulina Faria, Jiaping Liu | Cement and Concrete Composites | 2025 | 10.1016/j.cemconcomp.2024.105873 | Recycled concrete powder (RCP) | - | TEXT | Recycled concrete powder (RCP)... | Waste concrete with a strength class of 60 MPa and an age of 15 years | - | TEXT | The RCP used was crushed from waste concrete with a strength class of 60 MPa and an age of 15 years. | Crushing and sieving | - | TEXT | The RCP used was crushed from waste concrete... It was sieved to obtain a particle size less than 75 µm... | Sieved to obtain a particle size less than 75 µm | - | TEXT | It was sieved to obtain a particle size less than 75 µm... | NULL | - | TEXT | NULL | NULL | - | TEXT | NULL | NULL | - | TEXT | NULL | NULL | - | TEXT | NULL | NULL | - | TEXT | NULL | NULL | - | TEXT | NULL | NULL | - | TEXT | NULL | NULL | - | TEXT | NULL | NULL | - | TEXT | NULL | 0.3 | - | TEXT | ...in which the water-to-binder ratio is 0.3 by mass... | Figure 1 | - | GRAPH/FIGURE | Fig. 1. Particle size distribution of cement, RCP, and C_RCP_X%. | 2.504 | µm | TABLE | Table 2: RCP D10 = 2.504 | 29.881 | µm | TABLE | Table 2: RCP D50 = 29.881 | 81.52 | µm | TABLE | Table 2: RCP D90 = 81.520 | NULL | - | TEXT | NULL | 2630 | cm²/g | TABLE | Table 2: RCP Specific surface area (cm²/g) = 2630 | NULL | - | TEXT | NULL | NULL | - | TEXT | NULL | NULL | - | TEXT | NULL | NULL | - | TEXT | NULL | NULL | - | TEXT | NULL | 61.182 | % | TABLE | Table 1: RCP SiO2 = 61.182 | 8.234 | % | TABLE | Table 1: RCP CaO = 8.234 | 15.207 | % | TABLE | Table 1: RCP Al2O3 = 15.207 | 7.176 | % | TABLE | Table 1: RCP Fe2O3 = 7.176 | 2.574 | % | TABLE | Table 1: RCP MgO = 2.574 | 0.172 | % | TABLE | Table 1: RCP SO3 = 0.172 | 1.457 | % | TABLE | Table 1: RCP Na2O = 1.457 | 3.088 | % | TABLE | Table 1: RCP K2O = 3.088 | NULL | - | TEXT | NULL | TiO2: 0.909 | % | TABLE | Table 1: RCP TiO2 = 0.909 | NULL | - | TEXT | NULL | NULL | - | TEXT | NULL | NULL | - | TEXT | NULL | NULL | - | TEXT | NULL | NULL | - | TEXT | NULL | NULL | - | TEXT | NULL | NULL | - | TEXT | NULL | NULL | - | TEXT | NULL | 0, 5, 10, 15, 20, 25 | % | TEXT | ...the substitution ratio of cement with RCP is 0%, 5%, 10%, 15%, 20%, and 25%, also by mass. | NULL | - | TEXT | NULL | NULL | - | TEXT | NULL | NULL | - | TEXT | NULL | NULL | - | TEXT | NULL | NULL | - | TEXT | NULL | NULL | - | TEXT | NULL | NULL | - | TEXT | NULL | NULL | - | TEXT | NULL | NULL | - | TEXT | NULL | NULL | - | TEXT | NULL | NULL | - | TEXT | NULL
Developing fully recycled alkali-activated mortar made with waste concrete fines as a substitute for both binder and sand: Multi-properties evaluation | Zhiming Ma, Yuanhui Wu, Kun Fang, Youchao Zhang, Changqing Wang | Construction and Building Materials | 2025 | https://doi.org/10.1016/j.conbuildmat.2025.141323 | Waste concrete fines (WCF) / WCF | NULL | TEXT | This study aims to develop fully recycled AAM by substituting GGBS-FA binders and natural sand with WCF in GGBS-FA-based AAM. | Waste concrete obtained from a building demolition site in Yangzhou, China | NULL | TEXT | The waste concrete was obtained from a building demolition site in Yangzhou, China. The waste concrete, with a w/b ratio of 0.5 and a compressive strength of approximately 40 MPa, was used to produce WCF. | Drying, jaw crushing, ball mill coarse grinding, and sieving | NULL | TEXT | Initially, the waste concrete was completely dried and then crushed into small particles using a jaw crusher. Next, the obtained small particles of waste concrete were subjected to coarse grinding using ball mill. Finally, sieving was performed to obtain WCF with a particle size of less than 150 µm. | Particle size < 150 µm | µm | TEXT | ...sieving was performed to obtain WCF with a particle size of less than 150 µm. | Sodium silicate solution (alkali activation) | NULL | TEXT | Therefore, a sodium silicate solution with a 1.4 silica modulus and an 8.0% alkali dosage was selected for preparing fully recycled WCF-AAM... | 1.4 silica modulus, 8.0% alkali dosage | % | TEXT | ...a sodium silicate solution with a 1.4 silica modulus and an 8.0% alkali dosage was selected... | NULL | NULL | NULL | NULL | NULL | NULL | NULL | NULL | NULL | NULL | NULL | NULL | NULL | NULL | NULL | NULL | NULL | NULL | NULL | NULL | NULL | NULL | NULL | NULL | NULL | NULL | NULL | NULL | 0.4 | NULL | TEXT | ...water-to-binder (w/b) ratio set at 1.0 and 0.4, respectively. / Moreover, with a w/b ratio of 0.4 for WCF-AAM... | Particle size < 150 µm; Cumulative and difference distributions shown in Fig. 1(c) | µm / % | MULTIPLE SOURCES | ...sieving was performed to obtain WCF with a particle size of less than 150 µm. / Fig. 1(c) Particle size (µm) vs Cumulative distribution (%) / Difference distribution (%) | NULL | NULL | NULL | NULL | NULL | NULL | NULL | NULL | NULL | NULL | NULL | NULL | Similar average particle size to GGBS and FA | NULL | TEXT | The WCF had a similar average particle size to GGBS and FA. | NULL | NULL | NULL | NULL | NULL | NULL | NULL | NULL | NULL | NULL | NULL | NULL | NULL | NULL | NULL | NULL | NULL | NULL | NULL | NULL | NULL | NULL | NULL | NULL | Reported present as component / mineral constituent | NULL | TEXT | WCF mainly consists of SiO2 CaCO3 along with small amounts of C-S-H and CH. | NULL | NULL | NULL | NULL | NULL | NULL | NULL | NULL | NULL | NULL | NULL | NULL | NULL | NULL | NULL | NULL | NULL | NULL | NULL | NULL | NULL | NULL | NULL | NULL | NULL | NULL | NULL | NULL | NULL | NULL | NULL | NULL | Calcium, silicon, and aluminum elements | NULL | TEXT | WCF is rich in calcium, silicon, and aluminum elements... | Quartz (SiO2), Calcite (CaCO3), Portlandite (Ca(OH)2), Ettringite, Gypsum | NULL | MULTIPLE SOURCES | ...the XRD pattern indicated that WCF primarily consisted of SiO2, CaCO3, Ca(OH)2 ettringite, and the hydration products. / Fig. 1(c) Calcite, Gypsum, Quartz, CaCO3, SiO2, Ca(OH)2, Ettringite | SiO2, CaCO3, Ca(OH)2, ettringite, hydrated C-S-H gel / C-S-H | NULL | TEXT | WCF mainly consists of SiO2 CaCO3 along with small amounts of C-S-H and CH. / ...WCF primarily consisted of SiO2, CaCO3, Ca(OH)2 ettringite, and the hydration products. | Hydrated C-S-H gel | NULL | TEXT | WCF contained a certain proportion of hydrated C-S-H gel... | Exhibited certain alkali-activation activity / supplementary cementitious material characteristics and pozzolanic activity | NULL | TEXT | WCF exhibited certain alkali-activation activity... / WCF is rich in calcium, silicon, and aluminum elements, exhibiting supplementary cementitious material characteristics and pozzolanic activity... | NULL | NULL | NULL | NULL | NULL | NULL | NULL | NULL | NULL | NULL | NULL | NULL | Secondary polymerization reaction of C-S-H in WCF generating new C(N)-A-S-H gels | NULL | TEXT | ...primarily due to the secondary polymerization reaction of C-S-H in WCF, which generated new C(N)-A-S-H gels. | 30%, 50%, 70%, 100% (for GGBS-FA binders) | % | TEXT | ...the specimens AAM-Control, WCF-30FG, WCF-50FG, WCF-70FG, and WCF-100FG represented AAM where WCF was used to replace 30%, 50%, 70%, and 100% of GGBS-FA binders by mass, respectively. | 30%–50% (GRAPH-DERIVED) | % | GRAPH/FIGURE | Fig. 7 and Fig. 8 show optimal balance of compressive/flexural strength and microstructural performance at 30%–50% replacement levels; TEXT: "Notably, fully recycled AAM prepared by simultaneously replacing 30-50% of both binders and natural sand with WCF exhibited mechanical strengths that were comparable to or even superior to those of the AAM-Control." | 3-day: AAM-Control: 46.2 WCF-30FG: 42.0 WCF-50FG: 38.8 WCF-70FG: 30.2 WCF-100FG: 19.1 WCF-30NS: 51.8 WCF-50NS: 53.7 WCF-70NS: 55.9 WCF-100NS: 56.8 30FG+30NS: 46.3 50FG+50NS: 42.1 70FG+70NS: 32.5 100FG+100NS: 21.3 100FG+30NS: 23.5 100FG+50NS: 25.8 100FG+70NS: 27.9 100NS+30FG: 52.1 100NS+50FG: 45.3 100NS+70FG: 35.8 28-day: AAM-Control: 69.3 WCF-30FG: 63.1 WCF-50FG: 58.2 WCF-70FG: 45.3 WCF-100FG: 28.7 WCF-30NS: 77.7 WCF-50NS: 80.6 WCF-70NS: 83.9 WCF-100NS: 85.2 30FG+30NS: 69.4 50FG+50NS: 63.0 70FG+70NS: 48.2 100FG+100NS: 37.3 100FG+30NS: 31.2 100FG+50NS: 33.5 100FG+70NS: 35.1 100NS+30FG: 78.1 100NS+50FG: 68.2 100NS+70FG: 52.4 | MPa | MULTIPLE SOURCES | "The 28-day compressive strength of AAM-Control, WCF-100FG, WCF-100NS, 50FG+50NS, and 100FG+ 100NS were 69.3, 28.7, 85.2, 63.0, and 37.3 MPa, respectively." / "The 28-day compressive strengths of AAM-Control, 30FG+30NS, 50FG+50NS, and 100FG+100NS were 69.3, 69.4, 63.0, and 37.3 MPa, respectively." / Values for other mixes are derived from Fig. 6, Fig. 7, and Fig. 8 (GRAPH/FIGURE). | WCF as Binder Replacement (28d): WCF-30FG: -9.0% (91.0% of control) WCF-50FG: -16.0% (84.0% of control) WCF-70FG: -34.7% (65.3% of control) WCF-100FG: -58.6% (41.4% of control) WCF as Sand Replacement (28d): WCF-30NS: +12.1% (112.1% of control) WCF-50NS: +16.3% (116.3% of control) WCF-70NS: +21.0% (121.0% of control) WCF-100NS: +22.9% (122.9% of control) | % | TEXT | "Compared to AAM-Control, the compressive strengths of WCF-30FG, WCF-50FG, WCF-70FG, and WCF-100FG decreased by 9.0%, 16.0%, 34.7%, and 58.6%, respectively..." / "...the compressive strength of WCF-30NS, WCF-50NS, WCF-70NS, and WCF-100NS was 12.1%, 16.3%, 21.0%, and 22.9% larger than that of AAM-Control..." | NULL | NULL | NULL | NULL | NULL | NULL | NULL | NULL | Reduced / shortened setting time (exact value not reported) | NULL | TEXT | ...the substitution of WCF for binders and natural sand slightly shortened the setting time of AAM... | NULL | NULL | NULL | NULL | 28-day: AAM-Control: 9.8 (or ~9.7–9.8) WCF-30FG: 9.3 WCF-50FG: 8.4 WCF-70FG: 6.9 WCF-100FG: 5.1 WCF-30NS: 10.4 WCF-50NS: 11.0 WCF-70NS: 10.3 WCF-100NS: 9.9 100FG+100NS: 5.3 (Other mix flexural strengths shown in Figs. 6, 7, 8) | MPa | MULTIPLE SOURCES | "...similarly, the flexural strengths decreased by 5.1%, 14.5%, 29.3%, and 48.1%." / "...the flexural strength of WCF-30NS, WCF-50NS, WCF-70NS, and WCF-100NS was 5.8%, 11.8%, 5.4%, and 1.4% greater than that of AAM-Control." / "The 28-day compressive and flexural strengths of 100FG+100NS were 37.3 and 5.3 MPa, respectively." / Fig. 6, Fig. 7, Fig. 8 (GRAPH/FIGURE). | WCF as Binder Replacement (28d): WCF-30FG: -5.1% (94.9% of control) WCF-50FG: -14.5% (85.5% of control) WCF-70FG: -29.3% (70.7% of control) WCF-100FG: -48.1% (51.9% of control) WCF as Sand Replacement (28d): WCF-30NS: +5.8% (105.8% of control) WCF-50NS: +11.8% (111.8% of control) WCF-70NS: +5.4% (105.4% of control) WCF-100NS: +1.4% (101.4% of control) | % | TEXT | "...similarly, the flexural strengths decreased by 5.1%, 14.5%, 29.3%, and 48.1%." / "...the flexural strength of WCF-30NS, WCF-50NS, WCF-70NS, and WCF-100NS was 5.8%, 11.8%, 5.4%, and 1.4% greater than that of AAM-Control." | 28-day Drying Shrinkage: AAM-Control: 0.497% (or ~0.50%) WCF-30FG: ~0.65% WCF-50FG: ~0.89% WCF-70FG: ~1.13% WCF-100FG: 1.516% WCF-30NS: ~0.466% WCF-50NS: ~0.456% WCF-70NS: ~0.500% WCF-100NS: 0.554% | % | MULTIPLE SOURCES | Fig. 2(a), Fig. 3(a), Fig. 4, Fig. 5 (GRAPH/FIGURE) / TEXT: "Specifically, compared to the 28-day drying shrinkage of AAM-Control, the 28-day drying shrinkage of WCF-30FG, WCF-50FG, WCF-70FG, and WCF-100FG increased by 31.6%, 78.2%, 126.7%, and 204.9%, respectively." / "Specifically, the 28-day drying shrinkage of WCF-30NS, WCF-50NS, WCF-70NS, and WCF-100NS was 6.2% smaller, 8.3% smaller, 0.5% higher, and 11.5% higher, respectively, compared to that of AAM-Control." | WCF as Binder Replacement (28d): WCF-30FG: +31.6% WCF-50FG: +78.2% WCF-70FG: +126.7% WCF-100FG: +204.9% WCF as Sand Replacement (28d): WCF-30NS: -6.2% WCF-50NS: -8.3% WCF-70NS: +0.5% WCF-100NS: +11.5% | % | TEXT | "Specifically, compared to the 28-day drying shrinkage of AAM-Control, the 28-day drying shrinkage of WCF-30FG, WCF-50FG, WCF-70FG, and WCF-100FG increased by 31.6%, 78.2%, 126.7%, and 204.9%, respectively." / "Specifically, the 28-day drying shrinkage of WCF-30NS, WCF-50NS, WCF-70NS, and WCF-100NS was 6.2% smaller, 8.3% smaller, 0.5% higher, and 11.5% higher, respectively, compared to that of AAM-Control."
Influence of particle size and content of recycled concrete powder on the hydration and compressive strength of Portland cement-based materials | Alice Vilela Nair, Nahúm Gamalier Cayo Chileno, Joaquin Humberto Aquino Rocha, Romildo Dias Toledo Filho | Innovative Infrastructure Solutions | 2025 | https://doi.org/10.1007/s41062-025-02286-2 | Recycled Concrete Powder (RCP) | NULL | TEXT | This study investigated the potential of recycled concrete powder (RCP), a byproduct of concrete recycling processes, as a sustainable supplementary cementitious material (SCM). | Concrete waste from a precast concrete facility in Rio de Janeiro, Brazil | NULL | TEXT | The RCP was sourced from concrete waste from a precast concrete facility in Rio de Janeiro, Brazil. | Sieving and steel ball mill grinding | NULL | TEXT | Initially, the concrete waste was sieved through a #100 mesh (150 µm) and the passing fraction was labeled RCP1. The retained material was divided into two portions and ground in a steel ball mill for varying durations: 30 min to produce RCP2 and 120 min to yield RCP3. | Mesh size: #100 mesh (150 µm); Milling type: steel ball mill; Grinding durations: 0 min (RCP1), 30 min (RCP2), 120 min (RCP3) | NULL | TEXT | Initially, the concrete waste was sieved through a #100 mesh (150 µm) and the passing fraction was labeled RCP1. The retained material was divided into two portions and ground in a steel ball mill for varying durations: 30 min to produce RCP2 and 120 min to yield RCP3. | Mechanical grinding | NULL | TEXT | ...ground in a steel ball mill for varying durations: 30 min to produce RCP2 and 120 min to yield RCP3. | Grinding durations: 30 min (RCP2), 120 min (RCP3) | NULL | TEXT | ...ground in a steel ball mill for varying durations: 30 min to produce RCP2 and 120 min to yield RCP3. | NULL | NULL | NULL | NULL | NULL | NULL | NULL | NULL | NULL | NULL | NULL | NULL | Steel ball mill grinding | NULL | TEXT | ...ground in a steel ball mill for varying durations: 30 min to produce RCP2 and 120 min to yield RCP3. | 0 min (RCP1), 30 min (RCP2), 120 min (RCP3) | min | TEXT | ...ground in a steel ball mill for varying durations: 30 min to produce RCP2 and 120 min to yield RCP3. | NULL | NULL | NULL | NULL | NULL | NULL | NULL | NULL | 0.40 | NULL | TEXT | The water-to-cement ratio (w/c) was fixed at 0.40 to ensure optimal workability. |  |  |  |  | RCP1: 9.17 RCP2: 1.98 RCP3: 1.29 | µm | TABLE | Table 2 Physical properties of the materials: D10 (µm) -> RCP1: 9.17, RCP2: 1.98, RCP3: 1.29 | RCP1: 74.79 RCP2: 13.94 RCP3: 9.57 | µm | TABLE | Table 2 Physical properties of the materials: D50 (µm) -> RCP1: 74.79, RCP2: 13.94, RCP3: 9.57 | RCP1: 199.84 RCP2: 54.65 RCP3: 44.86 | µm | TABLE | Table 2 Physical properties of the materials: D90 (µm) -> RCP1: 199.84, RCP2: 54.65, RCP3: 44.86 | NULL | NULL | NULL | NULL |  |  |  |  | NULL | NULL | NULL | NULL | NULL | NULL | NULL | NULL | NULL | NULL | NULL | NULL | RCP1: 2.69 RCP2: 2.68 RCP3: 2.68 | g/cm³ | TABLE | Table 2 Physical properties of the materials: Specific density (g/cm3) -> RCP1: 2.69, RCP2: 2.68, RCP3: 2.68 | NULL | NULL | NULL | NULL | RCP1: 18.23 RCP2: 18.32 RCP3: 17.75 | % | TABLE | Table 3 Chemical composition of the materials (%): SiO2 -> RCP1: 18.23, RCP2: 18.32, RCP3: 17.75 | RCP1: 50.67 RCP2: 49.53 RCP3: 50.03 | % | TABLE | Table 3 Chemical composition of the materials (%): CaO -> RCP1: 50.67, RCP2: 49.53, RCP3: 50.03 | RCP1: 11.64 RCP2: 12.42 RCP3: 10.75 | % | TABLE | Table 3 Chemical composition of the materials (%): Al2O3 -> RCP1: 11.64, RCP2: 12.42, RCP3: 10.75 | RCP1: 5.11 RCP2: 5.48 RCP3: 6.51 | % | TABLE | Table 3 Chemical composition of the materials (%): Fe2O3 -> RCP1: 5.11, RCP2: 5.48, RCP3: 6.51 | NULL | NULL | NULL | NULL | RCP1: 2.21 RCP2: 2.01 RCP3: 1.98 | % | TABLE | Table 3 Chemical composition of the materials (%): SO3 -> RCP1: 2.21, RCP2: 2.01, RCP3: 1.98 | NULL | NULL | NULL | NULL | RCP1: 2.01 RCP2: 2.40 RCP3: 2.61 | % | TABLE | Table 3 Chemical composition of the materials (%): K2O -> RCP1: 2.01, RCP2: 2.40, RCP3: 2.61 | RCP1: 8.52 RCP2: 8.40 RCP3: 8.42 | % | TABLE | Table 3 Chemical composition of the materials (%): LOI -> RCP1: 8.52, RCP2: 8.40, RCP3: 8.42 | Others: RCP1: 1.61, RCP2: 1.44, RCP3: 1.95 | % | TABLE | Table 3 Chemical composition of the materials (%): Others -> RCP1: 1.61, RCP2: 1.44, RCP3: 1.95 | Calcite, Quartz, Muscovite | NULL | TEXT | In RCP samples, peaks corresponding to calcite (C), quartz (Q), and muscovite (M) are identified. | NULL | NULL | NULL | NULL | NULL | NULL | NULL | NULL | Non-pozzolanic according to ASTM C618 | NULL | TEXT | However, RCP cannot be classified as a pozzolanic material according to ASTM C618 [30], as the sum of SiO2, Al2O3, and Fe2O3 is below 70%, and the LOI exceeds 6%. | NULL | NULL | NULL | NULL | NULL | NULL | NULL | NULL | At 3 h: 95PC5RCP1: 13.22, 90PC10RCP1: 10.22, 85PC15RCP1: 10.20, 95PC5RCP2: 11.48, 90PC10RCP2: 11.76, 85PC15RCP2: 12.06, 95PC5RCP3: 11.67, 90PC10RCP3: 11.74, 85PC15RCP3: 12.12 At 6 h: 95PC5RCP1: 64.97, 90PC10RCP1: 52.99, 85PC15RCP1: 51.20, 95PC5RCP2: 61.33, 90PC10RCP2: 60.32, 85PC15RCP2: 62.02, 95PC5RCP3: 60.12, 90PC10RCP3: 60.12, 85PC15RCP3: 62.32 At 12 h: 95PC5RCP1: 170.87, 90PC10RCP1: 159.21, 85PC15RCP1: 152.73, 95PC5RCP2: 172.46, 90PC10RCP2: 167.08, 85PC15RCP2: 164.11, 95PC5RCP3: 172.52, 90PC10RCP3: 167.32, 85PC15RCP3: 164.47 At 24 h: 95PC5RCP1: 234.53, 90PC10RCP1: 224.27, 85PC15RCP1: 215.61, 95PC5RCP2: 237.50, 90PC10RCP2: 234.21, 85PC15RCP2: 222.99, 95PC5RCP3: 237.61, 90PC10RCP3: 235.10, 85PC15RCP3: 223.61 At 72 h: 95PC5RCP1: 300.63, 90PC10RCP1: 290.90, 85PC15RCP1: 281.44, 95PC5RCP2: 303.41, 90PC10RCP2: 294.51, 85PC15RCP2: 286.59, 95PC5RCP3: 303.76, 90PC10RCP3: 294.74, 85PC15RCP3: 288.05 At 168 h: 95PC5RCP1: 325.95, 90PC10RCP1: 316.02, 85PC15RCP1: 306.17, 95PC5RCP2: 328.99, 90PC10RCP2: 319.45, 85PC15RCP2: 310.75, 95PC5RCP3: 329.58, 90PC10RCP3: 319.96, 85PC15RCP3: 317.80 | J/g cement | TABLE | Table 5 Cumulative heat release at different hydration periods | NULL | NULL | NULL | NULL | 5%, 10%, 15% | % | TEXT | ...included three replacement levels of Portland cement with RCP: 5%, 10%, and 15%. | Up to 10% (using finest RCP fraction, RCP3) | % | TEXT | Importantly, replacement levels up to 10% using the finest RCP fraction yielded mechanical properties comparable to the reference... | 7 Days: Reference: 59.62; 95PC5RCP1: 60.91; 90PC10RCP1: 59.33; 85PC15RCP1: 52.88; 95PC5RCP2: 59.94; 90PC10RCP2: 57.98; 85PC15RCP2: 51.37; 95PC5RCP3: 61.70; 90PC10RCP3: 55.89; 85PC15RCP3: 53.05 28 Days: Reference: 76.58; 95PC5RCP1: 72.98; 90PC10RCP1: 68.31; 85PC15RCP1: 53.71; 95PC5RCP2: 69.69; 90PC10RCP2: 62.36; 85PC15RCP2: 62.64; 95PC5RCP3: 72.17; 90PC10RCP3: 70.56; 85PC15RCP3: 64.81 56 Days: Reference: 83.69; 95PC5RCP1: 80.55; 90PC10RCP1: 71.81; 85PC15RCP1: 70.40; 95PC5RCP2: 82.53; 90PC10RCP2: 73.85; 85PC15RCP2: 70.48; 95PC5RCP3: 80.68; 90PC10RCP3: 76.42; 85PC15RCP3: 67.87 | MPa | MULTIPLE SOURCES | Figure 11 (a, b, c) graphs and text under "Compressive strength" section ("For RCP1... at 7 days, the 5% and 10% replacement... showing an increase of 2.16% and a decrease of 0.49%... 15% replacement resulted in a reduction of 11.30%..."). | 7 Days: 95PC5RCP1: 102.16%; 90PC10RCP1: 99.51%; 85PC15RCP1: 88.70%; 95PC5RCP2: 100.54%; 90PC10RCP2: 97.25%; 85PC15RCP2: 86.16%; 95PC5RCP3: 103.49%; 90PC10RCP3: 93.74%; 85PC15RCP3: 88.98% 28 Days: 95PC5RCP1: 95.30%; 90PC10RCP1: 89.20%; 85PC15RCP1: 70.13%; 95PC5RCP2: 91.00%; 90PC10RCP2: 81.43%; 85PC15RCP2: 81.79%; 95PC5RCP3: 94.24%; 90PC10RCP3: 92.14%; 85PC15RCP3: 84.63% 56 Days: 95PC5RCP1: 96.25%; 90PC10RCP1: 85.80%; 85PC15RCP1: 84.12%; 95PC5RCP2: 98.61%; 90PC10RCP2: 88.24%; 85PC15RCP2: 84.22%; 95PC5RCP3: 96.40%; 90PC10RCP3: 91.31%; 85PC15RCP3: 81.10% | % | TEXT | Text under "Compressive strength" section explicitly reports percentage reductions/gains relative to reference: "showing an increase of 2.16% and a decrease of 0.49%, respectively... reduction of 11.30%... At 28 days... progressive strength reductions of 4.70%, 10.80%, and 29.87%... At 56 days... 3.75%, 14.20%, and 15.88%..." | Reference: 338.95; 95PC5RCP1: 325.95; 90PC10RCP1: 316.02; 85PC15RCP1: 306.17; 95PC5RCP2: 328.99; 90PC10RCP2: 319.45; 85PC15RCP2: 310.75; 95PC5RCP3: 329.58; 90PC10RCP3: 319.96; 85PC15RCP3: 317.80 | J/g cement | TABLE | Table 5 Cumulative heat release at different hydration periods: 168 h | 168 h (7 Days): 95PC5RCP1: 96.16% (decreased by 3.84%); 95PC5RCP2: 97.06% (decreased by 2.94%); 95PC5RCP3: 97.24% (decreased by 2.76%) | % | TEXT | ...the cumulative heat values for 95PC5RCP1, 95PC5RCP2, and 95PC5RCP3 had decreased by 3.84%, 2.94%, and 2.76%, respectively, compared to the reference mixture. | NULL | NULL | NULL | NULL | NULL | NULL | NULL | NULL | NULL | NULL | NULL | NULL | NULL | NULL | NULL | NULL | NULL | NULL | NULL | NULL | NULL | NULL | NULL | NULL
Durability of cement mortars containing fine demolition wastes as supplementary cementitious materials | Anna Tokareva, Danièle Waldmann | Construction and Building Materials | 2025 | https://doi.org/10.1016/j.conbuildmat.2025.141316 | Fine demolition waste powders (Concrete Screenings [CS], Mixed Screenings [MS], Washing Mud [WM]) | - | TEXT | "In this study, three types of fine demolition waste provided by the Belgian company Tradecowall were used for the preparation of mortar specimens... The three types of demolition waste fines utilized were: Concrete Screening Waste (CS)... Mixed Screening Waste (MS)... Washing Mud (WM)..." | Fine demolition waste provided by Tradecowall (Belgium); screenings of recycled concrete aggregates, recycled mixed aggregates, and mud from recycled mixed aggregates washing | - | TEXT | "...three types of fine demolition waste provided by the Belgian company Tradecowall were used... derived from screening of recycled concrete aggregates, recycled mixed aggregates and mud from recycled mixed aggregates washing..." | Drying, two-stage crushing (jaw crusher and impact mill), and sieving | - | TEXT | "The waste materials underwent drying at 105 °C until reaching constant mass, followed by a two-stage crushing process. Preliminary crushing was done using a jaw crusher, and final crushing employed an impact mill with a 2 mm mesh bottom sieve. Post-crushing, the materials were sieved using a 125 µm mesh sieve, resulting in two fractions: 0/125 µm and 0.125/2 mm. Only the 0/125 µm fraction was used in this study." | Drying temperature: 105 °C; Bottom sieve mesh: 2 mm; Final sieve mesh: 125 µm (fraction used: 0/125 µm) | - | TEXT | "The waste materials underwent drying at 105 °C until reaching constant mass... impact mill with a 2 mm mesh bottom sieve. Post-crushing, the materials were sieved using a 125 µm mesh sieve, resulting in two fractions: 0/125 µm and 0.125/2 mm. Only the 0/125 µm fraction was used in this study." | Thermal activation (calcination) | - | TEXT | "Subsequently, these materials were calcined in a muffle furnace at 500 °C for 2 hours..." | Heating rate: 10 °C/min, natural cooling in closed furnace | - | TEXT | "...with a heating rate of 10 °C/min and allowed to cool naturally in a closed furnace." | NULL | NULL | NULL | NULL | 500 | °C | TEXT | "...calcined in a muffle furnace at 500 °C for 2 hours..." | 2 | hours | TEXT | "...calcined in a muffle furnace at 500 °C for 2 hours..." | NULL | NULL | NULL | NULL | NULL | NULL | NULL | NULL | NULL | NULL | NULL | NULL | NULL | NULL | NULL | NULL | 0.5 | - | TEXT | "The water-to-binder (w/b) and sand-to-binder (s/b) ratios for all mixtures were fixed at 0.5 and 3, respectively." | NULL | NULL | NULL | NULL | NULL | NULL | NULL | NULL | NULL | NULL | NULL | NULL | NULL | NULL | NULL | NULL | NULL | NULL | NULL | NULL | NULL | NULL | NULL | NULL | NULL | NULL | NULL | NULL | CS before calcination: 5620 MS before calcination: 5316 WM before calcination: 5436 CS after calcination (500 °C): 5539 MS after calcination (500 °C): 5049 WM after calcination (500 °C): 5105 | cm²/g | TABLE | Table 1: "Blaine SSA before calcination (cm²/g): CS = 5620, MS = 5316, WM = 5436"; "Blaine SSA after calcination at 500 °C (cm²/g): CS = 5539, MS = 5049, WM = 5105" | NULL | NULL | NULL | NULL | CS before calcination: 2.444 MS before calcination: 2.547 WM before calcination: 2.509 CS after calcination (500 °C): 2.527 MS after calcination (500 °C): 2.591 WM after calcination (500 °C): 2.613 | g/cm³ | TABLE | Table 1: "Specific gravity before calcination (g/cm³): CS = 2.444, MS = 2.547, WM = 2.509"; "Specific gravity after calcination at 500°C (g/cm³): CS = 2.527, MS = 2.591, WM = 2.613" | NULL | NULL | NULL | NULL | CS: 28.42 MS: 41.94 WM: 44.60 | mass-% | TABLE | Table 1: "SiO2 (mass-%): CS = 28.42, MS = 41.94, WM = 44.60" | CS: 33.29 MS: 21.24 WM: 17.76 | mass-% | TABLE | Table 1: "CaO (mass-%): CS = 33.29, MS = 21.24, WM = 17.76" | CS: 5.90 MS: 8.10 WM: 9.42 | mass-% | TABLE | Table 1: "Al2O3 (mass-%): CS = 5.90, MS = 8.10, WM = 9.42" | CS: 4.12 MS: 5.51 WM: 5.83 | mass-% | TABLE | Table 1: "Fe2O3 (mass-%): CS = 4.12, MS = 5.51, WM = 5.83" | CS: 1.63 MS: 1.11 WM: 1.37 | mass-% | TABLE | Table 1: "MgO (mass-%): CS = 1.63, MS = 1.11, WM = 1.37" | CS: 0.80 MS: 2.56 WM: 1.27 | mass-% | TABLE | Table 1: "SO3 (mass-%): CS = 0.80, MS = 2.56, WM = 1.27" | CS: 0.35 MS: 0.47 WM: 0.30 | mass-% | TABLE | Table 1: "Na2O (mass-%): CS = 0.35, MS = 0.47, WM = 0.30" | CS: 1.25 MS: 2.15 WM: 2.30 | mass-% | TABLE | Table 1: "K2O (mass-%): CS = 1.25, MS = 2.15, WM = 2.30" | CS: 23.50 MS: 15.60 WM: 15.90 | mass-% | TABLE | Table 1: "LOI (mass-%): CS = 23.50, MS = 15.60, WM = 15.90" | TiO2: CS: 0.45 MS: 0.77 WM: 0.81 MnO: CS: 0.12 MS: 0.11 WM: 0.11 P2O5: CS: 0.17 MS: 0.44 WM: 0.34 | mass-% | TABLE | Table 1: "TiO2 (mass-%): CS = 0.45, MS = 0.77, WM = 0.81"; "MnO (mass-%): CS = 0.12, MS = 0.11, WM = 0.11"; "P2O5 (mass-%): CS = 0.17, MS = 0.44, WM = 0.34" | Quartz, Calcite, Feldspars, Muscovite, Dolomite, Gypsum, Chlorites | - | TEXT | "The mineralogical composition of MS and WM was predominantly quartz, whereas CS contained both quartz and calcite in equal proportions. Calcite was also present in MS and WM... significant amounts of feldspars and muscovite were identified in all... MS did not contain dolomite, in contrast to CS and WM. Similarly, gypsum was absent in CS... CS was the only waste that included clay minerals, specifically chlorites." | NULL | NULL | NULL | NULL | NULL | NULL | NULL | NULL | NULL | NULL | NULL | NULL | NULL | NULL | NULL | NULL | NULL | NULL | NULL | NULL | NULL | NULL | NULL | NULL | NULL | NULL | NULL | NULL | 20 | % | TEXT | "A 20% substitution rate for Portland cement, performed by mass, was chosen, based on the optimal results from previous studies [37–42]." | NULL | NULL | NULL | NULL | REF (0%): 60.22 CS105 (20%): 50.19 MS105 (20%): 49.56 WM105 (20%): 47.79 CS500 (20%): 53.45 MS500 (20%): 52.28 WM500 (20%): 51.38 | MPa | MULTIPLE SOURCES | Section 4.1: "...reference specimen (60.2 MPa)... CS105, MS105, and WM105 were 50.2 MPa, 49.6 MPa, and 47.8 MPa respectively, while for the mortars with CS500, MS500, and WM500, these values were 53.5 MPa, 52.3 MPa, and 51.4 MPa, respectively." & Fig 3a exact values printed: REF = 60.22, CS105 = 50.19, MS105 = 49.56, WM105 = 47.79, CS500 = 53.45, MS500 = 52.28, WM500 = 51.38 | REF: 100 CS105: 83 MS105: 82 WM105: 79 CS500: 89 MS500: 87 WM500: 85 | % | GRAPH/FIGURE | Fig. 3b exact reported values: REF = 100, CS105 = 83, MS105 = 82, WM105 = 79, CS500 = 89, MS500 = 87, WM500 = 85 (graph-derived) | NULL | NULL | NULL | NULL | NULL | NULL | NULL | NULL | NULL | NULL | NULL | NULL | NULL | NULL | NULL | NULL | NULL | NULL | NULL | NULL | NULL | NULL | NULL | NULL | REF: 122 (graph-derived) CS105: 126 MS105: 115 WM105: 134 CS500: 112 MS500: 100 WM500: 112 | µm/m | MULTIPLE SOURCES | Section 4.3: "At 90 days, the shrinkage values for CS105, MS105, and WM105 were 126 µm/m, 115 µm/m, and 134 µm/m respectively. For CS500, MS500, and WM500, the values were 112 µm/m, 100 µm/m, and 112 µm/m, respectively." & Fig. 6: REF final shrinkage value ~ 122 µm/m (graph-derived) | NULL | NULL | NULL | NULL
Improvement of mechanical properties of high-volume recycled powder concrete by a novel compression casting method | Zhihao Wang, Yu-Fei Wu | Construction and Building Materials | 2025 | https://doi.org/10.1016/j.conbuildmat.2024.139485 | Concrete powder (CP) | NULL | TEXT | "yielding concrete powder (CP), brick powder (BP) and glass powder (GP)." | Concrete waste, a by-product of recycled aggregate production | NULL | TEXT | "Concrete waste, a by-product of recycled aggregate production, and brick waste from old lightweight foam bricks, were provided by a local supplier in Shenzhen." | Finely ground in ball mills and sieved | NULL | TEXT | "these solid wastes were finely ground in ball mills and sieved to obtain micro-powders with particle size of less than 75 µm" | Particle size less than 75 µm | µm | TEXT | "to obtain micro-powders with particle size of less than 75 µm" | NULL | NULL | TEXT | "Importantly, these CP, BP and GP were not subjected to any physical and chemical treatment (such as calcination or carbonization)." | NULL | NULL | TEXT | "without the need for additional materials or chemical treatments" | NULL | NULL | TEXT | "were not subjected to any physical and chemical treatment (such as calcination or carbonization)." | NULL | NULL | TEXT | "were not subjected to any physical and chemical treatment (such as calcination or carbonization)." | NULL | NULL | TEXT | "were not subjected to any physical and chemical treatment (such as calcination or carbonization)." | NULL | NULL | TEXT | "were not subjected to any physical and chemical treatment (such as calcination or carbonization)." | NULL | NULL | TEXT | Not reported in paper. | NULL | NULL | TEXT | Not reported in paper. | NULL | NULL | TEXT | Not reported in paper. | 0.63; 0.43 | NULL | TABLE | "w/b ... 0.63 ... 0.43" | Over 99% < 75 µm | % | TEXT | "with over 99% of the particles being smaller than 75 µm." | NULL | NULL | TEXT | Not reported in paper. | 10.1 | µm | TEXT | "Median particle size (D50) for OPC, CP, BP and GP was 10.0 µm, 10.1 µm, 7.9 µm and 21.8 µm, respectively" | NULL | NULL | TEXT | Not reported in paper. | NULL | NULL | TEXT | Not reported in paper. | NULL | NULL | TEXT | Not reported in paper. | NULL | NULL | TEXT | Not reported in paper. | NULL | NULL | TEXT | Not reported in paper. | NULL | NULL | TEXT | Not reported in paper. | NULL | NULL | TEXT | Not reported in paper. | NULL | NULL | TEXT | Not reported in paper. | 60.53 | % | TABLE | "CP ... SiO2 ... 60.53" | 17.51 | % | TABLE | "CP ... CaO ... 17.51" | 12.15 | % | TABLE | "CP ... Al2O3 ... 12.15" | 2.72 | % | TABLE | "CP ... Fe2O3 ... 2.72" | 1.17 | % | TABLE | "CP ... MgO ... 1.17" | 1.37 | % | TABLE | "CP ... SO3 ... 1.37" | 0.73 | % | TABLE | "CP ... Na2O ... 0.73" | 3.03 | % | TABLE | "CP ... K2O ... 3.03" | NULL | NULL | TEXT | Not reported in paper. | TiO2: 0.29; Others: 0.49 | % | TABLE | "CP ... TiO2 ... 0.29 ... Others ... 0.49" | Quartz, C-S-H crystals | NULL | TEXT | "The CP and BP mainly contain quartz with a small amount of C-S-H crystals." | Quartz, C-S-H crystals | NULL | TEXT | "The CP and BP mainly contain quartz with a small amount of C-S-H crystals." | NULL | NULL | TEXT | Not reported in paper. | High reactivity / Low reactivity compared to OPC | NULL | TEXT | "This acceleration is attributed to the high fineness of CP and BP (see Fig. 2(a)) and their high content of reactive SiO2 and Al2O3." / "due to the low reactivity of RPs" | NULL | NULL | TEXT | Not reported in paper. | NULL | NULL | TEXT | Not reported in paper. | Paste with 45% CP reduced cumulative heat release by 33% compared to normal OPC paste at 72 h | % | TEXT | "For instance, the heat released by the paste blended with 45% CP was reduced by 33% compared to the normal OPC paste." | Heat release rate peak time accelerated | NULL | TEXT | "the initial hydration reaction rate of blend pastes accelerated with increasing proportions of CP or BP, thereby shortening the peak time of the heat release rate" | 15%, 30%, 45% | % | TEXT | "proportions of RPs replacing OPC (i.e., 15%, 30%, and 45%)." | 45% | % | TEXT | "This supports CP and GP as viable replacements for 45% of OPC through compression casting without compromising concrete performance." | 20.61 (N-0.63-CP15); 49.69 (C-0.63-CP15); 16.12 (N-0.63-CP30); 42.34 (C-0.63-CP30); 10.90 (N-0.63-CP45); 33.05 (C-0.63-CP45); 39.73 (N-0.43-CP15); 66.77 (C-0.43-CP15); 34.73 (N-0.43-CP30); 64.28 (C-0.43-CP30); 27.00 (N-0.43-CP45); 53.52 (C-0.43-CP45) | MPa | TABLE | "N-0.63-CP15 ... 20.61 ... C-0.63-CP15 ... 49.69 ... N-0.63-CP30 ... 16.12 ... C-0.63-CP30 ... 42.34 ... N-0.63-CP45 ... 10.90 ... C-0.63-CP45 ... 33.05 ... N-0.43-CP15 ... 39.73 ... C-0.43-CP15 ... 66.77 ... N-0.43-CP30 ... 34.73 ... C-0.43-CP30 ... 64.28 ... N-0.43-CP45 ... 27.00 ... C-0.43-CP45 ... 53.52" | N-0.63-CP15: -33%; N-0.63-CP30: -47%; N-0.63-CP45: -64%; N-0.43-CP45: -41%; C-0.63-OPC: +88%; C-0.63-CP15: +141%; C-0.63-CP30: +163%; C-0.63-CP45: +203%; C-0.43-OPC: +68%; C-0.43-CP15: +68%; C-0.43-CP30: +85%; C-0.43-CP45: +98%; C-0.63-CP30 vs N-0.63-OPC: +38%; C-0.43-CP30 vs N-0.43-OPC: +41% | % | TEXT | "compressive strength of normal-cast specimens with CP proportion of 15%, 30% and 45% decreased by 33%, 47% and 64%" / "increased by 88%, 141%, 163% and 203%" / "these four indices changed to 68%, 68%, 85% and 98%" / "compressive strengths of specimens containing 30% CP, BP or GP was generally 38% (or 41 %)... higher than normal-cast concrete with 100% OPC as binder" | NULL | NULL | TEXT | Not reported in paper (measured up to 72 h). | -33% (for 45% CP paste at 72 h) | % | TEXT | "the heat released by the paste blended with 45% CP was reduced by 33% compared to the normal OPC paste." | NULL | NULL | TEXT | Not reported in paper. | NULL | NULL | TEXT | Not reported in paper. | NULL | NULL | TEXT | Not reported in paper. | NULL | NULL | TEXT | Not reported in paper. | NULL | NULL | TEXT | Not reported in paper. | NULL | NULL | TEXT | Not reported in paper.
Mechanical properties and microstructures of thermally activated ultrafine recycled fine powder cementitious materials | Muwang Wei, Liuyi Chen, Nengzhong Lei, Huawei Li, Lei Huang | Construction and Building Materials | 2025 | https://doi.org/10.1016/j.conbuildmat.2025.141195 | Recycled fine powder (RFP), Ultrafine recycled fine powder (URFP), Thermally activated ultrafine recycled fine powder (TAURFP) | None | TEXT | In this study, the impacts of recycled fine powder (RFP), ultrafine recycled fine powder (URFP), and thermally activated ultrafine recycled fine powder (TAURFP) on the properties of RFP-cement-based mortar were investigated... | Recycled fine powder (RFP) provided by Beijing City Green Source Environmental Protection Technology Co., Ltd. / waste concrete | None | TEXT | The RFP was provided by Beijing City Green Source Environmental Protection Technology Co., Ltd. | Ultrafine grinding using a fluidized bed air mill | None | TEXT | The RFP was ground into URFP using a fluidized bed air mill. This equipment, model ZJ-QLM30, was provided by Sichuan Zhongjin Powder Equipment Co., Ltd.... | Model ZJ-QLM30; Production capacity: 5–20 kg/h | kg/h | TEXT | This equipment, model ZJ-QLM30, was provided by Sichuan Zhongjin Powder Equipment Co., Ltd. and has a production capacity of 5–20 kg/h | Ultrafine mechanical grinding coupled with thermal activation | None | TEXT | High-efficiency methods of thermal activation and ultrafine grinding coupled with the activation of the RFP were innovatively proposed... | Heating rate: 5 °C/min; Target temperature: 700 °C; Duration: 2 h | °C, min, h | TEXT | ...the treatment parameters were set at a heating rate of 5 °C/min, and the target temperature was 700 °C. After reaching 700 °C, the sample was kept at that temperature for 2 h before being allowed to cool naturally. | NULL | NULL | TEXT | Not reported in the paper. | 700 | °C | TEXT | ...and the target temperature was 700 °C. | 2 | h | TEXT | After reaching 700 °C, the sample was kept at that temperature for 2 h before being allowed to cool naturally. | Ultrafine grinding via fluidized bed air mill | None | TEXT | This study employs a fluidized bed air mill to perform ultrafine grinding of RFP. | NULL | NULL | TEXT | Not reported in the paper. | NULL | NULL | TEXT | Not reported in the paper. | Heating rate of 5 °C/min; Muffle furnace model SXL-1230; Cooled naturally | °C/min | TEXT | The URFP was subsequently thermally activated into thermally activated TAURFP using a muffle furnace, model SXL-1230... set at a heating rate of 5 °C/min... allowed to cool naturally. | 0.50 | None | TABLE / TEXT | Table 4 gives Binder (OPC + RFP/URFP/TAURFP) = 450 g, Water = 225 g for all mixes (225 / 450 = 0.50). | RFP: D10 = 2.24 µm, D50 = 20.17 µm, D90 = 67.89 µm, X = 3.25; URFP: D10 = 1.94 µm, D50 = 4.52 µm, D90 = 9.36 µm, X = 1.64; TAURFP: D10 = 1.03 µm, D50 = 2.94 µm, D90 = 6.08 µm, X = 1.71 | µm | TABLE / GRAPH/FIGURE | Fig. 1 inset Table: "RFP: D10 2.24, D50 20.17, D90 67.89; URFP: D10 1.94, D50 4.52, D90 9.36; TAURFP: D10 1.03, D50 2.94, D90 6.08" | RFP: 2.24; URFP: 1.94; TAURFP: 1.03 | µm | TABLE / GRAPH/FIGURE | Fig. 1 inset Table | RFP: 20.17; URFP: 4.52; TAURFP: 2.94 | µm | TABLE / GRAPH/FIGURE | Fig. 1 inset Table | RFP: 67.89; URFP: 9.36; TAURFP: 6.08 | µm | TABLE / GRAPH/FIGURE | Fig. 1 inset Table | NULL | NULL | TEXT | Not explicitly reported (only D50/median particle size is reported). | NULL | NULL | TEXT | Not reported for RFP/URFP/TAURFP (reported only for OPC). | NULL | NULL | TEXT | Not reported in the paper. | NULL | NULL | TEXT | Not reported for RFP/URFP/TAURFP. | TAURFP > URFP > RFP; TAURFP water absorption reaches ~200% at 1 min and >225% at 60 min | % | GRAPH/FIGURE | Fig. 14 (Water absorption test graph): TAURFP displays ~200% at 1 min up to ~225% at 60 min. | NULL | NULL | TEXT | Not reported in the paper. | NULL | NULL | TEXT | Not reported in the paper. | 44.89 | Mass fraction (%) | TABLE | Table 2: Composition of OPC and the RFP. RFP SiO2 = 44.89% | 26.23 | Mass fraction (%) | TABLE | Table 2: RFP CaO = 26.23% | 13.28 | Mass fraction (%) | TABLE | Table 2: RFP Al2O3 = 13.28% | 4.48 | Mass fraction (%) | TABLE | Table 2: RFP Fe2O3 = 4.48% | 5.27 | Mass fraction (%) | TABLE | Table 2: RFP MgO = 5.27% | 1.07 | Mass fraction (%) | TABLE | Table 2: RFP SO3 = 1.07% | 1.71 | Mass fraction (%) | TABLE | Table 2: RFP Na2O = 1.71% | 1.80 | Mass fraction (%) | TABLE | Table 2: RFP K2O = 1.80% | NULL | NULL | TEXT | Not explicitly reported in chemical composition table. | Others: 1.26 | Mass fraction (%) | TABLE | Table 2: RFP Others = 1.26% | Calcite (CaCO3), Quartz (SiO2), Dolomite (CaMg(CO3)2), Albite, Phengite, Vaterite, Orthoclase, Corundum | None | TEXT / TABLE | Section 2.3.2, Fig. 2, Table 3 | RFP: Quartz 15.50%, Calcite 14.25%, Dolomite 8.75%, Albite 11.75%, Phengite 7.50%, Vaterite 8.63%, Others 5.00%; URFP: Quartz 11.75%, Calcite 13.38%, Dolomite 10.25%, Albite 8.25%, Phengite 11.50%, Vaterite 1.88%, Others 12.75%; TAURFP: Quartz 14.63%, Calcite 10.00%, Dolomite 1.13%, Albite 13.50%, Phengite 11.25%, Vaterite 0.00%, Others 6.63% | % | TABLE | Table 3: Main phase content of specimens (%) | RFP: 28.63%; URFP: 30.25%; TAURFP: 42.88% | % | TABLE | Table 3: Amorphous content of RFP, URFP, TAURFP | Weak pozzolanic effect observed via small active quartz and portlandite consumption | None | TEXT | Section 3.8.1: "...URFP and TAURFP may have a weak pozzolanic effect... URFP and TAURFP have weak pozzolanic effects." | NULL | NULL | TEXT | Not reported in the paper. | Meets Class I RFP-cement material activity index criteria | None | TEXT | Section 3.1: "Both systems meet the Class I RFP-cement material activity index criteria [44]..." | 72 h Cumulative Heat: B3 (45% RFP) = 169.46 J/g; C3 (45% URFP) = 181.62 J/g; D3 (45% TAURFP) = 209.05 J/g | J/g | TEXT | Section 3.3: "In Fig. 8(b), the cumulative hydration heat over 72 h for the groups is as follows: A0 (215.96 J/g), D3 (209.05 J/g), C3 (181.62 J/g), and B3 (169.46 J/g)." | Peak 2 hydration heat release rate: B3 = 0.95 mW/g at 10.4 h; C3 = 1.08 mW/g at 10 h; D3 = 2.97 mW/g at 8.8 h | mW/g, h | TEXT | Section 3.3: "The second peak of A0 is 1.55 mW/g at 16.6 h. In comparison, the peak for D3... advances to 8.8 h, with a higher value of 2.97 mW/g, followed by C3... peak of 1.08 mW/g at 10 h. B3... peak of 0.95 mW/g at 10.4 h." | 13.9% (62.5g), 30% (135g), 45% (202.5g), 60% (270g) | % | TABLE / TEXT | Table 4 (mixture proportions) & text ("at a 45% substitution rate", "substitution rate of 15%", 30%, 45%, 60%) | 45% (GRAPH-DERIVED) / 45% (for TAURFP) | % | TEXT / GRAPH/FIGURE | Section 3.1 & Abstract: "At a 45% substitution rate of TAURFP, the 28-day compressive strength of the RFP-cement-based mortar reached 43.1 MPa, which was 96.5% of the compressive strength of the reference cement group." | 3-day: A0: ~26.4, B1: ~21, C1: ~22, D1: ~24, B2: ~16, C2: ~18, D2: ~21, B3: ~11, C3: ~13.5, D3: ~18, B4: ~7, C4: ~9, D4: ~13.5; 7-day: A0: ~33, B1: ~27, C1: ~29, D1: ~31, B2: ~22, C2: ~25, D2: ~29, B3: ~16, C3: ~20, D3: ~28, B4: ~11, C4: ~14, D4: ~21; 28-day: A0: 44.7 (reported 44.7 MPa in Table 1), B1: ~38, C1: ~41, D1: ~43, B2: ~32, C2: ~36, D2: ~40, B3: 29.1 (or 31.6/21.8 with PS), C3: 31.4 (or 31.4/21.6 with PS), D3: 43.1 (or 41.3/44.7 with PS), B4: ~18, C4: ~23, D4: ~39 | MPa | TEXT / GRAPH/FIGURE | Fig. 6(b), Fig. 7, Section 3.1 & Abstract | At 45% TAURFP (D3) at 28 days: 96.5% of control (A0); C3 at 28 days: 70.1% of control; C4 at 28 days: 52.9% of control; D4 at 28 days: 89.5% of control | % | TEXT | Abstract & Section 3.1: "At a 45% substitution rate of TAURFP, the 28-day compressive strength... was 96.5% of the compressive strength of the reference cement group." Section 3.1: "...compressive strengths of C3 and C4 reached 70.1% and 52.9% that of Group A0... D3 and D4 reached 96.5% and 89.5%..." | Cumulative heat at 72 h (3 days): A0: 215.96; D3: 209.05; C3: 181.62; B3: 169.46 | J/g | TEXT | Section 3.3 (72-hour heat release reported; 7-day heat release not measured) | 72 h Cumulative Heat relative to A0: D3 = 96.8%; C3 = 84.1%; B3 = 78.5% | % | TEXT | Calculated directly from reported values in Section 3.3 (209.05/215.96 = 96.8%, 181.62/215.96 = 84.1%, 169.46/215.96 = 78.5%). | NULL | NULL | TEXT | Not reported for RFP mixes (only OPC control reported in Table 1 as 155 min). | NULL | NULL | TEXT | Not reported for RFP mixes (only OPC control reported in Table 1 as 239 min). | 3-day: A0: ~5.0, B1: ~4.2, C1: ~4.5, D1: ~4.8, B2: ~3.5, C2: ~3.8, D2: ~4.2, B3: ~2.8, C3: ~3.1, D3: ~3.8, B4: ~2.0, C4: ~2.3, D4: ~3.0; 7-day: A0: ~6.2, B1: ~5.2, C1: ~5.6, D1: ~6.0, B2: ~4.2, C2: ~4.8, D2: ~5.3, B3: ~3.3, C3: ~3.8, D3: ~4.9, B4: ~2.5, C4: ~3.0, D4: ~4.0; 28-day: A0: 6.5 (reported 6.5 MPa in Table 1), B1: ~6.0, C1: ~6.2, D1: ~6.4, B2: ~5.0, C2: ~5.4, D2: ~6.1, B3: ~4.0, C3: ~4.8, D3: ~6.0, B4: ~3.1, C4: ~3.8, D4: ~5.2 | MPa | TEXT / GRAPH/FIGURE | Fig. 6(a), Table 1 | NULL | NULL | TEXT | Exact relative percentage values for flexural strength are not explicitly reported in text. | NULL | NULL | TEXT | Shrinkage performance mentioned only as future recommendation / background review; not tested for RFP mixes in this study. | NULL | NULL | TEXT | Not reported in the paper.
Thermal-activated recycled cement powder synergized with fly ash as supplementary cementitious in Portland cement: Strength, microstructure and environmental benefits | Wen-qiang Zhai, Ruo-miao Sun, Yu-dong Xie, Hao-chen Ding, Yilin Su, Zhi-hai He | Construction and Building Materials | 2025 | https://doi.org/10.1016/j.conbuildmat.2025.141018 | Recycled cement powder (RCP) | NULL | TEXT | Recycled cement powder (RCP) is recovered from waste cement paste or the paste part from concrete... | Waste pure cement paste in the laboratory | NULL | TEXT | Taking into account the economy and convenience, RCMCW was obtained from the waste pure cement paste in the laboratory in this study. | Crushing using jaw crushers, grinding using a ball mill, screening, and calcination in a muffle furnace | NULL | TEXT | First, two specification crushers were used to crush the waste cement paste into aggregate with particle size < 10 mm. Afterwards, the aggregate was ground using a ball mill for 30 min and then screened through a 75 µm screen to obtain a finer powder. Finally, the fine powder was calcined in a muffle furnace and treated by thermal activation modification. | Jaw crusher crushing (<10 mm); Ball mill grinding for 30 min; Sieving through 75 µm screen | NULL | TEXT | ...crush the waste cement paste into aggregate with particle size < 10 mm. Afterwards, the aggregate was ground using a ball mill for 30 min and then screened through a 75 µm screen to obtain a finer powder. | Thermal activation (calcination) | NULL | TEXT | Finally, the fine powder was calcined in a muffle furnace and treated by thermal activation modification. | Heating rate of 10 °C/min from room temperature to target temperature (650 °C), peak temperature sustained for 2 h, cooling at room temperature | NULL | TEXT | The calcination temperature was increased from room temperature to the target temperature (650 °C) at a rate of 10 °C/min, and the peak temperature was sustained for 2 h... Afterwards, cooling was carried out in a laboratory room temperature environment. | NULL | NULL | NULL | NULL | 650 | °C | TEXT | ...target temperature (650 °C)... | 2 | h | TEXT | ...the peak temperature was sustained for 2 h... | NULL | NULL | NULL | NULL | NULL | NULL | NULL | NULL | NULL | NULL | NULL | NULL | NULL | NULL | NULL | NULL | 0.5 | NULL | TEXT | Mix proportions design in Table 2: Water = 225 kg/m³, Total binder (PC + RCP + FA) = 450 kg/m³, w/b = 225 / 450 = 0.5 | d50: 11.6 µm, sieved through 75 µm screen | NULL | TEXT | ...screened through a 75 µm screen...; "Moreover, the median particle sizes (d50) of cement, FA and RCP were 17.6 µm, 13.4 µm and 11.6 µm respectively..." | NULL | NULL | NULL | NULL | 11.6 | µm | TEXT | ...median particle sizes (d50) of cement, FA and RCP were 17.6 µm, 13.4 µm and 11.6 µm respectively (see Fig. 5). | NULL | NULL | NULL | NULL | NULL | NULL | NULL | NULL | NULL | NULL | NULL | NULL | NULL | NULL | NULL | NULL | NULL | NULL | NULL | NULL | NULL | NULL | NULL | NULL | NULL | NULL | NULL | NULL | NULL | NULL | NULL | NULL | 19.46 | wt% | TABLE | Table 1: RCP SiO2 = 19.46 wt% | 56.58 | wt% | TABLE | Table 1: RCP CaO = 56.58 wt% | 3.92 | wt% | TABLE | Table 1: RCP Al2O3 = 3.92 wt% | 3.15 | wt% | TABLE | Table 1: RCP Fe2O3 = 3.15 wt% | 2.78 | wt% | TABLE | Table 1: RCP MgO = 2.78 wt% | 2.54 | wt% | TABLE | Table 1: RCP SO3 = 2.54 wt% | NULL | NULL | NULL | NULL | NULL | NULL | NULL | NULL | 9.60 | wt% | TABLE | Table 1: RCP LOI = 9.60 wt% | NULL | NULL | NULL | NULL | β-C2S, C4AF, Portlandite (Ca(OH)2), CaCO3, f-CaO | NULL | TEXT | The RCP consists of a significant quantity of β-C2S and CaO...; "Furthermore, the primary phases in RCP, besides the unhydrated clinker phase (C2S, and C4AF), are portlandite and CaCO3, as shown in Figs. 2 and 3." | NULL | NULL | NULL | NULL | NULL | NULL | NULL | NULL | NULL | NULL | NULL | NULL | NULL | NULL | NULL | NULL | NULL | NULL | NULL | NULL | NULL | NULL | NULL | NULL | Rehydration / binding capacity of dehydrated phases upon thermal activation | NULL | TEXT | ...the rehydration of a certain amount of f-CaO and dehydrated phase in the RCP consume more water...; "...rehydration of the RCP promotes hydration products polymerizing with each other..." | 0%, 10%, 20%, 30%, 40% (by weight of cement; corresponding to 0%, 8%, 16%, 24%, 32% total binder replacement) | wt% | TEXT | In order to achieve the comprehensive utilization of RCWCM in mortar, cement was substituted by RCP with weights of 10%, 20%, 30% and 40%, respectively. | 10 | wt% | TEXT | The addition of a moderate amount of RCP (10 wt%) instead of cement enhances the compressive strength of the mortar...; "...the incorporation of 10 wt% RCP remarkably improves the mechanical properties of mortar..." | RCP0: 24.2 MPa (7 d), 38.1 MPa (28 d), 42.3 MPa (60 d), 44.5 MPa (90 d) RCP10: 25.5 MPa (7 d), 40.6 MPa (28 d), 45.2 MPa (60 d), 47.7 MPa (90 d) RCP20: 22.7 MPa (7 d), 35.7 MPa (28 d), 38.5 MPa (60 d), 39.8 MPa (90 d) RCP30: 20.7 MPa (7 d), 34.5 MPa (28 d), 36.5 MPa (60 d), 37.5 MPa (90 d) RCP40: 20.7 MPa (7 d), 31.4 MPa (28 d), 34.1 MPa (60 d), 35.2 MPa (90 d) | MPa | TEXT | The compressive strengths of RCP10 sample at 7 days, 28 days, 60 days, and 90 days were 25.5 MPa, 40.6 MPa, 45.2 MPa, and 47.7 MPa...; "The compressive strengths of RCP40 sample at 7 days, 28 days, 60 days and 90 days are 20.7 MPa, 31.4 MPa, 34.1 MPa and 35.2 MPa..."; "And 28-d compressive strength values: RCP0 = 38.1 MPa (derived via 40.6 / 1.0656), RCP20 = 35.7 MPa, RCP30 = 34.5 MPa." | RCP10: 105.37% (7 d), 106.56% (28 d), 106.86% (60 d), 107.19% (90 d) RCP20: 93.71% (7 d), 93.71% (28 d), 91.02% (60 d), 89.44% (90 d) RCP30: 85.54% (7 d), 90.11% (28 d), 86.29% (60 d), 84.27% (90 d) RCP40: 85.40% (7 d), 82.41% (28 d), 80.85% (60 d), 79.10% (90 d) | % | TEXT | ...increased by 5.37%, 6.56%, 6.86% and 7.19%, respectively, as compared to the sample without RCP.; "...RCP40 sample... 14.6%, 17.59%, 19.15% and 20.9% lower than RCP0 sample, respectively." and Fig. 8(b). | NULL | NULL | NULL | NULL | NULL | NULL | NULL | NULL | RCP0: 382 min RCP10: 351 min RCP20: 340 min RCP30: 326 min RCP40: 303 min | min | MULTIPLE SOURCES | Fig. 7(a) (GRAPH-DERIVED) and TEXT: "The initial setting time of RCP10, RCP20, RCP30 and RCP40 samples is reduced by 8.1%, 11.0%, 14.7% and 20.7% compared to paste without RCP..." | RCP0: 438 min RCP10: 417 min RCP20: 401 min RCP30: 383 min RCP40: 358 min | min | MULTIPLE SOURCES | Fig. 7(a) (GRAPH-DERIVED) and TEXT: "...whereas the final setting time is reduced by 4.8%, 8.4%, 12.5% and 18.3%, respectively." | NULL | NULL | NULL | NULL | NULL | NULL | NULL | NULL | 180-day drying shrinkage strain: RCP0: ~650 µm/m RCP10: ~545 µm/m (16.2% lower than RCP0) RCP20: ~730 µm/m (12.3% higher than RCP0) RCP30: ~853 µm/m (31.3% higher than RCP0) RCP40: ~1017 µm/m (56.4% higher than RCP0) | µm/m | MULTIPLE SOURCES | TEXT and GRAPH-DERIVED (Fig. 9): "Substituting 10 wt% of cement with RCP results in a 16.2% decrease in the 180-d drying shrinkage of the samples, compared to the RCP0 sample."; "The 180-d drying shrinkage of RCP20, RCP30 and RCP40 samples increased by 12.3%, 31.3% and 56.4%, respectively, compared to the RCP0 sample." | RCP10: 83.8% (180 d) RCP20: 112.3% (180 d) RCP30: 131.3% (180 d) RCP40: 156.4% (180 d) | % | TEXT | ...16.2% decrease in the 180-d drying shrinkage of the samples, compared to the RCP0 sample.; "The 180-d drying shrinkage of RCP20, RCP30 and RCP40 samples increased by 12.3%, 31.3% and 56.4%, respectively..."
Effect of Thermally Activated Construction and Demolition Waste as Partial Cement Replacement on the Physical, Mechanical, and Durability Properties of Low-Carbon Concrete | Sandra Cunha, Kubilay Kaptan, Adelino Elias Chiaqui, José Aguiar | Buildings | 2026 | https://doi.org/10.3390/buildings16122320 | Hybrid Recycled Powder / Hybrid CDW Recycled Powder / Calcinated CDW Powder | - | TEXT | "In this study, hybrid recycled powder was produced from mixed CDW obtained from a Portuguese recycling facility..." / "CDW hybrid recycled powder" | Mixed Construction and Demolition Waste (CDW) from a licensed waste management facility in Portugal | - | TEXT | "...mixed CDW obtained from a Portuguese recycling facility..." / "The CDW used in this study was obtained from a licensed waste management facility located in the central region of Portugal." | Sieving, Primary Grinding in Los Angeles Abrasion Machine, Secondary Grinding in Electric Grain Mill Grinder | - | TEXT / GRAPH/FIGURE | "...separated using a mechanical sieving shaker to obtain the 0-4 mm fraction. The obtained fraction subsequently underwent an initial grinding stage using a Los Angeles abrasion machine... Subsequently, secondary grinding was performed using an electric grain mill grinder..." | Sieving: 0-4 mm fraction; Primary Grinding: 11 grinding cycles of 15 min each; Secondary Grinding: 1 cycle of 20 s | - | TEXT | "...sieving shaker to obtain the 0-4 mm fraction... initial grinding stage using a Los Angeles abrasion machine... performing 11 grinding cycles with 15 min of duration each. Subsequently, secondary grinding was performed using an electric grain mill grinder... performing 1 cycle with 20 s of duration..." | Thermal Treatment (Calcination) and Mechanical Activation (Grinding) | - | TEXT | "The ground powder was subsequently thermally activated at 600 °C..." / "...subjected to a controlled sequence of mechanical and thermal treatments..." | Calcination at 600 °C for 4 h | - | TEXT | "Thus, a temperature of 600 °C applied for 4 h was selected for thermal activation..." | NULL | - | NULL | Not reported for RCF/RCP activation process. | 600 | °C | TEXT | "...temperature of 600 °C applied for 4 h was selected for thermal activation..." | 4 | h | TEXT | "...temperature of 600 °C applied for 4 h was selected for thermal activation..." | Impact and abrasion grinding via Los Angeles abrasion machine followed by electric grain mill grinder | - | TEXT | "...initial grinding stage using a Los Angeles abrasion machine to reduce particle size and facilitate the detachment of adhered mortar through mechanical impact and abrasion... secondary grinding was performed using an electric grain mill grinder..." | Primary: 165 min (11 cycles × 15 min); Secondary: 20 s (1 cycle) | - | TEXT | "...performing 11 grinding cycles with 15 min of duration each. Subsequently... 1 cycle with 20 s of duration..." | NULL | - | NULL | Not reported. | Gradual cooling to ambient temperature within the furnace after thermal activation | - | TEXT | "Following the thermal activation process, the treated powder was left to cool gradually to ambient temperature within the furnace..." | 0.53 (REF, 5CDW, 15CDW), 0.54 (25CDW, 35CDW) | - | TABLE | Table 2: Concrete compositions (kg/m³) — W/B column: REF=0.53, 5CDW=0.53, 15CDW=0.53, 25CDW=0.54, 35CDW=0.54 |  |  |  |  | 1.5 (Electric Grain Mill) / 2.7 (Los Angeles Machine) / 1.5 (CDW Electric Grain Mill) | µm | TEXT / GRAPH/FIGURE | Figure 6: "CDW Electric Grain Mill D10 = 1.5", "CDW Los Angeles Machine D10 = 2.7" | 21.3 (Electric Grain Mill) / 36.5 (Los Angeles Machine) | µm | TEXT / GRAPH/FIGURE | Figure 6: "CDW Electric Grain Mill D50 = 21.3", "CDW Los Angeles Machine D50 = 36.5" | 118 (Electric Grain Mill) / 184 (Los Angeles Machine) | µm | TEXT / GRAPH/FIGURE | Figure 6: "CDW Electric Grain Mill D90 = 118", "CDW Los Angeles Machine D90 = 184" | NULL | - | NULL | Not explicitly reported for CDW recycled powder. | 1265 (Electric Grain Mill) / 908.4 (Los Angeles Machine) | m²/kg | TEXT / GRAPH/FIGURE | Figure 7: "CDW Electric Grain Mill Specific Surface Area = 1265 m²/kg", "CDW Los Angeles Machine = 908.4 m²/kg" | NULL | - | NULL | Not reported. | NULL | - | NULL | Not reported. | NULL | - | NULL | Not reported for CDW powder itself (only aggregate and concrete water absorption are reported). | NULL | - | NULL | Not explicitly reported for CDW powder. | 2850 (Calcinated CDW powder) / 2870 (CDW powder) | kg/m³ | GRAPH/FIGURE | Figure 9: "Calcinated CDW powder Density = 2850 kg/m³", "CDW powder Density = 2870 kg/m³" | 58.3 (Calcinated CDW powder) / 56.7 (CDW powder) | % | GRAPH/FIGURE | Figure 8: "Silicon Oxide: Calcinated CDW powder = 58.3%", "CDW powder = 56.7%" | 22.6 (Calcinated CDW powder) / 24.5 (CDW powder) | % | GRAPH/FIGURE | Figure 8: "Calcium Oxide: Calcinated CDW powder = 22.6%", "CDW powder = 24.5%" | 6.7 (Calcinated CDW powder) / 10.4 (CDW powder) | % | GRAPH/FIGURE | Figure 8: "Aluminum Oxide: Calcinated CDW powder = 6.7%", "CDW powder = 10.4%" | 4.2 (Calcinated CDW powder) / 3.3 (CDW powder) | % | GRAPH/FIGURE | Figure 8: "Iron Oxide: Calcinated CDW powder = 4.2%", "CDW powder = 3.3%" | 0 (Calcinated CDW powder) / 1.1 (CDW powder) | % | GRAPH/FIGURE | Figure 8: "Magnesium Oxide: Calcinated CDW powder = 0%", "CDW powder = 1.1%" | 0 (Calcinated CDW powder) / 0.8 (CDW powder) | % | GRAPH/FIGURE | Figure 8: "Sulfuric oxide: Calcinated CDW powder = 0%", "CDW powder = 0.8%" | 0 (Calcinated CDW powder) / 0 (CDW powder) | % | GRAPH/FIGURE | Figure 8: "Sodium Oxide: Calcinated CDW powder = 0%", "CDW powder = 0%" | 1.8 (Calcinated CDW powder) / 2.0 (CDW powder) | % | GRAPH/FIGURE | Figure 8: "Potassium Oxide: Calcinated CDW powder = 1.8%", "CDW powder = 2.0%" | NULL | - | NULL | Not reported. | Titanium Oxide (TiO2): 0.6% (Calcinated) / 0.6% (CDW); Phosphorus Pentoxide (P2O5): 5.6% (Calcinated) / 0% (CDW); Manganese Oxide (MnO): 0.1% (Calcinated) / 0% (CDW) | % | GRAPH/FIGURE | Figure 8: Titanium Oxide = 0.6% / 0.6%, Phosphorus Pentoxide = 5.6% / 0%, Manganese = 0.1% / 0% | NULL | - | NULL | Not reported for the CDW recycled powder used in this paper (Section "Future Research Directions" notes "Future studies should also include detailed mineralogical characterization"). | NULL | - | NULL | Not explicitly reported. | NULL | - | NULL | Not reported (noted under Future Research Directions). | SCM oxide sum (SiO2 + Al2O3 + Fe2O3): 69.2% (Calcinated CDW powder) / 70.4% (Uncalcined CDW powder) | % | TEXT | "...the uncalcined CDW powder meets this criterion, presenting a value of 70.4%... analysis of CDW calcined at 600 °C showed a slightly lower cumulative content of main oxides, namely 69.2%." | NULL | - | NULL | Not reported as standard pozzolanic activity index. | 28-day relative values: 92.8% (5CDW), 77.1% (15CDW), 63.6% (25CDW), 59.5% (35CDW) | % | GRAPH/FIGURE | Figure 17: Concrete strength activity index values — 5RCD=92.8%, 15RCD=77.1%, 25RCD=63.6% [graph-derived label text], 35RCD=59.5% | NULL | - | NULL | Not reported. | NULL | - | NULL | Not reported. | 5, 15, 25, 35 | % | TEXT / TABLE | "Concrete mixtures were prepared with recycled powder replacement contents of 5%, 15%, 25%, and 35%." / Table 2 | 15–25 (15% for overall optimal balance including capillary absorption, strength activity, and durability threshold) | % | TEXT | GRAPH-DERIVED / TEXT: "...optimal performance observed within the range of 15% to 25% substitution." / "According to the strength activity index, the compositions incorporating 15% and 25% of calcined CDW powder... satisfied the established thresholds..." | 28 Days: 43.7 (REF), 40.9 (5CDW), 37.6 (15CDW), 34.8 (25CDW), 26.0 (35CDW); 90 Days: 45.7 (REF), 48.0 / 47.9 [GRAPH-DERIVED], 43.0 [GRAPH-DERIVED], 31.9 (25CDW), 28.8 (35CDW) | MPa | TEXT / GRAPH/FIGURE | Figure 16: "28 days: 0%=43.7, 5%=40.9, 15%=37.6, 25%=34.8, 35%=26.0"; "90 days: 0%=45.7, 25%=31.9, 35%=28.8" (Text Section 4.2.5: "At 90 days, the mixture with incorporation of 5% of CDW achieves... increase of about 5%... 15% CDW shows a slight decrease of approximately 6%...") | 28 Days: 93.6% (5CDW), 86.0% (15CDW), 79.6% (25CDW), 59.5% (35CDW) [or SAI values: 92.8%, 77.1%, 63.6%, 59.5%]; 90 Days: 105.0% (5CDW), 94.1% (15CDW), 69.8% (25CDW), 63.0% (35CDW) | % | TEXT | Section 4.2.5: "At 28 days... reductions in compressive strength of approximately 7%, 15%, 23%, and 40%... At 90 days, 5% CDW... increase of about 5%... 15% CDW shows a slight decrease of approximately 6%... 25% and 35% show more significant reductions, on the order of 34% and 40%..." | NULL | - | NULL | Not reported. | NULL | - | NULL | Not reported. | NULL | - | NULL | Not reported. | NULL | - | NULL | Not reported. | 28 Days: 6.1 (REF), 5.7 (5CDW), 5.5 (15CDW), 5.5 (25CDW), 4.8 (35CDW); 90 Days: 6.2 (REF), 6.1 (5CDW), 5.9 (15CDW), 6.5 (25CDW), 5.4 (35CDW) | MPa | GRAPH/FIGURE / TEXT | Figure 15: 28 days: REF=6.1, 5CDW=5.7, 15CDW=5.5, 25CDW=5.5, 35CDW=4.8; 90 days: REF=6.2, 5CDW=6.1, 15CDW=5.9, 25CDW=6.5, 35CDW=5.4 | 28 Days: 93.4% (5CDW), 90.2% (15CDW), 90.2% (25CDW), 78.7% (35CDW); 90 Days: 98.4% (5CDW), 95.2% (15CDW), 104.8% (25CDW), 87.1% (35CDW) | % | TEXT | Section 4.2.4: "At 28 days... reductions of approximately 7%, 10%, 10%, and 21%... After 90 days... 5CDW, 15CDW, and 35CDW... decreases of nearly 2%, 5%, and 12%... 25CDW showed a modest increase... of approximately 5%." | NULL | - | NULL | Not reported. | NULL | - | NULL | Not reported.
Influence of thermally activated artificial concrete fines composition on concrete long-term behavior | Jan P. Höffgen, Marius Schmitt, Frank Dehn | Journal of Building Engineering | 2026 | https://doi.org/10.1016/j.jobe.2026.115767 | Artificial concrete fines / artificial fines | - | TEXT | This study utilizes seven different artificial concrete fines... | Cast prisms (40 × 40 × 160) mm³ from CEM I-paste, FA/slag blends, and sand/aggregate blends, cured for at least 9 months | - | TEXT | For all artificial fines, three prisms ((40×40×160)mm³) were cast... demolded after at least nine months... | Drying, grinding, and thermal activation | - | TEXT | Samples were dried at 105°C before grinding in an industrial mill... Afterwards, artificial fines were thermally activated in a static furnace. | Drying temperature: 105°C, Grinding mill tube temp: ≤ 100°C | - | TEXT | Samples were dried at 105°C before grinding in an industrial mill. The temperature of the grinding tube was monitored to not exceed 100°C. | Thermal activation (and unactivated/ground variant) | - | TEXT | ...artificial fines were thermally activated in a static furnace. | Heating ramp: 5 K/min, passive cooling | - | TEXT | The heating ramp was controlled (5 K/min), while cooling was limited to the passive cooling of the furnace. | NULL | NULL | NULL | NULL | 400°C, 600°C (also unactivated ground variant at 100°C) | °C | TEXT | The target temperature of 600°C (suffix "-600") was held constant... Two types of artificial fines (CEM and RS50) were additionally activated at 400°C ("-400"), and also used in their ground variant ("-100"). | 6 | h | TEXT | The target temperature of 600°C (suffix "-600") was held constant for 6h. | Industrial mill grinding | - | TEXT | ...grinding in an industrial mill. | NULL | NULL | NULL | NULL | NULL | NULL | NULL | NULL | Stored in sealed containers with drying agent when reaching 100°C | - | TEXT | When reaching 100°C, samples were stored in sealed containers with a drying agent to prevent vent moisture ingress. | 0.35, 0.38, 0.39, 0.41, 0.43, 0.45, 0.47, 0.50 | - | TABLE | Table A.5 lists w/b ratios ranging from 0.35 to 0.50 across mixes. | Particle sizes at 10 v%, 50 v%, and 90 v% cumulatively passing reported | - | TABLE | Table 3 lists d10, d50, d90 for all artificial fines. | CEM-100: 2.0; CEM-400: 2.1; CEM-600: 1.8; FA0-600: 2.3; S0-600: 2.1; RS75-600: 1.7; RS50-100: 1.9; RS50-400: 1.9; RS50-600: 1.9; LS50-600: 1.6; GW50-600: 1.7 | µm | TABLE | Table 3 | CEM-100: 14.8; CEM-400: 16.2; CEM-600: 14.0; FA0-600: 23.6; S0-600: 21.5; RS75-600: 13.5; RS50-100: 15.3; RS50-400: 14.7; RS50-600: 14.5; LS50-600: 12.6; GW50-600: 12.4 | µm | TABLE | Table 3 | CEM-100: 51.8; CEM-400: 60.8; CEM-600: 51.1; FA0-600: 76.7; S0-600: 76.0; RS75-600: 51.5; RS50-100: 50.8; RS50-400: 49.3; RS50-600: 49.7; LS50-600: 74.7; GW50-600: 51.5 | µm | TABLE | Table 3 | NULL | NULL | NULL | NULL | NULL | NULL | NULL | NULL | CEM-100: 18.42; CEM-400: 14.08; CEM-600: 14.55; FA0-600: 11.09; S0-600: 10.48; RS75-600: 7.53; RS50-100: 6.51; RS50-400: 5.45; RS50-600: 5.41; LS50-600: 6.13; GW50-600: 7.98 | m²/g | TABLE | Table 3 (SBET) | NULL | NULL | NULL | NULL | NULL | NULL | NULL | NULL | NULL | NULL | NULL | NULL | Particle density ρp: CEM-100: 2.35; CEM-400: 2.45; CEM-600: 2.69; FA0-600: 2.72; S0-600: 2.77; RS75-600: 2.77; RS50-100: 2.54; RS50-400: 2.59; RS50-600: 2.59; LS50-600: 2.73; GW50-600: 2.72 | kg/dm³ | TABLE | Table 3 (ρp) | Total SiO2: CEM-100: 16.9; CEM-400: 18.0; CEM-600: 19.2; FA0-600: 29.0; S0-600: 28.0; RS75-600: 39.6; RS50-100: 53.3; RS50-400: 59.1; RS50-600: 60.1; LS50-600: 12.0; GW50-600: 56.1 | wt% | TABLE | Table 4 (SiO2) | Total CaO: CEM-100: 51.4; CEM-400: 54.0; CEM-600: 58.1; FA0-600: 43.0; S0-600: 50.1; RS75-600: 40.8; RS50-100: 21.1; RS50-400: 21.8; RS50-600: 22.0; LS50-600: 49.4; GW50-600: 18.2 | wt% | TABLE | Table 4 (CaO) | NULL | NULL | NULL | NULL | NULL | NULL | NULL | NULL | NULL | NULL | NULL | NULL | NULL | NULL | NULL | NULL | NULL | NULL | NULL | NULL | NULL | NULL | NULL | NULL | NULL | NULL | NULL | NULL | Carbon (C): CEM-100: 1.0; CEM-400: 1.2; CEM-600: 1.3; FA0-600: 0.9; S0-600: 0.8; RS75-600: 1.0; RS50-100: 1.0; RS50-400: 1.1; RS50-600: 1.1; LS50-600: 7.6; GW50-600: 0.6 | wt% | TABLE | Table 4 (C) | NULL | NULL | NULL | NULL | Free CaO (f-CaO): CEM-100: 12.8; CEM-400: 11.7; CEM-600: 7.1; FA0-600: 0.1; S0-600: 0.8; RS75-600: 1.8; RS50-100: 3.5; RS50-400: 2.9; RS50-600: 0.0; LS50-600: 0.1; GW50-600: 0.1 | wt% | TABLE | Table 4 (f-CaO) | NULL | NULL | NULL | NULL | Reactive SiO2: CEM-100: 16.2; CEM-400: 17.2; CEM-600: 18.6; FA0-600: 26.4; S0-600: 24.1; RS75-600: 18.1; RS50-100: 7.8; RS50-400: 12.5; RS50-600: 14.1; LS50-600: 9.2; GW50-600: 22.9 | wt% | TABLE | Table 4 (r-SiO2) | NULL | NULL | NULL | NULL | k-values: CEM-100: 0.20; CEM-400: 0.66; CEM-600: 1.00; FA0-600: 1.20; S0-600: 1.20; RS75-600: 0.84; RS50-100: 0.25; RS50-400: 0.46; RS50-600: 0.50; LS50-600: 0.51; GW50-600: 0.80 | - | TABLE | Table A.5 (Assumed k-value) | NULL | NULL | NULL | NULL | Reactive CaO (r-CaO): CEM-100: 45.4; CEM-400: 46.9; CEM-600: 50.7; FA0-600: 38.0; S0-600: 45.3; RS75-600: 35.9; RS50-100: 17.3; RS50-400: 17.7; RS50-600: 18.0; LS50-600: 13.4; GW50-600: 16.8 | wt% | TABLE | Table 4 (r-CaO) | 10, 30, 50 | wt% | TEXT | ...a substitution rate of 30 wt% of CEM I was selected. Additionally, CEM-600 and RS50-600 were also used to replace 10 wt% and 50 wt% of CEM I. | NULL | NULL | NULL | NULL | Multiple values reported across experimental conditions and ages; refer to Table 4 Experimental Matrix. | MPa | MULTIPLE SOURCES | Section 3.2, Fig. 1, Fig. 2, Table A.5 | NULL | NULL | NULL | NULL | NULL | NULL | NULL | NULL | NULL | NULL | NULL | NULL | NULL | NULL | NULL | NULL | NULL | NULL | NULL | NULL | Multiple values reported across experimental conditions and ages; GRAPH-DERIVED from Fig. 4. | MPa | GRAPH/FIGURE | Fig. 4 shows flexural strength vs compressive strength at 2d, 28d, and 98d. | NULL | NULL | NULL | NULL | Ultimate shrinkage coefficient εcs0: CEM-100-1: 450; CEM-100-2: 555; RS50-100-1: 511; RS50-100-2: 535; CEM-400-1: 937; CEM-400-2: 857; RS50-400-1: 799; RS50-400-2: 831; CEM-600-1: 786; CEM-600-2: 794; RS50-600-1: 842; RS50-600-2: 772; CEM-600-50-1: 890; CEM-600-50-2: 888; RS50-600-50-1: 936; RS50-600-50-2: 754 | µm/m (10⁻⁶) | GRAPH/FIGURE | Fig. 5 reports individual fit values for εcs0 derived from shrinkage testing. | NULL | NULL | NULL | NULL
Thermal Treatment of Recycled Concrete Fines for Sustainable Cement: Linking Physicochemical Transformations, Reactivity, and Life Cycle Assessment | Rui Jing, Jian Li Hao, Han-Mei Chen, Engui Liu | ACS Omega | 2026 | 10.1021/acsomega.5c09513 | Recycled concrete fines (RCF) | NULL | TEXT | In this study, RCFs were subjected to controlled thermal treatments at 400, 600, and 800 °C... | Waste concrete | NULL | TEXT | Waste concrete was manually hammered, machine-crushed, and sieved through 75 μm mesh to produce initial RCF. | Manual hammering, machine crushing, sieving | NULL | TEXT | Waste concrete was manually hammered, machine-crushed, and sieved through 75 μm mesh to produce initial RCF. | Sieved through 75 μm mesh | μm | TEXT | sieved through 75 μm mesh to produce initial RCF. | Thermal treatment | NULL | TEXT | The RCF was then thermally treated in a furnace at 400 °C, 600 °C, and 800 °C... | Maintained for 2 h, followed by air cooling | h | TEXT | with each temperature maintained for 2 h, followed by air cooling. | NULL | NULL | NULL | NULL | 400; 600; 800 | °C | TEXT | thermally treated in a furnace at 400 °C, 600 °C, and 800 °C | 2 | h | TEXT | with each temperature maintained for 2 h | NULL | NULL | NULL | NULL | NULL | NULL | NULL | NULL | NULL | NULL | NULL | NULL | NULL | NULL | NULL | NULL | 0.40 | NULL | TEXT | maintaining a water-to-binder ratio of 0.40. | Particle size distribution curve reported | NULL | GRAPH/FIGURE | Figure 5a shows cumulative volume (%) vs particle size (μm) for RCF, RCF400, RCF600, RCF800 | NULL | NULL | NULL | NULL | NULL | NULL | NULL | NULL | NULL | NULL | NULL | NULL | NULL | NULL | NULL | NULL | NULL | NULL | NULL | NULL | NULL | NULL | NULL | NULL | NULL | NULL | NULL | NULL | NULL | NULL | NULL | NULL | NULL | NULL | NULL | NULL | NULL | NULL | NULL | NULL | NULL | NULL | NULL | NULL | NULL | NULL | NULL | NULL | NULL | NULL | NULL | NULL | NULL | NULL | NULL | NULL | NULL | NULL | NULL | NULL | NULL | NULL | NULL | NULL | NULL | NULL | NULL | NULL | NULL | NULL | NULL | NULL | NULL | NULL | NULL | NULL | NULL | NULL | NULL | NULL | Quartz, calcite, ettringite, C2S/C3S-like compounds (wollastonite) | NULL | TEXT | The untreated RCF primarily consisted of quartz, originating from sand debris and hydrated phases such as calcite and ettringite... calcium silicate phases such as C2S and C3S-like compounds, including wollastonite, emerged | Quartz, calcite, ettringite, wollastonite, C2S, C3S | NULL | TEXT | primarily consisted of quartz... calcite and ettringite... wollastonite | Amorphous meso-phase structure | NULL | TEXT | the thermal treatment may also transform C−S−H gel into an amorphous meso-phase structure | NULL | NULL | NULL | NULL | NULL | NULL | NULL | NULL | NULL | NULL | NULL | NULL | NULL | NULL | NULL | NULL | Bound water content: ~2.1 (RCF), ~2.6 (RCF400), ~3.2 (RCF600), ~4.1 (RCF800) | g/100 g dry paste | GRAPH/FIGURE | Graph-derived from Figure 11: "Bound water measurements of cementitious paste containing untreated and thermally treated RCF" | 5; 10; 20; 30 | % | TABLE | Table 1: "mix OPC RCF5 RCF10 RCF20 RCF30 RCF10-400 RCF10-600 RCF10-800" | 10 | % | TEXT | For thermally treated RCF, the dosage was fixed at 10%... Among the treated samples, RCF calcined at 600 °C yielded the highest compressive strength... | 3d: 25.10 (OPC), 24.32 (RCF5), 23.51 (RCF10), 20.12 (RCF20), 16.21 (RCF30), 24.11 (RCF10-400), 24.89 (RCF10-600), 23.82 (RCF10-800); 7d: 34.21 (OPC), 33.11 (RCF5), 31.85 (RCF10), 27.50 (RCF20), 22.40 (RCF30), 32.81 (RCF10-400), 33.90 (RCF10-600), 32.10 (RCF10-800); 28d: 42.11 (OPC), 40.50 (RCF5), 38.92 (RCF10), 33.80 (RCF20), 28.10 (RCF30), 39.793 (RCF10-400), 39.983 (RCF10-600), 39.750 (RCF10-800) | MPa | MULTIPLE SOURCES | Text Section 3.2.5 reports exact 28d values: "39.793 to 39.983 MPa... 39.750 MPa"; 3d and 7d values estimated from Figure 9b (GRAPH-DERIVED). | 95 | % | TEXT | At 28 d, the RCF10-600 mixture retained 95% of the OPC compressive strength | NULL | NULL | NULL | NULL | NULL | NULL | NULL | NULL | NULL | NULL | NULL | NULL | NULL | NULL | NULL | NULL | NULL | NULL | NULL | NULL | NULL | NULL | NULL | NULL | NULL | NULL | NULL | NULL | NULL | NULL | NULL | NULL
Carbonation behavior of reactivated recycled concrete fines containing residual sand: Effects of Ca/Si ratio adjustment and activation temperature | Yutong Ju, Ye Li, Xiangping Xian, Tiejun Liu | Carbon Capture Science & Technology | 2026 | https://doi.org/10.1016/j.ccst.2025.100557 | Recycled concrete fines (RCF) / fine recycled concrete-derived materials containing hydrated cement pastes and residual sand | NULL | TEXT | "recycled concrete fines (RCF) refer to fine recycled concrete-derived materials containing both hydrated cement pastes and residual sand phases obtained after crushing and grinding of waste mortar." | Simulated RCF prepared from waste mortar (P.O. 42.5 R OPC and ISO standard sand) | NULL | TEXT | "P.O. 42.5 R cement (OPC, Anhui Conch Cement Co., Ltd) and ISO standard sand (0.08–2.0 mm; <0.2% moisture) were served as primary raw materials to prepare simulated RCF." | Crushing, planetary ball milling, and sieving | NULL | TEXT | "The cured mortar was crushed into 1 cm fragment, ground by a planetary mill (650 rpm, 15 min), and sieved (<75 µm) to obtain RCF." | Grinding speed: 650 rpm; Grinding duration: 15 min; Sieving size: <75 µm | NULL | TEXT | "...ground by a planetary mill (650 rpm, 15 min), and sieved (<75 µm) to obtain RCF." | Thermal activation with calcium carbonate addition (for Ca/Si ratio regulation) and mechanical re-milling | NULL | TEXT | "Calcium carbonate was added to adjust the Ca/Si ratio... Thermal activation involved several steps... calcined in a muffle furnace... re-milled at 300 rpm, and sieved to obtain the final RCM product (<75 µm)." | Heating rate: 10 °C/min; Re-milling speed: 300 rpm; Final powder size: <75 µm; Cooling method: rapid wind cooling (forced convection, ~20 min to room temperature) | NULL | TEXT | "...calcined in a muffle furnace at a rate of 10 °C/min... re-milled at 300 rpm, and sieved to obtain the final RCM product (<75 µm)." / "...placed in a designated cooling area... laboratory air blower... cooled to room temperature within approximately 20 min." | CO₂ concentration: 20 ± 2 %; Relative humidity: 70 ± 5 %; Temperature: 40 ± 2 °C; Duration: 7 days | NULL | TEXT | "...transferred to a carbonation chamber holding for 7 days, maintained at 70%±5% relative humidity, 20%±2% CO2 concentration, and 40±2 °C." | 800, 1000, 1200 | °C | TEXT | "...calcined in a muffle furnace at a rate of 10 °C/min to target temperatures of 800 °C, 1000 °C and 1200 °C..." | 3 | h | TEXT | "...maintained for 3 h." | NULL | NULL | NULL | NULL | 15 | min | TEXT | "...ground by a planetary mill (650 rpm, 15 min)..." | 650 | rpm | TEXT | "...ground by a planetary mill (650 rpm, 15 min)..." | Compacting pressure: 20 MPa (compacted with 10 wt.% added tap water into cylinders Φ40 mm × 10 mm prior to calcination) | MPa | TEXT | "A 30 g mixture, with 10% added tap water by weight, was compacted into cylinders (Φ40 mm × 10 mm) at a pressure of 20 MPa." | 0.4 (water-to-solid ratio of 0.4 for RCM casting) | NULL | TEXT | "RCM specimens were cast into 25 mm cubic molds with a water-to-solid ratio of 0.4..." | Particle size <75 µm after sieving | µm | TEXT | "...sieved (<75 µm) to obtain RCF." | NULL | NULL | NULL | NULL | NULL | NULL | NULL | NULL | NULL | NULL | NULL | NULL | NULL | NULL | NULL | NULL | NULL | NULL | NULL | NULL | NULL | NULL | NULL | NULL | NULL | NULL | NULL | NULL | NULL | NULL | NULL | NULL | NULL | NULL | NULL | NULL | NULL | NULL | NULL | NULL | 42.96 | wt. % | TABLE | Table 1: RCF SiO2 = 42.96 wt. % | 43.28 | wt. % | TABLE | Table 1: RCF CaO = 43.28 wt. % | 5.21 | wt. % | TABLE | Table 1: RCF Al2O3 = 5.21 wt. % | 3.06 | wt. % | TABLE | Table 1: RCF Fe2O3 = 3.06 wt. % | 1.91 | wt. % | TABLE | Table 1: RCF MgO = 1.91 wt. % | 2.13 | wt. % | TABLE | Table 1: RCF SO3 = 2.13 wt. % | NULL | NULL | NULL | NULL | 0.50 | wt. % | TABLE | Table 1: RCF K2O = 0.50 wt. % | NULL | NULL | NULL | NULL | SrO: 0.03 | wt. % | TABLE | Table 1: RCF SrO = 0.03 wt. % | Quartz, Amorphous, α'-H-C2S, β-C2S, γ-C2S, α-CS, β-CS, C3S2, Gehlenite (C2AS), C12A7, C4AF, Calcite, Ca(OH)2, CaO, Tridymite, Cristobalite | NULL | MULTIPLE SOURCES | Fig. 4, Fig. 5, Fig. 6, Fig. 7 | Untreated RCF (M-20-0): Quartz: 41.7%, Amorphous: 33.4%, Calcite: 12.0%, Ca(OH)2: 7.1%, Others: 5.7% M-800-0: Quartz: 39.4%, β-C2S: 21.1%, α'-H-C2S: 7.1%, γ-C2S: 6.8%, C2AS: 5.2%, C12A7: 3.9%, Calcite: 0.8%, Amorphous: 11.4%, Others: 4.3% M-1000-0: Quartz: 28.4%, β-C2S: 32.9%, C2AS: 12.1%, α'-H-C2S: 2.3%, β-CS: 4.3%, C12A7: 1.8%, Amorphous: 18.2%, Others: 0% M-1000-20: Quartz: 20.2%, β-C2S: 43.2%, β-CS: 8.9%, C2AS: 2.0%, C12A7: 1.7%, Amorphous: 24.0% M-1200-0: α-CS: 32.7%, β-CS: 4.4%, Cristobalite: 10.6%, Tridymite: 6.0%, Quartz: 1.3%, Amorphous: 17.3%, Others: 27.7% | % | MULTIPLE SOURCES | Fig. 4, Fig. 5, Fig. 6, Fig. 7 | 33.4 (M-20-0); 11.4 (M-800-0); 18.2 (M-1000-0); 24.0 (M-1000-20); 14.7 (M-1000-40); 13.7 (M-1000-60); 17.3 (M-1200-0); 10.0 (M-1200-20); 14.4 (M-1200-40); 17.5 (M-1200-60) | % | MULTIPLE SOURCES | Fig. 4, Fig. 5, Fig. 6, Fig. 7 | NULL | NULL | NULL | NULL | NULL | NULL | NULL | NULL | NULL | NULL | NULL | NULL | NULL | NULL | NULL | NULL | CO₂ absorption capacity / Carbonation degree: • C-800-0: 24.9% (Degree: 33%) • C-1000-0: 10.3% (Degree: 29%) • C-1000-20: 33.2% (Degree: 46%) • C-1000-40: 29.8% (Degree: 46%) • C-1000-60: 30.6% (Degree: 44%) • C-1200-0: 6.5% (Degree: 12.3%) • C-1200-20: 3.9% (Degree: 6.5%) • C-1200-60: 10.6% (Degree: 18%) | % | GRAPH/FIGURE | Fig. 14 (Graph-derived) | 100 (RCF/RCM used as 100% full binder system) | % | TEXT | "...valorization of recycled concrete fines (RCF) into reactive binders... produce reactivated cementitious materials (RCM)." | NULL | NULL | NULL | NULL (Not evaluated as a partial replacement for OPC in mortar mix design) | 7-day Carbonation Cured: • C-800-0: 35.6 ± 1.2 • C-800-20: 20.4 ± 0.8 • C-800-40: 20.8 ± 1.0 • C-800-60: 16.3 ± 0.9 • C-1000-0: 33.2 ± 1.1 • C-1000-20: 36.5 ± 1.3 • C-1000-40: 29.5 ± 1.0 • C-1000-60: 26.1 ± 0.8 • C-1200-0: 5.5 ± 0.3 • C-1200-20: 5.5 ± 0.4 • C-1200-40: 10.1 ± 0.5 • C-1200-60: 12.3 ± 0.6 | MPa | GRAPH/FIGURE | Fig. 17 (Graph-derived values provided with text verification) | NULL | % | NULL | NULL | NULL | NULL | NULL | NULL | NULL | % | NULL | NULL | 6 | h | TEXT | "After setting for six hours, specimens were transferred to a carbonation chamber..." | NULL | NULL | NULL | NULL | NULL | NULL | NULL | NULL | NULL | % | NULL | NULL | NULL | NULL | NULL | NULL | NULL | % | NULL | NULL
Durability Behavior of Portland Cement Mortars with Recycled Powder from Concrete Waste as a Cement Partial Replacement: A Review | Kubilay Kaptan, Sandra Cunha, José Aguiar | Sustainability | 2026 | https://doi.org/10.3390/su18052561 | Recycled powder (RP) / Recycled concrete powder (RCP) / Waste concrete powder (WCP) / Recycled fine powder (RFP) | NULL | TEXT | "For clarity and consistency, the term recycled powder (RP) is used throughout this review as a general designation for fine powders derived from recycled concrete waste and employed as partial replacements for Portland cement. In the literature, similar materials are also referred to as recycled concrete powder (RCP), waste concrete powder (WCP), or recycled fine powder (RFP)..." | Concrete waste / Construction and demolition waste (CDW) | NULL | TEXT | "...recycled powder (RP) obtained from concrete waste." / "...derived from construction and demolition waste (CDW)..." | Grinding | NULL | TEXT | "Xiao et al. [31] examined concrete containing highly refined RP obtained through additional grinding of mixed CDW." | Particle size < 150 µm; Particle size < 75 µm; Grinding duration 50–75 min | µm / min | TEXT | "...fine powder (<150 µm), known as recycled powder (RP)..." / "Its reactivity as an SCM improves further when the particle size is reduced to below 75 µm..." / "...after 50-75 min of grinding..." | Thermal, mechanical, chemical, biomineralization, carbonation, nano-activation, mineral addition | NULL | TEXT | "The main activation methods used to enhance the reactivity of cementitious materials include thermal, mechanical, chemical, biomineralization, carbonation, and nano-activation techniques..." | NULL | NULL | NULL | NULL | Carbonation activation involving diffusion of CO2 | NULL | TEXT | "Carbonation activation involves the gradual diffusion of carbon dioxide into porous cementitious materials..." | 300°C, 400°C, 500°C, 600°C, 700°C, 800°C, 900°C, 1000°C, 1100°C, 1200°C | °C | TEXT | "...at a 30% replacement level of thermally activated RP, water absorption decreases as the activation temperature of the waste powder increases up to 1000°C..." / "...when the activation temperature reaches 1200°C..." / "...thermal treatment of waste concrete powder (WCP) at 300°C... calcined at 600°C... thermal activation of WCP at 900°C..." | NULL | NULL | NULL | NULL | Grinding | NULL | TEXT | "Mechanical activation involves grinding cementitious materials to increase their surface area..." | 50–75 min | min | TEXT | "...finer particles produced after 50-75 min of grinding enhance hydration..." | NULL | NULL | NULL | NULL | Chemical activation (organic/inorganic activators, alkali activation, sodium silicate solution); Nano-activation (nano-SiO2 / nanosilica / WGRP); Surface treatment with tannic acid (TA) > 0.3% | % / M | TEXT | "Chemical activation improves the hydration and hardening processes through the addition of organic or inorganic activators..." / "The application of alkali activation resulted in a slight increase in absorption..." / "...addition of nano-SiO2 effectively decreases both parameters." / "...activating cement mortar with an appropriate sodium silicate solution... at an excitation ratio of 100-1.6 M." / "...surface treatment with tannic acid (TA) at levels above 0.3%..." | NULL | NULL | NULL | NULL | Irregular particles with angular corners and rough surfaces; porous powder | NULL | TEXT | "...RP particles are irregular, with angular corners and rough surfaces, rather than spherical and smooth." / "RCP is a porous powder..." | NULL | NULL | NULL | NULL | NULL | NULL | NULL | NULL | NULL | NULL | NULL | NULL | < 150 µm; < 75 µm | µm | TEXT | "The valorization of CDW generates fine powder (<150 µm)..." / "Its reactivity as an SCM improves further when the particle size is reduced to below 75 µm..." | 1.2 times that of cement | relative to cement | TEXT | "RCP is a porous powder with a specific surface area approximately 1.2 times that of cement..." | NULL | NULL | NULL | NULL | NULL | NULL | NULL | NULL | Water-absorbent | NULL | TEXT | "...inactive RCP remains water-absorbent." | NULL | NULL | NULL | NULL | Loose texture | NULL | TEXT | "It is characterized by fine particles and a loose texture..." | 36–70 | % | TEXT | "Current studies show that RP contains approximately 36-70% SiO2..." | < 20 | % | TEXT | "...and less than 20% CaO, indicating its potential as a viable supplementary cementitious material (SCM)." | 6–19 | % | TEXT | "...6-19% Al2O3..." | 3–6 | % | TEXT | "...3-6% Fe2O3..." | NULL | NULL | NULL | NULL | NULL | NULL | NULL | NULL | NULL | NULL | NULL | NULL | NULL | NULL | NULL | NULL | NULL | NULL | NULL | NULL | Amorphous Al2O3; Quartz; Calcite / CaCO3 | NULL | TEXT | "...substantial amorphous Al2O3 content in RFP..." / "The substantial quartz and calcite content in RCP helps form a stable internal structure..." | Quartz, calcite (CaCO3), portlandite (CH), non-hydrated cementitious materials, residual clinker minerals, carbonated products, belite (C2S), alite (C3S), CaO, gypsum | NULL | TEXT | "The substantial quartz and calcite content in RCP..." / "...decomposition of portlandite (CH) and calcium carbonate (CaCO3)." / "Alongside hydration products, RP contains non-hydrated cementitious materials..." / "...newly formed belite (C2S), alite (C3S), and CaO..." / "...formation of gypsum in RP-1200°C..." | Contains non-hydrated cement particles, C-S-H, ettringite, quartz, calcite, calcium hydroxide | NULL | TEXT | "...RCP contains non-hydrated cement particles..." / "...thermal treatment of waste concrete powder (WCP) at 300°C facilitates the decomposition of calcium silicate hydrate (C-S-H) and ettringite..." | Contains reactive amorphous forms and amorphous Al2O3 | NULL | TEXT | "...transform crystalline phases into more reactive amorphous forms..." / "...substantial amorphous Al2O3 content in RFP..." | Retains some hydration reactivity / pozzolanic behavior / low chemical reactivity; reactivity increases with thermal/mechanical/chemical activation or finer particle size (<75 µm) | NULL | TEXT | "...waste cementitious powder retains some hydration reactivity..." / "Its reactivity as an SCM improves further when the particle size is reduced to below 75 µm..." | NULL | NULL | NULL | NULL | NULL | NULL | NULL | NULL | Reduced heat of hydration | NULL | TEXT | "Durability refers to... reduced heat of hydration..." | Pozzolanic activity depends on microstructure and chemical composition; low reactivity / inert particle characteristics | NULL | TEXT | "...pozzolanic activity depended on the powders' microstructure and chemical composition." / "...because of its inert particle characteristics." | 5%, 10%, 15%, 20%, 25%, 30%, 40%, 45%, 50%, 55%, 60%, 65%, 70%, 75%, 100% | % | GRAPH/FIGURE | Values explicitly identified in Figure 1 ("10% RP", "5%", "20% RP", "25% RP", "30% RP", "40% RP", "45% RP", "50% RP", "55% RP", "60% RP", "65% RP", "70% RP", "75% RP", "100% RP", "15%") and Figure 9 / Figure 13 / Figure 15 / Figure 17 / Figure 18. | ≤ 10–15% (for overall durability/carbonation/cost efficiency); ≤ 20% (for drying shrinkage/flexural cost index); ≤ 30% (for general mechanical/thermal activation replacement) | % | TEXT | "...substitution levels should not exceed 10%." / "Overall, Zhang et al. [129] concluded that a 10% replacement level offers the best cost efficiency." / "Favorable behavior is consistently observed at low replacement levels (≤ 10-15%)...." / "...replacing cement with WCF lowers drying shrinkage up to a 20% substitution level..." / "...mechanical properties improved when the cement replacement ratio remained below 30%." | Reduced compressive strength at high replacement levels without activation; improved with thermal activation or low replacement (e.g., ≤ 30%) | MPa | TEXT | "...recycled concrete powder (RCP) has larger particle sizes than PC, leading to reduced compressive strength..." / "All mixtures with 10-20% substitution levels fulfilled the required performance criteria..." / "...WCP treated at 800°C (TWCP-800)... does not alter strength..." | NULL | % | NULL | NULL | NULL | J/g | NULL | NULL | NULL | % | NULL | NULL | NULL | min | NULL | NULL | NULL | min | NULL | NULL | Demonstrated cost advantage in achieving equivalent flexural strength up to 20% substitution | MPa | TEXT | "In contrast, CF demonstrated a cost advantage in achieving equivalent flexural strength, provided the substitution did not exceed 20%." | NULL | % | NULL | NULL | Drying shrinkage strain ranges from approximately 0.00% to 0.19% over 30 days depending on RP content and activation; reduced shrinkage at ≤ 20–30% replacement, increased at 50% replacement | % | MULTIPLE SOURCES | GRAPH-DERIVED from Figure 16 (Drying shrinkage vs time up to 30 days shows values ranging between 0.00% and 0.18–0.20%). TEXT: "...replacing PC with RP at moderate levels (below 30%) has a beneficial effect on drying shrinkage... high RP contents results in... increased shrinkage in the mortar..." | Reduced drying shrinkage compared with reference mortars at moderate replacement levels (< 30%) | % | TEXT | "This dilution effect generally leads to reduced drying shrinkage compared with reference mortars..." / "Horsakulthai [76] stated that mortars with 30% RCP show lower drying shrinkage than fresh mortars..."
Enhancing recycled cement paste powder as a high-performance supplementary cementitious material via synergistic carbonation and ultrasonic processing | Wenjing Ma, Jiongqi Chen, Meng Zhou, Xiaowei Ouyang, Yuwei Ma, Guang Ye, Zongjin Li, Jiyang Fu | Construction and Building Materials | 2026 | 10.1016/j.conbuildmat.2026.146727 | Recycled cement paste powder (RP), carbonated recycled cement paste powder (CRP), carbonated recycled cement paste powder under ultrasonic treatment (CRP-US) | N/A | TEXT | "The recycled cement paste used in this work was obtained from laboratory-cast cement paste specimens following 120 d of curing... sieved through a 150-mesh screen to obtain the RP." / "Three groups of powder samples were prepared: RP, CRP, and CRP under ultrasonic treatment (CRP-US)..." | Laboratory-cast cement paste specimens following 120 d of curing | N/A | TEXT | "The recycled cement paste used in this work was obtained from laboratory-cast cement paste specimens following 120 d of curing." | Mechanical crushing, ball milling, and sieving | N/A | TEXT | "The specimens were first mechanically crushed into particles with sizes of 7-8 mm, followed by mechanical activation using an SM-500 ball mill for 4 h. The resulting material was then sieved through a 150-mesh screen to obtain the RP." | Crushed size: 7-8 mm; Ball milling duration: 4 h; Sieving: 150-mesh screen | mm, h, mesh | TEXT | "mechanically crushed into particles with sizes of 7-8 mm, followed by mechanical activation using an SM-500 ball mill for 4 h. The resulting material was then sieved through a 150-mesh screen to obtain the RP." | Synergistic gas-solid carbonation and liquid-phase ultrasonic treatment | N/A | TEXT | "Firstly, RP underwent gas-solid carbonation... Subsequently, the CRP underwent ultrasonic treatment to detach surface aragonite crystals and expose the underlying silica gel layer." | Carbonation: 7 d, 70±3% RH, 20±2 °C, 20±3% CO₂; Ultrasonic treatment: 30 min in water-bath generator (120 W, 40 kHz) | d, %, °C, min, W, kHz | TEXT | "CRP was produced by subjecting RP to gas-solid carbonation for 7 d... under controlled conditions of 70±3% relative humidity, 20±2 °C, and a CO2 concentration of 20±3%. For the preparation of CRP-US... subjected to ultrasonic treatment for 30 min in a water-bath generator (120 W, 40 kHz)." | Relative humidity: 70±3%; Temperature: 20±2 °C; CO₂ concentration: 20±3%; Duration: 7 d | %, °C, d | TEXT | "CRP was produced by subjecting RP to gas-solid carbonation for 7 d to promote the preferential formation of aragonite. Carbonation was conducted under controlled conditions of 70±3% relative humidity, 20±2 °C, and a CO2 concentration of 20±3%." | NULL | NULL | NULL | NULL | NULL | NULL | NULL | NULL | Ball milling | N/A | TEXT | "followed by mechanical activation using an SM-500 ball mill for 4 h." | 4 | h | TEXT | "mechanical activation using an SM-500 ball mill for 4 h." | NULL | NULL | NULL | NULL | Liquid-phase ultrasonic treatment in a water-bath generator at 120 W power and 40 kHz frequency for 30 min | W, kHz, min | TEXT | "This mixture was then subjected to ultrasonic treatment for 30 min in a water-bath generator (120 W, 40 kHz)." | 0.4 | N/A | TEXT / TABLE | "SCMs were incorporated at a 20% replacement level, and the water-to-solid ratio was set to 0.4." / Table 2 "w/b: 0.4" | RP: bimodal distribution; CRP: smoother distribution shifted rightward; CRP-US filtrate Z-Average: 212.8 nm | nm | TEXT / GRAPH/FIGURE | "Before carbonation, RP shows two distinct and discontinuous peaks... After carbonation, CRP presents a smoother distribution... For CRP-US... measured Z-Average particle size was 212.8 nm" (Fig. 2, Fig. 3) | NULL | NULL | NULL | NULL | NULL | NULL | NULL | NULL | NULL | NULL | NULL | NULL | 212.8 (Z-Average for filtrate from CRP-US suspension) | nm | TEXT / GRAPH/FIGURE | "The measured Z-Average particle size was 212.8 nm" (Fig. 3) | RP: 6.76; CRP: 38.48; CRP-US: 32.27 | m²/g | TABLE / TEXT | Table 4: "RP: Surface area 6.76 m²/g; CRP: Surface area 38.48 m²/g; CRP-US: Surface area 32.27 m²/g" | RP: 6.76; CRP: 38.48; CRP-US: 32.27 | m²/g | TABLE / TEXT | Table 4: "Pore structure parameters of RP, CRP and CRP-US powders... Surface area (m²/g): RP 6.76, CRP 38.48, CRP-US 32.27" | NULL | NULL | NULL | NULL | NULL | NULL | NULL | NULL | NULL | NULL | NULL | NULL | NULL | NULL | NULL | NULL | 22.33 | wt% | TABLE | Table 1: "RP SiO2: 22.33" | 60.16 | wt% | TABLE | Table 1: "RP CaO: 60.16" | 5.75 | wt% | TABLE | Table 1: "RP Al2O3: 5.75" | 5.06 | wt% | TABLE | Table 1: "RP Fe2O3: 5.06" | 2.08 | wt% | TABLE | Table 1: "RP MgO: 2.08" | NULL | NULL | NULL | NULL | NULL | NULL | NULL | NULL | NULL | NULL | NULL | NULL | 4.44 | wt% | TABLE | Table 1: "RP LOI: 4.44" | MnO: 0.18 | wt% | TABLE | Table 1: "RP MnO: 0.18" | Larnite (Ca₂SiO₄), Hatrurite (Ca₃SiO₅), Calcite (CaCO₃), Portlandite (Ca(OH)₂), Aragonite (CaCO₃) | N/A | TEXT / TABLE | "The identified mineral phases of RP included Larnite... Hatrurite... Calcite... and Portlandite... After carbonation, characteristic peaks of Aragonite... appeared" / Table 3 | RP: Larnite 48%, Hatrurite 16%, Calcite 31%, Portlandite 5.1%; CRP: Larnite 16%, Hatrurite 7%, Calcite 26%, Aragonite 57%; CRP-US: Larnite 19%, Hatrurite 6%, Calcite 33%, Aragonite 41% | % | TABLE | Table 3: "Phase mass content of RP, CRP and CRP-US powders." | NULL | NULL | NULL | NULL | Exposed silica-rich layer in CRP-US exhibits high pozzolanic reactivity, consuming Ca(OH)₂ to form secondary C-S-H | N/A | TEXT | "Meanwhile, the exposed silica-rich layer... exhibits high pozzolanic reactivity, consuming Ca(OH)2 to form secondary C-S-H" | NULL | NULL | NULL | NULL | NULL | NULL | NULL | NULL | RP group exhibited highest early hydration rate within first 12 h; CRP displays lowest heat evolution rate and cumulative heat release; CRP-US shows hydration rate comparable to RP during acceleration stage | W/g, J/g | TEXT / GRAPH/FIGURE | "The RP group exhibited the shortest induction period and the highest early hydration rate within the first 12 h... CRP displays the lowest heat evolution rate and cumulative heat release... CRP-US group shows a hydration rate during the acceleration stage comparable to that of RP and exceeding that of OPC." (Fig. 15) | CO₂ sequestration capacity of the RP system (represented by CRP sample): 71.85% | % | TEXT | "Based on the comprehensive analysis, the total CO2 sequestration capacity of the RP system (represented by the CRP sample) was calculated to be as high as 71.85%." | 20 | % | TEXT / TABLE | "SCMs were incorporated at a 20% replacement level" / Table 2 | NULL | NULL | NULL | NULL | 7 d: CRP-US increased by 37.1% relative to RP and 26.75% relative to OPC; 28 d: CRP-US increased by 23.39% relative to RP and 13.54% relative to OPC; CRP 28 d strength increased by 5.92 MPa relative to RP | MPa / % | TEXT / GRAPH/FIGURE | "Compared to the RP group, the compressive strength increased by 37.1% at 7 d and 23.39% at 28 d. When compared to the OPC group, the corresponding increases were 26.75% at 7 d and 13.54% at 28 d." / "CRP achieved... a 28 d strength increase of 5.92 MPa relative to RP" (Fig. 14) | 7 d CRP-US: 126.75% of OPC control; 28 d CRP-US: 113.54% of OPC control | % | TEXT | "When compared to the OPC group, the corresponding increases were 26.75% at 7 d and 13.54% at 28 d." | NULL | NULL | NULL | NULL | NULL | NULL | NULL | NULL | NULL | NULL | NULL | NULL | NULL | NULL | NULL | NULL | NULL | NULL | NULL | NULL | NULL | NULL | NULL | NULL | NULL | NULL | NULL | NULL | NULL | NULL | NULL | NULL
Mechanochemical activation of recycled concrete fines to produce supplementary cementitious materials | Ilda Tole, Ankit Kothari, Magdalena Rajczakowska, Andrzej Cwirzen | Construction and Building Materials | 2026 | https://doi.org/10.1016/j.conbuildmat.2026.146017 | Recycled concrete fines (RCFs) | NULL | TEXT | This study investigates the reactivity of mechanochemically activated (MCA) RCFs as a potential supplementary cementitious material. | Precast prestressed hollow-core slabs produced in Piteå, Sweden (manufactured approx. 10 years ago, w/c ~0.45, compressive strength 50–70 MPa) | NULL | TEXT | Waste concrete samples from precast prestressed hollow-core slabs produced in Piteå, Sweden, were collected and processed through a controlled crushing procedure using a jaw crusher. | Controlled crushing using a jaw crusher and classification into size fractions | NULL | TEXT | ...processed through a controlled crushing procedure using a jaw crusher. Following crushing, the material was classified into three distinct size fractions: coarse (4–8 mm), medium (0.15–4 mm), and fine (≤ 150 µm). | Particle size fraction ≤ 150 µm | µm | TEXT | ...and fine (≤ 150 µm). The finest particles, referred to as recycled concrete fines (RCFs), were activated... | Mechanochemical activation (MCA) via planetary ball mill | NULL | TEXT | The mechanochemically activated recycled fines were processed using a Retsch PM 100 planetary ball mill. | Ball to powder ratio (B/P) = 25; Rotation speed = 500 rpm | NULL | TEXT | The present study used the following process parameters, based on pervious results [23,25]: ball to powder ratio (B/P) of 25, rotation speed 500 rpm... | NULL | NULL | TEXT | Information on the exposure conditions of the original concrete was not available; therefore, partial carbonation during its service life cannot be excluded... | NULL | NULL | TEXT | None reported for RCF/RCP. | NULL | NULL | TEXT | None reported for RCF/RCP. | Dry grinding using planetary ball mill (Retsch PM 100) | NULL | TEXT | The mechanochemically activated recycled fines were processed using a Retsch PM 100 planetary ball mill. | 10, 20, 30, and 40 | min | TEXT | ...and variable grinding durations of 10, 20, 30, and 40 min. | 500 | rpm | TEXT | ...rotation speed 500 rpm... | NULL | NULL | TEXT | None reported. | 0.5 (Mortars); 0.4 (Pastes) | NULL | TEXT | Samples were prepared with a water-binder ratio of 0.5... (Section 2.3); Pastes for XRD and SEM-EDS analysis were prepared with distilled water and 0,4 water to binder ratio... (Section 2.1) |  |  |  |  | Untreated RCF: 12.6 MCA10 RCF: 1.53 MCA20 RCF: 1.36 MCA30 RCF: 1.35 MCA40 RCF: 1.37 | µm | TABLE | Table 4: d10: Untreated RCF (12.6), MCA10 RCF (1.53), MCA20 RCF (1.36), MCA30 RCF (1.35), MCA40 RCF (1.37) | Untreated RCF: 130 MCA10 RCF: 9.8 MCA20 RCF: 11.4 MCA30 RCF: 12.9 MCA40 RCF: 14.1 | µm | TABLE | Table 4: d50: Untreated RCF (130), MCA10 RCF (9.8), MCA20 RCF (11.4), MCA30 RCF (12.9), MCA40 RCF (14.1) | Untreated RCF: 331 MCA10 RCF: 86.7 MCA20 RCF: 147 MCA30 RCF: 168 MCA40 RCF: 148 | µm | TABLE | Table 4: d90: Untreated RCF (331), MCA10 RCF (86.7), MCA20 RCF (147), MCA30 RCF (168), MCA40 RCF (148) | NULL | NULL | TEXT | None reported. | NULL | NULL | TEXT | None reported. | NULL | NULL | TEXT | None reported. | NULL | NULL | TEXT | None reported. | NULL | NULL | TEXT | None reported. | NULL | NULL | TEXT | None reported. |  |  |  |  | 26.13 | % | TABLE | Table 1: SiO2 (%) for Recycled fines = 26.13 | 52.8 | % | TABLE | Table 1: CaO (%) for Recycled fines = 52.8 | 1.27 | % | TABLE | Table 1: Al2O3 (%) for Recycled fines = 1.27 | 1.54 | % | TABLE | Table 1: Fe2O3 (%) for Recycled fines = 1.54 | NULL | % | TABLE | Table 1: Value empty in Table 1 for Recycled fines | NULL | % | TABLE | Table 1: Value empty in Table 1 for Recycled fines | 0.131 | % | TABLE | Table 1: Na₂O (%) for Recycled fines = 0.131 | 0.288 | % | TABLE | Table 1: K2O (%) for Recycled fines = 0.288 | 17.5 | % | TABLE | Table 1: LOI (%) for Recycled fines = 17.5 |  |  |  |  | Clay minerals (illite/muscovite), quartz, portlandite, calcite, ettringite, feldspars (albite/microcline), unhydrated cement phases (C2S/C3S) | NULL | TEXT | The main minerals present in the untreated RCF sample include clay minerals, quartz, portlandite, calcite, ettringite, feldspars and unhydrated cement phases. | NULL | NULL | TEXT | Quantitative percentages not reported. |  |  |  |  | Frattini CaO Reduction (8 days): Untreated RCF: 16.16 MCA10 RCF: 24.55 MCA20 RCF: 26.46 MCA30 RCF: 25.27 MCA40 RCF: 31.1 | % | TABLE | Table 6: [CaO] reduction %: Untreated RCF (16,16), MCA10 RCF (24,55), MCA20 RCF (26,46), MCA30 RCF (25,27), MCA40 RCF (31,1) | NULL | NULL | TEXT | None reported. | 7-Day SAI (%): Untreated RCF: 58 MCA10 RCF: 85 MCA20 RCF: 91 MCA30 RCF: 83 MCA40 RCF: 76 28-Day SAI (%): Untreated RCF: 60 MCA10 RCF: 83 MCA20 RCF: 81 MCA30 RCF: 81 MCA40 RCF: 76 | % | MULTIPLE SOURCES | Fig. 7 and TEXT: SAI (Strength activity index) after 7 days and 28 days. | R³ Cumulative Heat Release (7 days): Untreated RCF: ~25 (GRAPH-DERIVED) MCA10 RCF: ~100 (GRAPH-DERIVED) MCA20 RCF: ~195 (GRAPH-DERIVED) MCA30 RCF: ~208 (GRAPH-DERIVED) MCA40 RCF: ~225 (GRAPH-DERIVED) | J/g SCM | GRAPH/FIGURE | Fig. 5C: Cumulative heat release, expressed as J/g of SCM. | Frattini filtrate concentrations at 8 days: [OH] (mmol/l): Untreated (48.1), MCA10 (48.21), MCA20 (51.8), MCA30 (53.02), MCA40 (53.59) [CaO] (mmol/l): Untreated (8.86), MCA10 (7.95), MCA20 (6.99), MCA30 (6.88), MCA40 (6.25) | mmol/l | TABLE | Table 6: Frattini test concentrations after 8 days. | 20 | wt% | TEXT | RCF samples were prepared by substituting 20 wt% of the PC. | NULL | NULL | TEXT | Not evaluated across multiple replacement levels in mortar tests. | 7-Day Compressive Strength: PC Reference: 34.1 Untreated RCF: 19.9 MCA10 RCF: 28.9 MCA20 RCF: 31.02 MCA30 RCF: 28.31 MCA40 RCF: 25.77 28-Day Compressive Strength: PC Reference: 48.55 Untreated RCF: 29.13 MCA10 RCF: 40.19 MCA20 RCF: 39.33 MCA30 RCF: 39.38 MCA40 RCF: 36.81 | MPa | MULTIPLE SOURCES | Fig. 6 and TEXT: The compressive strength of the control mortar reached 34,1 MPa after 7 days, and 48,55 MPa after 28 days, Fig. 6... | Strength Activity Index (SAI): 7-Day: Untreated: 58% MCA10: 85% MCA20: 91% MCA30: 83% MCA40: 76% 28-Day: Untreated: 60% MCA10: 83% MCA20: 81% MCA30: 81% MCA40: 76% | % | MULTIPLE SOURCES | Fig. 7 and TEXT: Strength activity index (SAI) | Untreated RCF: ~25 (GRAPH-DERIVED) MCA10 RCF: ~100 (GRAPH-DERIVED) MCA20 RCF: ~195 (GRAPH-DERIVED) MCA30 RCF: ~208 (GRAPH-DERIVED) MCA40 RCF: ~225 (GRAPH-DERIVED) | J/g SCM | GRAPH/FIGURE | Fig. 5C: Cumulative heat release, expressed as J/g of SCM. | NULL | NULL | TEXT | None reported. | NULL | NULL | TEXT | None reported. | NULL | NULL | TEXT | None reported. | NULL | NULL | TEXT | None reported. | NULL | NULL | TEXT | None reported. | NULL | NULL | TEXT | None reported. | NULL | NULL | TEXT | None reported.
Optimization of calcined concrete waste powder as supplementary cementitious material: a comprehensive study on performance and sustainability | Nurullah Öksüzer, Muhammed Talha Ünal | Journal of the Australian Ceramic Society | 2026 | https://doi.org/10.1007/s41779-025-01302-z | Calcined concrete waste powder (CCWP) | NULL | TEXT | "This study systematically investigates the performance of calcined concrete waste powder (CCWP) as a sustainable supplementary cementitious material (SCM)" | Core samples extracted from previously tested pavement concrete | NULL | TEXT | "The CCWP was produced from core samples extracted from previously tested pavement concrete." | Calcination followed by grinding in a ball mill | NULL | TEXT | "These core specimens were first subjected to a calcination process in a laboratory furnace... After natural cooling to room temperature, the calcined material was ground in a ball mill" | Heated at a rate of 10 °C/min; ground in a ball mill at 70 rpm | °C/min, rpm | TEXT | "heated at a rate of 10 °C/min... ground in a ball mill at 70 rpm" | Thermal treatment (calcination) and mechanical activation (grinding) | NULL | TEXT | "These core specimens were first subjected to a calcination process... After natural cooling to room temperature, the calcined material was ground in a ball mill" | Calcination target temperature 1000 °C, held for 2 h; grinding at 70 rpm for 24 h | °C, h, rpm | TEXT | "heated at a rate of 10 °C/min to a target temperature of 1000 °C and held for 2 h... ground in a ball mill at 70 rpm for 24 h." | NULL | NULL | TEXT | NULL | 1000 | °C | TEXT | "heated at a rate of 10 °C/min to a target temperature of 1000 °C" | 2 | h | TEXT | "and held for 2 h." | Grinding in a ball mill | NULL | TEXT | "ground in a ball mill at 70 rpm for 24 h." | 24 | h | TEXT | "ground in a ball mill at 70 rpm for 24 h." | 70 | rpm | TEXT | "ground in a ball mill at 70 rpm" | NULL | NULL | TEXT | NULL | 0.40 | NULL | TEXT | "The water-to-binder ratio (w/b) was kept constant at 0.40 for all mixtures" | Particle distribution shown in Fig. 3 | NULL | GRAPH/FIGURE | "Result of particle analysis presented in Fig. 3 for distribution of binder materials." | NULL | NULL | TEXT | NULL | 17 | µm | TEXT | "with a mean particle size (d50) of 18.7 µm for Portland cement and 17 µm for CCWP." | NULL | NULL | TEXT | NULL | 17 | µm | TEXT | "with a mean particle size (d50) of 18.7 µm for Portland cement and 17 µm for CCWP." | NULL | NULL | TEXT | NULL | NULL | NULL | TEXT | NULL | NULL | NULL | TEXT | NULL | NULL | NULL | TEXT | NULL | NULL | NULL | TEXT | NULL | NULL | NULL | TEXT | NULL | 45.38 | % | TABLE | Table 1: "CCWP (%) SiO2 45.38" | 19.85 | % | TABLE | Table 1: "CCWP (%) CaO 19.85" | 12.43 | % | TABLE | Table 1: "CCWP (%) Al2O3 12.43" | 9.87 | % | TABLE | Table 1: "CCWP (%) Fe2O3 9.87" | 2.32 | % | TABLE | Table 1: "CCWP (%) MgO 2.32" | 0.95 | % | TABLE | Table 1: "CCWP (%) SO3 0.95" | 0.08 | % | TABLE | Table 1: "CCWP (%) Na2O 0.08" | 4.12 | % | TABLE | Table 1: "CCWP (%) K2O 4.12" | 4.15 | % | TABLE | Table 1: "CCWP (%) LOI 4.15" | TiO2: 0.87 | % | TABLE | Table 1: "CCWP (%) TiO2 0.87" | XRD analysis presented in Fig. 2 | NULL | GRAPH/FIGURE | "The mineralogical composition of the CCWP was analyzed using X-ray diffraction (XRD)... presented in Fig. 2." | Amorphous silica and alumina phases | NULL | TEXT | "promotes the formation of amorphous silica and alumina phases" | NULL | NULL | TEXT | NULL | Enhanced pozzolanic reactivity by transforming calcium hydroxide into reactive phases | NULL | TEXT | "The calcination process at 1000 °C for 2 h enhanced the pozzolanic reactivity of concrete waste by transforming calcium hydroxide into reactive phases." | NULL | NULL | TEXT | NULL | NULL | NULL | TEXT | NULL | NULL | NULL | TEXT | NULL | NULL | NULL | TEXT | NULL | 0%, 10%, 20%, 30%, 40%, 50% | % | TEXT | "Six mortar compositions with CCWP replacement levels of 0%, 10%, 20%, 30%, 40%, and 50% were evaluated" | 20 | % | TEXT | "Results demonstrate that 20% CCWP replacement achieves optimal performance" | CCWP0: 78.41 (28d), 92 (90d) CCWP10: 73.30 (28d), 98 (90d) CCWP20: 73.00 (28d), 99 (90d) CCWP30: 68.41 (28d), 91 (90d) CCWP40: 67.06 (28d), 86 (90d) CCWP50: 61.38 (28d), 81 (90d) | MPa | MULTIPLE SOURCES | Text & Table 5: "CCWP0... 78.41 MPa... CCWP10... 73.30 MPa... CCWP20... 73.00 MPa... CCWP30 and CCWP40 recorded 68.41 MPa and 67.06 MPa, while CCWP50 dropped to 61.38 MPa... By 90 days... CCWP0 (92 MPa)... CCWP10 (98 MPa)... CCWP20 (99 MPa)... CCWP30, CCWP40, and CCWP50... 91 MPa, 86 MPa, and 81 MPa" | 28-Day: CCWP10 (93.5%), CCWP20 (93.1%), CCWP30 (87.3%), CCWP40 (85.5%), CCWP50 (78.3%) 56-Day: CCWP10 (102.4%), CCWP20 (99.5%), CCWP30 (97.9%) 90-Day: CCWP10 (106.5%), CCWP20 (107.6%), CCWP30 (98.9%), CCWP40 (93.5%), CCWP50 (88.0%) | % | TEXT | "At 28 days... relative strengths of 93.5% and 93.1%... 87.3% and 85.5%, while CCWP50 dropped to... 78.3%. At 56 days... 102.4%, 99.5%, and 97.9%... By 90 days... 106.5%... 107.6%... 98.9%, 93.5%, and 88.0%" | NULL | NULL | TEXT | NULL | NULL | NULL | TEXT | NULL | NULL | NULL | TEXT | NULL | NULL | NULL | TEXT | NULL | 28-Day: CCWP0 (12.87), CCWP10 (13.11), CCWP20 (12.88), CCWP30 (12.80), CCWP40 (12.76), CCWP50 (11.82) 90-Day: CCWP10 (13.16), CCWP20 (13.17), CCWP30 (13.10), CCWP40 (12.60), CCWP50 (11.77) | MPa | TEXT | "At 28 days, CCWP10 and CCWP20 achieved 13.11 MPa... and 12.88 MPa... compared to 12.87 MPa for the control. CCWP30 and CCWP40 recorded 12.80 MPa... and 12.76 MPa... while CCWP50 declined to 11.82 MPa. By 90 days, CCWP10 increased to 13.16 MPa... and CCWP20 to 13.17 MPa... CCWP30-CCWP50... 13.10 MPa, 12.60 MPa, and 11.77 MPa" | 28-Day: CCWP10 (100.8%), CCWP20 (99.1%), CCWP30 (98.5%), CCWP40 (98.1%), CCWP50 (90.9%) 90-Day: CCWP10 (105.9%), CCWP20 (101.7%), CCWP30 (93.2%), CCWP40 (93.3%), CCWP50 (87.0%) | % | TEXT | "At 28 days, CCWP10 and CCWP20 achieved... 100.8% relative... and 99.1%... CCWP30 and CCWP40 recorded... 98.5%... and 98.1%... CCWP50 declined to... 90.9%. By 90 days, CCWP10 increased to... 105.9%... CCWP20 to... 101.7%... CCWP30-CCWP50 remained below the control at... 93.2%, 93.3%, and 87.0%" | NULL | NULL | TEXT | NULL | NULL | NULL | TEXT | NULL

## Experimental Matrix
Paper Title | Mix ID | Replacement Level | Activation Method | Key Processing Parameters | Reported Strength
Mechanical behaviour of concrete made with fine recycled concrete aggregates | RC | 0% FRA replacement (Fine Natural Aggregate control) |  | Standard laboratory mixing (10 min in Stage 1, 20 min in Stage 2/3) | Compressive Strength (28d): 59.4 MPa (Stage 1) / 59.3 MPa (Stage 2/3) Compressive Strength Evolution (Graph-Derived): ~47.0 MPa (7d) / ~59.3 MPa (28d) / ~60.0 MPa (56d) Split Tensile Strength (31d): 3.85 MPa Modulus of Elasticity (31d): 35.5 GPa
Mechanical behaviour of concrete made with fine recycled concrete aggregates | C10R | 10% FRA replacement | NULL | Standard laboratory mixing (10 min in Stage 1, 20 min in Stage 2/3) | Compressive Strength (28d): 62.2 MPa (Stage 1) / 59.0 MPa (Stage 2/3)
Mechanical behaviour of concrete made with fine recycled concrete aggregates | C20R | 20% FRA replacement | NULL | Standard laboratory mixing (10 min in Stage 1, 20 min in Stage 2/3) | Compressive Strength (28d): 58.4 MPa (Stage 1) / 57.3 MPa (Stage 2/3)
Mechanical behaviour of concrete made with fine recycled concrete aggregates | C30R | 30% FRA replacement | NULL | Standard laboratory mixing (10 min in Stage 1, 20 min in Stage 2/3) | Compressive Strength (28d): 61.3 MPa (Stage 1) / 57.1 MPa (Stage 2/3) Compressive Strength Evolution (Graph-Derived): ~46.0 MPa (7d) / ~57.1 MPa (28d) / ~61.5 MPa (56d) Split Tensile Strength (31d): 3.65 MPa Modulus of Elasticity (31d): 34.2 GPa
Mechanical behaviour of concrete made with fine recycled concrete aggregates | C50R | 50% FRA replacement | NULL | Standard laboratory mixing (10 min in Stage 1, 20 min in Stage 2/3) | Compressive Strength (28d): 60.8 MPa (Stage 1) / 58.8 MPa (Stage 2/3)
Mechanical behaviour of concrete made with fine recycled concrete aggregates | C100R | 100% FRA replacement | NULL | Standard laboratory mixing (10 min in Stage 1, 20 min in Stage 2/3) | Compressive Strength (28d): 61.0 MPa (Stage 1) / 54.8 MPa (Stage 2/3) Compressive Strength Evolution (Graph-Derived): ~42.0 MPa (7d) / ~54.8 MPa (28d) / ~62.0 MPa (56d) Split Tensile Strength (31d): 2.95 MPa Modulus of Elasticity (31d): 28.9 GPa
Durability performance of concrete made with fine recycled concrete aggregates | RC | 0% |  |  | 59.3 MPa
Durability performance of concrete made with fine recycled concrete aggregates | GOR (C30R) | 30% |  | Crushed in impact crusher, screened to ≤1.19 mm | 57.3 MPa
Durability performance of concrete made with fine recycled concrete aggregates | C100R | 100% |  | Crushed in impact crusher, screened to ≤1.19 mm | 54.8 MPa
Evaluating and Optimizing Recycled Concrete Fines in PCC Mixtures Containing Supplementary Cementitious Materials | Control (0% Fines) | 50% Slag, 0% Fines |  | Baseline mix | 100% baseline strength reference
Evaluating and Optimizing Recycled Concrete Fines in PCC Mixtures Containing Supplementary Cementitious Materials | Fine Type A (5.0%) | 50% Slag, 5.0% RCF | NULL | Dried at 40°C | 3-day: +19%, 28-day: +1%
Evaluating and Optimizing Recycled Concrete Fines in PCC Mixtures Containing Supplementary Cementitious Materials | Fine Type B (7.5%) | 50% Slag, 7.5% RCF | NULL | Dried at 40°C | 3-day: +19%, 28-day: +11%
Evaluating and Optimizing Recycled Concrete Fines in PCC Mixtures Containing Supplementary Cementitious Materials | Fine Type C (2.5%) | 50% Slag, 2.5% RCF | NULL | Dried at 40°C | 3-day: +8%, 28-day: +6%
Evaluating and Optimizing Recycled Concrete Fines in PCC Mixtures Containing Supplementary Cementitious Materials | Fine Type D (2.5%) | 50% Slag, 2.5% RCF | NULL | Dried at 40°C | 3-day: +10%, 28-day: +3%
Evaluating and Optimizing Recycled Concrete Fines in PCC Mixtures Containing Supplementary Cementitious Materials | Fine Type E (2.5%) | 50% Slag, 2.5% RCF | NULL | Dried at 40°C | 3-day: +6%, 28-day: +8%
Evaluating and Optimizing Recycled Concrete Fines in PCC Mixtures Containing Supplementary Cementitious Materials | Fine Type F (2.5%) | 50% Slag, 2.5% RCF | NULL | Dried at 40°C | 3-day: +8%, 28-day: 0%
Evaluating and Optimizing Recycled Concrete Fines in PCC Mixtures Containing Supplementary Cementitious Materials | Fine Type G (7.5%) | 50% Slag, 7.5% RCF | NULL | Wet slurry, ~15% solids | 3-day: +11%, 28-day: -2%
Evaluating and Optimizing Recycled Concrete Fines in PCC Mixtures Containing Supplementary Cementitious Materials | Fine Type H (5.0%) | 50% Slag, 5.0% RCF | NULL | Dried at 40°C | 3-day: +8%, 28-day: -2%
Evaluating and Optimizing Recycled Concrete Fines in PCC Mixtures Containing Supplementary Cementitious Materials | Control (0% Fines) | 37.5% Slag, 0% Fines | NULL | Baseline mix | 100% baseline strength reference
Evaluating and Optimizing Recycled Concrete Fines in PCC Mixtures Containing Supplementary Cementitious Materials | Fine Type A (5.0%) | 37.5% Slag, 5.0% RCF | NULL | Dried at 40°C | 3-day: +5%, 28-day: +9%
Evaluating and Optimizing Recycled Concrete Fines in PCC Mixtures Containing Supplementary Cementitious Materials | Fine Type B (7.5%) | 37.5% Slag, 7.5% RCF | NULL | Dried at 40°C | 3-day: +2%, 28-day: +4%
Evaluating and Optimizing Recycled Concrete Fines in PCC Mixtures Containing Supplementary Cementitious Materials | Fine Type C (2.5%) | 37.5% Slag, 2.5% RCF | NULL | Dried at 40°C | 3-day: +12%, 28-day: -6%
Evaluating and Optimizing Recycled Concrete Fines in PCC Mixtures Containing Supplementary Cementitious Materials | Fine Type D (2.5%) | 37.5% Slag, 2.5% RCF | NULL | Dried at 40°C | 3-day: +4%, 28-day: +6%
Evaluating and Optimizing Recycled Concrete Fines in PCC Mixtures Containing Supplementary Cementitious Materials | Fine Type E (5.0%) | 37.5% Slag, 5.0% RCF | NULL | Dried at 40°C | 3-day: +24%, 28-day: +28%
Evaluating and Optimizing Recycled Concrete Fines in PCC Mixtures Containing Supplementary Cementitious Materials | Fine Type F (2.5%) | 37.5% Slag, 2.5% RCF | NULL | Dried at 40°C | 3-day: +19%, 28-day: +21%
Evaluating and Optimizing Recycled Concrete Fines in PCC Mixtures Containing Supplementary Cementitious Materials | Fine Type H (5.0%) | 37.5% Slag, 5.0% RCF | NULL | Dried at 40°C | 3-day: +14%, 28-day: +21%
Evaluating and Optimizing Recycled Concrete Fines in PCC Mixtures Containing Supplementary Cementitious Materials | Control (0% Fines) | 25% Slag, 0% Fines | NULL | Baseline mix | 100% baseline strength reference
Evaluating and Optimizing Recycled Concrete Fines in PCC Mixtures Containing Supplementary Cementitious Materials | Fine Type A (5.0%) | 25% Slag, 5.0% RCF | NULL | Dried at 40°C | 3-day: 0%, 28-day: +4%
Evaluating and Optimizing Recycled Concrete Fines in PCC Mixtures Containing Supplementary Cementitious Materials | Fine Type B (2.5%) | 25% Slag, 2.5% RCF | NULL | Dried at 40°C | 3-day: +18%, 28-day: +16%
Evaluating and Optimizing Recycled Concrete Fines in PCC Mixtures Containing Supplementary Cementitious Materials | Fine Type C (1.3%) | 25% Slag, 1.3% RCF | NULL | Dried at 40°C | 3-day: +57%, 28-day: +18%
Evaluating and Optimizing Recycled Concrete Fines in PCC Mixtures Containing Supplementary Cementitious Materials | Fine Type D (5.0%) | 25% Slag, 5.0% RCF | NULL | Dried at 40°C | 3-day: +12%, 28-day: +21%
Evaluating and Optimizing Recycled Concrete Fines in PCC Mixtures Containing Supplementary Cementitious Materials | Fine Type E (5.0%) | 25% Slag, 5.0% RCF | NULL | Dried at 40°C | 3-day: +6%, 28-day: -8%
Evaluating and Optimizing Recycled Concrete Fines in PCC Mixtures Containing Supplementary Cementitious Materials | Fine Type F (5.0%) | 25% Slag, 5.0% RCF | NULL | Dried at 40°C | 3-day: +8%, 28-day: +9%
Evaluating and Optimizing Recycled Concrete Fines in PCC Mixtures Containing Supplementary Cementitious Materials | Fine Type H (7.5%) | 25% Slag, 7.5% RCF | NULL | Dried at 40°C | 3-day: +4%, 28-day: +16%
Utilization of waste concrete powder as a substitution material for cement | WCP1 - 0% (Control) | 0% |  | Fixed W/B: 0.55 | Graphically reported in Fig. 11
Utilization of waste concrete powder as a substitution material for cement | WCP1 - 15% | 15% | NULL | Fixed W/B: 0.55 | Graphically reported in Fig. 11 (28-day: 28% decrease)
Utilization of waste concrete powder as a substitution material for cement | WCP1 - 30% | 30% | NULL | Fixed W/B: 0.55 | Graphically reported in Fig. 11
Utilization of waste concrete powder as a substitution material for cement | WCP1 - 45% | 45% | NULL | Fixed W/B: 0.55 | Graphically reported in Fig. 11 (28-day: 73% decrease)
Utilization of waste concrete powder as a substitution material for cement | WCP2 - 0% (Control) | 0% | NULL | Fixed W/B: 0.55 | Graphically reported in Fig. 12
Utilization of waste concrete powder as a substitution material for cement | WCP2 - 15% | 15% | NULL | Fixed W/B: 0.55 | Graphically reported in Fig. 12 (28-day: 25% decrease)
Utilization of waste concrete powder as a substitution material for cement | WCP2 - 30% | 30% | NULL | Fixed W/B: 0.55 | Graphically reported in Fig. 12
Utilization of waste concrete powder as a substitution material for cement | WCP2 - 45% | 45% | NULL | Fixed W/B: 0.55 | Graphically reported in Fig. 12 (28-day: 64% decrease)
A study on development of recycled cement made from waste cementitious powder | S0 | 0% fine aggregate addition | Sintering / Calcination | Firing Temp: 1200–1450 °C, Time: 60–90 min | 32.87 MPa (90-day)
A study on development of recycled cement made from waste cementitious powder | S10 | 10% fine aggregate addition | Sintering / Calcination | Firing Temp: 1200–1450 °C, Time: 60–90 min | 26.79 MPa (90-day)
A study on development of recycled cement made from waste cementitious powder | S30 | 30% fine aggregate addition | Sintering / Calcination | Firing Temp: 1200–1450 °C, Time: 60–90 min | 24.75 MPa (90-day)
A study on development of recycled cement made from waste cementitious powder | S50 | 50% fine aggregate addition | Sintering / Calcination | Firing Temp: 1200–1450 °C, Time: 60–90 min | 44.32% of OPC (90-day)
A study on development of recycled cement made from waste cementitious powder | S65 | 65% fine aggregate addition | Sintering / Calcination | Firing Temp: 1200–1450 °C, Time: 60–90 min | 46.51% of OPC (90-day)
Reuse of recycled crushed concrete fines as mineral addition in cementitious materials | Ref | 0% |  |  | 2 days: 26.6 ± 0.89 MPa 7 days: 36.8 ± 0.26 MPa 28 days: 45.8 ± 1.45 MPa 90 days: 52.0 ± 2.15 MPa
Reuse of recycled crushed concrete fines as mineral addition in cementitious materials | RCCF 25 | 25% (by volume) |  | Concrete crushed and sieved at 80 μm | 2 days: 24.8 ± 1.32 MPa 7 days: 32.7 ± 0.27 MPa 28 days: 38.4 ± 0.46 MPa 90 days: 38.7 ± 2.24 MPa
Reuse of recycled crushed concrete fines as mineral addition in cementitious materials | RCCF 50 | 50% (by volume) |  | Concrete crushed and sieved at 80 μm | 2 days: 10.7 ± 0.14 MPa 7 days: 14.0 ± 0.06 MPa 28 days: 16.4 ± 0.19 MPa 90 days: 17.3 ± 0.91 MPa
Reuse of recycled crushed concrete fines as mineral addition in cementitious materials | RCCF 75 | 75% (by volume) |  | Concrete crushed and sieved at 80 μm | 2 days: 2.5 ± 0.05 MPa 7 days: 5.7 ± 0.23 MPa 28 days: 4.2 ± 0.19 MPa 90 days: 4.6 ± 0.91 MPa
Influence of fine recycled concrete aggregates on the properties of mortars | RM-0.5-S | 100% (Sand Replacement) |  | Presaturated 24 h before mixing | Compressive: 45.22 MPa; Flexural: 8.76 MPa
Influence of fine recycled concrete aggregates on the properties of mortars | RM-0.5-D | 100% (Sand Replacement) | NULL | Heated at 105 °C for 24 h (Dried) | Compressive: 49.84 MPa; Flexural: 8.78 MPa
Influence of fine recycled concrete aggregates on the properties of mortars | RM-0.55-S | 100% (Sand Replacement) | NULL | Presaturated 24 h before mixing | Compressive: 43.01 MPa; Flexural: 8.10 MPa
Influence of fine recycled concrete aggregates on the properties of mortars | RM-0.55-D | 100% (Sand Replacement) | NULL | Heated at 105 °C for 24 h (Dried) | Compressive: 45.34 MPa; Flexural: 8.15 MPa
Influence of fine recycled concrete aggregates on the properties of mortars | RM-0.6-S | 100% (Sand Replacement) | NULL | Presaturated 24 h before mixing | Compressive: 41.96 MPa; Flexural: 7.72 MPa
Influence of fine recycled concrete aggregates on the properties of mortars | RM-0.6-D | 100% (Sand Replacement) | NULL | Heated at 105 °C for 24 h (Dried) | Compressive: 43.76 MPa; Flexural: 7.80 MPa
Influence of fine recycled concrete aggregates on the properties of mortars | RM-0.5-10 | 10% (Sand Replacement) | NULL | Presaturated 24 h before mixing | Compressive: 66.63 MPa; Flexural: 13.06 MPa
Influence of fine recycled concrete aggregates on the properties of mortars | RM-0.5-20 | 20% (Sand Replacement) | NULL | Presaturated 24 h before mixing | Compressive: 64.58 MPa; Flexural: 12.05 MPa
Influence of fine recycled concrete aggregates on the properties of mortars | RM-0.5-30 | 30% (Sand Replacement) | NULL | Presaturated 24 h before mixing | Compressive: 57.23 MPa; Flexural: 10.86 MPa
Influence of fine recycled concrete aggregates on the properties of mortars | RM-0.5-50 | 50% (Sand Replacement) | NULL | Presaturated 24 h before mixing | Compressive: 53.84 MPa; Flexural: 10.53 MPa
Influence of fine recycled concrete aggregates on the properties of mortars | RM-0.5-100 | 100% (Sand Replacement) | NULL | Presaturated 24 h before mixing | Compressive: 42.09 MPa; Flexural: 8.54 MPa
Influence of fine recycled concrete aggregates on the properties of mortars | RM-0.6-10 | 10% (Sand Replacement) | NULL | Presaturated 24 h before mixing | Compressive: 51.17 MPa; Flexural: 10.55 MPa
Influence of fine recycled concrete aggregates on the properties of mortars | RM-0.6-20 | 20% (Sand Replacement) | NULL | Presaturated 24 h before mixing | Compressive: 49.32 MPa; Flexural: 10.21 MPa
Influence of fine recycled concrete aggregates on the properties of mortars | RM-0.6-30 | 30% (Sand Replacement) | NULL | Presaturated 24 h before mixing | Compressive: 47.37 MPa; Flexural: 10.00 MPa
Influence of fine recycled concrete aggregates on the properties of mortars | RM-0.6-50 | 50% (Sand Replacement) | NULL | Presaturated 24 h before mixing | Compressive: 46.92 MPa; Flexural: 9.16 MPa
Influence of fine recycled concrete aggregates on the properties of mortars | RM-0.6-100 | 100% (Sand Replacement) | NULL | Presaturated 24 h before mixing | Compressive: 39.14 MPa; Flexural: 8.00 MPa
Influence of fine recycled concrete aggregates on the properties of mortars | RM-0.5-0/0.63 | 29.31% by volume | NULL | Fraction 0/0.63 mm replaced; Presaturated | Compressive: 45.55 MPa; Flexural: 10.19 MPa
Influence of fine recycled concrete aggregates on the properties of mortars | RM-0.5-0.63/1.25 | 20.50% by volume | NULL | Fraction 0.63/1.25 mm replaced; Presaturated | Compressive: 52.54 MPa; Flexural: 9.66 MPa
Influence of fine recycled concrete aggregates on the properties of mortars | RM-0.5-1.25/2.5 | 32.08% by volume | NULL | Fraction 1.25/2.5 mm replaced; Presaturated | Compressive: 52.22 MPa; Flexural: 9.83 MPa
Influence of fine recycled concrete aggregates on the properties of mortars | RM-0.5-2.5/5 | 17.79% by volume | NULL | Fraction 2.5/5 mm replaced; Presaturated | Compressive: 58.32 MPa; Flexural: 11.22 MPa
Influence of fine recycled concrete aggregates on the properties of mortars | RM-0.6-0/0.63 | 29.31% by volume | NULL | Fraction 0/0.63 mm replaced; Presaturated | Compressive: 44.29 MPa; Flexural: 9.24 MPa
Influence of fine recycled concrete aggregates on the properties of mortars | RM-0.6-0.63/1.25 | 20.50% by volume | NULL | Fraction 0.63/1.25 mm replaced; Presaturated | Compressive: 50.06 MPa; Flexural: 9.67 MPa
Influence of fine recycled concrete aggregates on the properties of mortars | RM-0.6-1.25/2.5 | 32.08% by volume | NULL | Fraction 1.25/2.5 mm replaced; Presaturated | Compressive: 50.85 MPa; Flexural: 9.77 MPa
Influence of fine recycled concrete aggregates on the properties of mortars | RM-0.6-2.5/5 | 17.79% by volume | NULL | Fraction 2.5/5 mm replaced; Presaturated | Compressive: 52.08 MPa; Flexural: 10.38 MPa
PROPERTIES AND MICROSTRUCTURE OF CEMENT PASTE INCLUDING RECYCLED CONCRETE POWDER | CEM (ref) | 0% |  |  | 52.1 MPa (Compressive) / 4.0 MPa (Flexural)
PROPERTIES AND MICROSTRUCTURE OF CEMENT PASTE INCLUDING RECYCLED CONCRETE POWDER | RCP 5 (5%) | 5 wt% | Mechanical Activation | Milled at high speed | 57.3 MPa (Compressive) / 4.3 MPa (Flexural)
PROPERTIES AND MICROSTRUCTURE OF CEMENT PASTE INCLUDING RECYCLED CONCRETE POWDER | RCP 10 (10%) | 10 wt% | Mechanical Activation | Milled at high speed | 50.2 MPa (Compressive) / 4.2 MPa (Flexural)
PROPERTIES AND MICROSTRUCTURE OF CEMENT PASTE INCLUDING RECYCLED CONCRETE POWDER | RCP 15 (15%) | 15 wt% | Mechanical Activation | Milled at high speed | 51.8 MPa (Compressive) / 5.0 MPa (Flexural)
PROPERTIES AND MICROSTRUCTURE OF CEMENT PASTE INCLUDING RECYCLED CONCRETE POWDER | RCP 20 (20%) | 20 wt% | Mechanical Activation | Milled at high speed | 56.9 MPa (Compressive) / 3.8 MPa (Flexural)
PROPERTIES AND MICROSTRUCTURE OF CEMENT PASTE INCLUDING RECYCLED CONCRETE POWDER | RCP 25 (25%) | 25 wt% | Mechanical Activation | Milled at high speed | 50.1 MPa (Compressive) / 3.3 MPa (Flexural)
Influence of increasing amount of recycled concrete powder on mechanical properties of cement paste | CEM (ref) | 0 wt.% |  |  | Compressive: 76.6 MPa; Flexural: 3.0 MPa
Influence of increasing amount of recycled concrete powder on mechanical properties of cement paste | RCP 10 | 10 wt.% | Mechanical activation (milling) | High speed mill | Compressive: 50.2 MPa; Flexural: 4.2 MPa
Influence of increasing amount of recycled concrete powder on mechanical properties of cement paste | RCP 20 | 20 wt.% | Mechanical activation (milling) | High speed mill | Compressive: 56.9 MPa; Flexural: 3.8 MPa
Influence of increasing amount of recycled concrete powder on mechanical properties of cement paste | RCP 30 | 30 wt.% | Mechanical activation (milling) | High speed mill | Compressive: 45.7 MPa; Flexural: 2.8 MPa
Influence of increasing amount of recycled concrete powder on mechanical properties of cement paste | RCP 40 | 40 wt.% | Mechanical activation (milling) | High speed mill | Compressive: 38.8 MPa; Flexural: 2.9 MPa
Influence of increasing amount of recycled concrete powder on mechanical properties of cement paste | RCP 50 | 50 wt.% | Mechanical activation (milling) | High speed mill | Compressive: 25.4 MPa; Flexural: 3.5 MPa
Recycled cement | OPC | 0% |  | Control Mix | 1D: ~8 MPa, 7D: ~28 MPa, 28D: ~35.5 MPa
Recycled cement | #1 | 100% | Thermal | Burn Temperature: 120 °C; Passed Sieve: 150 mm | 1D: ~1 MPa, 7D: ~4 MPa, 28D: ~5 MPa
Recycled cement | #2 | 100% | Thermal | Burn Temperature: 450 °C; Passed Sieve: 150 mm | 1D: ~4 MPa, 7D: ~27 MPa, 28D: ~35 MPa
Recycled cement | #3 | 100% | Thermal | Burn Temperature: 750 °C; Passed Sieve: 150 mm | 1D: ~1 MPa, 7D: ~14 MPa, 28D: ~21.5 MPa
Recycled cement | #4 | 100% | Thermal | Burn Temperature: 1100 °C; Passed Sieve: 150 mm | 1D: ~1 MPa, 7D: ~1.5 MPa, 28D: ~4.5 MPa
Recycled cement | #5 | 100% | Thermal | Burn Temperature: 450 °C; Passed Sieve: 300 mm | 1D: ~10 MPa, 7D: ~23 MPa, 28D: ~32.5 MPa
Recycled cement | #6 | 70% | Thermal | Burn Temperature: 450 °C; Passed Sieve: 300 mm; 30% GGBS added | 1D: ~7 MPa, 7D: ~28 MPa, 28D: ~38 MPa
Mechanical properties of concrete mixed with recycled powder produced from construction and demolition waste | RPC-0%RP (NC) (w/b 0.4) | 0% |  | w/b = 0.4 | ~48.5 MPa
Mechanical properties of concrete mixed with recycled powder produced from construction and demolition waste | RPC-15%RP (w/b 0.4) | 15% | NULL | w/b = 0.4 | ~47.3 MPa
Mechanical properties of concrete mixed with recycled powder produced from construction and demolition waste | RPC-30%RP (w/b 0.4) | 30% | NULL | w/b = 0.4 | ~44.8 MPa
Mechanical properties of concrete mixed with recycled powder produced from construction and demolition waste | RPC-45%RP (w/b 0.4) | 45% | NULL | w/b = 0.4 | ~38.3 MPa
Mechanical properties of concrete mixed with recycled powder produced from construction and demolition waste | RPC-15%RP+15%FA (w/b 0.4) | 15% RP + 15% Fly Ash | NULL | w/b = 0.4 | ~45.0 MPa
Mechanical properties of concrete mixed with recycled powder produced from construction and demolition waste | RPC-0%RP (NC) (w/b 0.5) | 0% | NULL | w/b = 0.5 | ~34.0 MPa
Mechanical properties of concrete mixed with recycled powder produced from construction and demolition waste | RPC-15%RP (w/b 0.5) | 15% | NULL | w/b = 0.5 | ~36.0 MPa
Mechanical properties of concrete mixed with recycled powder produced from construction and demolition waste | RPC-30%RP (w/b 0.5) | 30% | NULL | w/b = 0.5 | ~33.0 MPa
Mechanical properties of concrete mixed with recycled powder produced from construction and demolition waste | RPC-45%RP (w/b 0.5) | 45% | NULL | w/b = 0.5 | ~25.4 MPa
Mechanical properties of concrete mixed with recycled powder produced from construction and demolition waste | RPC-15%RP+15%FA (w/b 0.5) | 15% RP + 15% Fly Ash | NULL | w/b = 0.5 | ~35.5 MPa
The Properties of Composites with Recycled Cement Mortar Used as a Supplementary Cementitious Material | Series 1 | 25% | Thermal & Mechanical | Calcination: 350 °C for 40 min; Grinding: 15 min | ~30.0 MPa (Graph-derived)
The Properties of Composites with Recycled Cement Mortar Used as a Supplementary Cementitious Material | Series 2 | 25% | Thermal & Mechanical | Calcination: 350 °C for 80 min; Grinding: 15 min | ~32.0 MPa (Graph-derived)
The Properties of Composites with Recycled Cement Mortar Used as a Supplementary Cementitious Material | Series 3 | 25% | Thermal & Mechanical | Calcination: 650 °C for 40 min; Grinding: 15 min | ~43.0 MPa (Graph-derived)
The Properties of Composites with Recycled Cement Mortar Used as a Supplementary Cementitious Material | Series 4 | 25% | Thermal & Mechanical | Calcination: 650 °C for 80 min; Grinding: 15 min | ~44.0 MPa (Graph-derived)
The Properties of Composites with Recycled Cement Mortar Used as a Supplementary Cementitious Material | Series 5 | 25% | Thermal & Mechanical | Calcination: 288 °C for 60 min; Grinding: 15 min | ~29.5 MPa (Graph-derived)
The Properties of Composites with Recycled Cement Mortar Used as a Supplementary Cementitious Material | Series 6 | 25% | Thermal & Mechanical | Calcination: 712 °C for 60 min; Grinding: 15 min | ~41.5 MPa (Graph-derived)
The Properties of Composites with Recycled Cement Mortar Used as a Supplementary Cementitious Material | Series 7 | 25% | Thermal & Mechanical | Calcination: 500 °C for 30 min; Grinding: 15 min | ~34.0 MPa (Graph-derived)
The Properties of Composites with Recycled Cement Mortar Used as a Supplementary Cementitious Material | Series 8 | 25% | Thermal & Mechanical | Calcination: 500 °C for 90 min; Grinding: 15 min | ~38.0 MPa (Graph-derived)
The Properties of Composites with Recycled Cement Mortar Used as a Supplementary Cementitious Material | Series 9 | 25% | Thermal & Mechanical | Calcination: 500 °C for 60 min; Grinding: 15 min | ~36.2 MPa (Graph-derived)
The Properties of Composites with Recycled Cement Mortar Used as a Supplementary Cementitious Material | Series 10 | 25% | Thermal & Mechanical | Calcination: 500 °C for 60 min; Grinding: 15 min | ~36.2 MPa (Graph-derived)
The Properties of Composites with Recycled Cement Mortar Used as a Supplementary Cementitious Material | Series 11 (Control) | 0% |  | Standard Portland cement mortar mix | ~41.0 MPa (Graph-derived)
The Properties of Composites with Recycled Cement Mortar Used as a Supplementary Cementitious Material | Series 12 (Control) | 25% | Mechanical only (No Thermal) | Untreated raw RCM; Grinding: 15 min | ~24.0 MPa (Graph-derived)
Construction and demolition waste as partial cement replacement | CTL | 0% |  |  | Compressive Strength: 7 d: 45.3 +/- 1.3 MPa 28 d: 54.6 +/- 1.2 MPa 90 d: 60.3 +/- 2.9 MPa
Construction and demolition waste as partial cement replacement | CDWg5 | 5% |  | Ground in a ball mill for 80 h | Compressive Strength: 7 d: 42.1 +/- 0.8 MPa 28 d: 49.4 +/- 0.4 MPa 90 d: 55.5 +/- 1.8 MPa
Construction and demolition waste as partial cement replacement | CDWg10 | 10% |  | Ground in a ball mill for 80 h | Compressive Strength: 7 d: 37.5 +/- 0.8 MPa 28 d: 45.7 +/- 1.7 MPa 90 d: 54.1 +/- 1.7 MPa
Rheological and Mechanical Properties of Ultra-High-Performance Concrete Containing Fine Recycled Concrete Aggregates | N100R0 | 0 wt.% fine RCA |  | w/b: 0.18 | 177.13 MPa
Rheological and Mechanical Properties of Ultra-High-Performance Concrete Containing Fine Recycled Concrete Aggregates | N80R20 | 20 wt.% fine RCA | NULL | w/b: 0.18 | 179.78 MPa
Rheological and Mechanical Properties of Ultra-High-Performance Concrete Containing Fine Recycled Concrete Aggregates | N60R40 | 40 wt.% fine RCA | NULL | w/b: 0.18 | 184.26 MPa
Rheological and Mechanical Properties of Ultra-High-Performance Concrete Containing Fine Recycled Concrete Aggregates | N40R60 | 60 wt.% fine RCA | NULL | w/b: 0.18 | 180.32 MPa
Rheological and Mechanical Properties of Ultra-High-Performance Concrete Containing Fine Recycled Concrete Aggregates | N20R80 | 80 wt.% fine RCA | NULL | w/b: 0.18 | 177.30 MPa
Rheological and Mechanical Properties of Ultra-High-Performance Concrete Containing Fine Recycled Concrete Aggregates | N0R100 | 100 wt.% fine RCA | NULL | w/b: 0.18 | 173.05 MPa
Investigation of recycled powder as supplementary cementitious material | Control mix | 0% |  | w/b = 0.5 | 28 d Compressive Strength: ~63.7 MPa [GRAPH-DERIVED from Fig. 5]
Investigation of recycled powder as supplementary cementitious material | FA | 30% (Fly ash) |  | w/b = 0.5 | 28 d Compressive Strength: ~45.7 MPa [GRAPH-DERIVED from Fig. 5]
Investigation of recycled powder as supplementary cementitious material | SS | 30% (Standard sand) |  | w/b = 0.5 | 28 d Compressive Strength: ~31.3 MPa [GRAPH-DERIVED from Fig. 5]
Investigation of recycled powder as supplementary cementitious material | GS | 30% (Ground sand) |  | w/b = 0.5 | 28 d Compressive Strength: ~40.8 MPa [GRAPH-DERIVED from Fig. 5]
Investigation of recycled powder as supplementary cementitious material | RP | 30% (Recycled powder) |  | w/b = 0.5 | 28 d Compressive Strength: ~45.4 MPa [GRAPH-DERIVED from Fig. 5]
Investigation of recycled powder as supplementary cementitious material | NaOH-0 | 30% (Recycled powder) |  | w/b = 0.5 | See NaOH-0 trends in Fig. 10
Investigation of recycled powder as supplementary cementitious material | NaOH-1 | 30% (Recycled powder) | 0.5% NaOH by mass of RP | w/b = 0.5 | See NaOH-1 trends in Fig. 10
Investigation of recycled powder as supplementary cementitious material | NaOH-2 | 30% (Recycled powder) | 1.0% NaOH by mass of RP | w/b = 0.5 | See NaOH-2 trends in Fig. 10
Investigation of recycled powder as supplementary cementitious material | NaOH-3 | 30% (Recycled powder) | 1.5% NaOH by mass of RP | w/b = 0.5 | See NaOH-3 trends in Fig. 10
Investigation of recycled powder as supplementary cementitious material | NaOH-4 | 30% (Recycled powder) | 2.0% NaOH by mass of RP | w/b = 0.5 | See NaOH-4 trends in Fig. 10
Investigation of recycled powder as supplementary cementitious material | CaO-0 | 30% (Recycled powder) |  | w/b = 0.5 | See CaO-0 trends in Fig. 12
Investigation of recycled powder as supplementary cementitious material | CaO-1 | 30% (Recycled powder) | 3% CaO by mass of RP | w/b = 0.5 | See CaO-1 trends in Fig. 12
Investigation of recycled powder as supplementary cementitious material | CaO-2 | 30% (Recycled powder) | 6% CaO by mass of RP | w/b = 0.5 | See CaO-2 trends in Fig. 12
Investigation of recycled powder as supplementary cementitious material | CaO-3 | 30% (Recycled powder) | 9% CaO by mass of RP | w/b = 0.5 | See CaO-3 trends in Fig. 12
Investigation of recycled powder as supplementary cementitious material | CaO-4 | 30% (Recycled powder) | 12% CaO by mass of RP | w/b = 0.5 | See CaO-4 trends in Fig. 12
Investigation of recycled powder as supplementary cementitious material | Na2SO4-0 | 30% (Recycled powder) |  | w/b = 0.5 | See Na2SO4-0 trends in Fig. 13
Investigation of recycled powder as supplementary cementitious material | Na2SO4-1 | 30% (Recycled powder) | 0.5% Na2SO4 by mass of RP | w/b = 0.5 | See Na2SO4-1 trends in Fig. 13
Investigation of recycled powder as supplementary cementitious material | Na2SO4-2 | 30% (Recycled powder) | 1.0% Na2SO4 by mass of RP | w/b = 0.5 | See Na2SO4-2 trends in Fig. 13
Investigation of recycled powder as supplementary cementitious material | Na2SO4-3 | 30% (Recycled powder) | 1.5% Na2SO4 by mass of RP | w/b = 0.5 | See Na2SO4-3 trends in Fig. 13
Investigation of recycled powder as supplementary cementitious material | Na2SO4-4 | 30% (Recycled powder) | 2.0% Na2SO4 by mass of RP | w/b = 0.5 | See Na2SO4-4 trends in Fig. 13
Investigation of recycled powder as supplementary cementitious material | TGA-CT | 0% |  | Paste mix (Cement: 200g, Water: 100g) | NULL
Investigation of recycled powder as supplementary cementitious material | TGA-RP | 30% (Recycled powder) |  | Paste mix (Cement: 140g, RP: 60g, Water: 100g) | NULL
Investigation of recycled powder as supplementary cementitious material | NaOH-0-NRP | 0% |  | Control for activation comparison | See Fig. 15
Investigation of recycled powder as supplementary cementitious material | NaOH-1-NRP | 0% | 0.5% NaOH by mass of 30% cement | Control for activation comparison | See Fig. 15
Investigation of recycled powder as supplementary cementitious material | CaO-0-NRP | 0% |  | Control for activation comparison | See Fig. 16
Investigation of recycled powder as supplementary cementitious material | CaO-3-NRP | 0% | 9% CaO by mass of 30% cement | Control for activation comparison | See Fig. 16
Thermal Performance of Concrete with Recycled Concrete Powder as Partial Cement Replacement and Recycled CDW Aggregate | NAC | 0% |  | Target workability S2 | 42.8 ± 1.1 MPa
Thermal Performance of Concrete with Recycled Concrete Powder as Partial Cement Replacement and Recycled CDW Aggregate | N10/0 (also reported as R10/0) | 10% | NULL | Target workability S2, Max GRC size 147 um | 34.8 ± 1.4 MPa
Thermal Performance of Concrete with Recycled Concrete Powder as Partial Cement Replacement and Recycled CDW Aggregate | N25/0 (also reported as R25/0) | 25% | NULL | Target workability S2, Max GRC size 147 um | 26.5 ± 0.9 MPa
Thermal Performance of Concrete with Recycled Concrete Powder as Partial Cement Replacement and Recycled CDW Aggregate | R0/50 | 0% | NULL | Target workability S2, 50% MRA | 28.5 ± 1.2 MPa
Thermal Performance of Concrete with Recycled Concrete Powder as Partial Cement Replacement and Recycled CDW Aggregate | R10/50 | 10% | NULL | Target workability S2, 50% MRA, Max GRC size 147 um | 26.9 ± 1.4 MPa
Thermal Performance of Concrete with Recycled Concrete Powder as Partial Cement Replacement and Recycled CDW Aggregate | R25/50 | 25% | NULL | Target workability S2, 50% MRA, Max GRC size 147 um | 18.3 ± 0.9 MPa
Mechanical behaviour of structural concrete with ground recycled concrete cement and mixed recycled aggregate | NAC | 0% |  |  | 46.6 ± 1.2 MPa
Mechanical behaviour of structural concrete with ground recycled concrete cement and mixed recycled aggregate | N10/0 | 10% | NULL | Ball-grinding for 2 h at 60 rpm | 37.8 ± 1.4 MPa
Mechanical behaviour of structural concrete with ground recycled concrete cement and mixed recycled aggregate | N25/0 | 25% | NULL | Ball-grinding for 2 h at 60 rpm | 27.7 ± 0.9 MPa
Mechanical behaviour of structural concrete with ground recycled concrete cement and mixed recycled aggregate | R0/50 | 0% | NULL | NULL | 34.8 ± 1.2 MPa
Mechanical behaviour of structural concrete with ground recycled concrete cement and mixed recycled aggregate | R10/50 | 10% | NULL | Ball-grinding for 2 h at 60 rpm | 32.8 ± 1.4 MPa
Mechanical behaviour of structural concrete with ground recycled concrete cement and mixed recycled aggregate | R25/50 | 25% | NULL | Ball-grinding for 2 h at 60 rpm | 23.3 ± 0.9 MPa
Mortars with thermo activated recycled cement: Fresh and mechanical characterisation | MA0 | 0 |  | Control mix, w/b = 0.50 | 65.1
Mortars with thermo activated recycled cement: Fresh and mechanical characterisation | MA20 | 20 | Thermal | Coarse Powder (CP), Activated at 700 °C, w/b = 0.50 | 59.7
Mortars with thermo activated recycled cement: Fresh and mechanical characterisation | MA50 | 50 | Thermal | Coarse Powder (CP), Activated at 700 °C, w/b = 0.56 | 47.1
Mortars with thermo activated recycled cement: Fresh and mechanical characterisation | MA100 | 100 | Thermal | Coarse Powder (CP), Activated at 700 °C, w/b = 0.67 | 23.1
Mortars with thermo activated recycled cement: Fresh and mechanical characterisation | MB0 | 0 |  | Control mix, w/b = 0.67 | 44.2
Mortars with thermo activated recycled cement: Fresh and mechanical characterisation | NT20 | 20 |  | Non-treated RC filler, w/b = 0.50 | 48.4
Mortars with thermo activated recycled cement: Fresh and mechanical characterisation | MC0 | 0 |  | Control mix, w/b = 0.58 | 51.3
Mortars with thermo activated recycled cement: Fresh and mechanical characterisation | MC20 | 20 | Thermal | Coarse Powder (CP), Activated at 700 °C, w/b = 0.58 | 45.6
Mortars with thermo activated recycled cement: Fresh and mechanical characterisation | MC50 | 50 | Thermal | Coarse Powder (CP), Activated at 700 °C, w/b = 0.58 | 39.7
Mortars with thermo activated recycled cement: Fresh and mechanical characterisation | MC100 | 100 | Thermal | Coarse Powder (CP), Activated at 700 °C, w/b = 0.58, 1% SP | 27.1
Mortars with thermo activated recycled cement: Fresh and mechanical characterisation | MD0 | 0 |  | Control mix, w/b = 0.40, 0.4% SP | 76.5
Mortars with thermo activated recycled cement: Fresh and mechanical characterisation | MD20 | 20 | Thermal | Coarse Powder (CP), Activated at 700 °C, w/b = 0.40, 1.3% SP | 74.9
Mortars with thermo activated recycled cement: Fresh and mechanical characterisation | MD50 | 50 | Thermal | Coarse Powder (CP), Activated at 700 °C, w/b = 0.40, 2% SP | 66.9
Mortars with thermo activated recycled cement: Fresh and mechanical characterisation | MFP400 | 100 | Thermal | Fine Powder (FP), Activated at 400 °C, w/b = 0.70 | 1.2
Mortars with thermo activated recycled cement: Fresh and mechanical characterisation | MFP500 | 100 | Thermal | Fine Powder (FP), Activated at 500 °C, w/b = 0.70 | 9.3
Mortars with thermo activated recycled cement: Fresh and mechanical characterisation | MFP600 | 100 | Thermal | Fine Powder (FP), Activated at 600 °C, w/b = 0.70 | 21.6
Mortars with thermo activated recycled cement: Fresh and mechanical characterisation | MFP700 | 100 | Thermal | Fine Powder (FP), Activated at 700 °C, w/b = 0.72 | 15.9
Mortars with thermo activated recycled cement: Fresh and mechanical characterisation | MFP800 | 100 | Thermal | Fine Powder (FP), Activated at 800 °C, w/b = 0.76 | 26.4
Mortars with thermo activated recycled cement: Fresh and mechanical characterisation | MFP900 | 100 | Thermal | Fine Powder (FP), Activated at 900 °C, w/b = 0.77 | 24.6
Strength enhancement of artificial aggregate prepared with waste concrete powder and its impact on concrete properties | S1 | 0% |  | Coarse aggregate: Natural aggregate (1114 kg/m³), W/C = 0.5 | 3d: 26.9 MPa 7d: 38.8 MPa 28d: 43.5 MPa
Strength enhancement of artificial aggregate prepared with waste concrete powder and its impact on concrete properties | S2 | 100% coarse aggregate replacement | Chemical activation within WCPA pellet structure (10% Cement, 20% Slag, 3% Ca(OH)2) + CO2 Curing | Coarse aggregate: C10G20CH3 aggregate (723 kg/m³), W/C = 0.5 | 3d: 14.9 MPa 7d: 19.8 MPa 28d: 27.8 MPa
Strength enhancement of artificial aggregate prepared with waste concrete powder and its impact on concrete properties | S3 | 100% coarse aggregate replacement | Chemical activation within WCPA pellet structure (20% Cement, 20% Slag, 3% Ca(OH)2) + CO2 Curing | Coarse aggregate: C20G20CH3 aggregate (758 kg/m³), W/C = 0.5 | 3d: 16.6 MPa 7d: 21.4 MPa 28d: 31.8 MPa
Strength enhancement of artificial aggregate prepared with waste concrete powder and its impact on concrete properties | S4 | 100% coarse aggregate replacement |  | Coarse aggregate: Ceramsite (231 kg/m³), W/C = 0.5 | 3d: 11.4 MPa 7d: 13.6 MPa 28d: 15.8 MPa
Use of concrete fine fraction waste as a replacement of Portland cement | Mortar RC1-15% | 15% |  | Comminuted, retained sieve #200 (0.074 mm)
Use of concrete fine fraction waste as a replacement of Portland cement | Mortar RC1-25% | 25% | NULL | Comminuted, retained sieve #200 (0.074 mm) | NULL
Use of concrete fine fraction waste as a replacement of Portland cement | Mortar RC1-50% | 50% | NULL | Comminuted, retained sieve #200 (0.074 mm) | NULL
Use of concrete fine fraction waste as a replacement of Portland cement | Mortar RC2-15% | 15% | NULL | Comminuted, retained sieve #325 (0.044 mm) | ~32 MPa (28-day) *(Graph-derived)
Use of concrete fine fraction waste as a replacement of Portland cement | Mortar RC2-25% | 25% | NULL | Comminuted, retained sieve #325 (0.044 mm) | ~28 MPa (28-day) *(Graph-derived)
Use of concrete fine fraction waste as a replacement of Portland cement | Mortar RC2-50% | 50% | NULL | Comminuted, retained sieve #325 (0.044 mm) | NULL
Use of concrete fine fraction waste as a replacement of Portland cement | Mortar RC3-15% | 15% | NULL | Comminuted, passed sieve #325 (bottom) | ~31 MPa (28-day) *(Graph-derived)
Use of concrete fine fraction waste as a replacement of Portland cement | Mortar RC3-25% | 25% | NULL | Comminuted, passed sieve #325 (bottom) | ~25.5 MPa (28-day) *(Graph-derived)
Use of concrete fine fraction waste as a replacement of Portland cement | Mortar RC4-15% | 15% | NULL | Comminuted, passed sieve #100 (sum blend) | ~27 MPa (7d); ~34 MPa (28d); ~33.5 MPa (91d) *(Graph-derived)
Use of concrete fine fraction waste as a replacement of Portland cement | Mortar RC4-25% | 25% | NULL | Comminuted, passed sieve #100 (sum blend) | ~24.8 MPa (7d); ~29 MPa (28d); ~32 MPa (91d) *(Graph-derived)
Use of concrete fine fraction waste as a replacement of Portland cement | Mortar RC4-50% | 50% | NULL | Comminuted, passed sieve #100 (sum blend) | ~10.5 MPa (7d); ~15.8 MPa (28d); ~16.5 MPa (91d) *(Graph-derived)
Use of concrete fine fraction waste as a replacement of Portland cement | Concrete-0% (REF) | 0% | NULL | Control reference concrete mix | ~40 MPa (28d); ~45.5 MPa (91d) *(Graph-derived)
Use of concrete fine fraction waste as a replacement of Portland cement | Concrete RC4-15% | 15% | NULL | Comminuted, passed sieve #100 | ~34.5 MPa (28d); ~38.2 MPa (91d) *(Graph-derived)
Use of concrete fine fraction waste as a replacement of Portland cement | Concrete RC4-25% | 25% | NULL | Comminuted, passed sieve #100 | ~31.5 MPa (28d); ~36.5 MPa (91d) *(Graph-derived)
Surface characterization of carbonated recycled concrete fines and its effect on the rheology, hydration and strength development of cement paste | PC | 0% |  | w/b = 0.4
Surface characterization of carbonated recycled concrete fines and its effect on the rheology, hydration and strength development of cement paste | R1 | 30% RP |  | w/b = 0.4 | NULL
Surface characterization of carbonated recycled concrete fines and its effect on the rheology, hydration and strength development of cement paste | C1 | 30% CRP | Carbonation | Chamber at 20±2°C, 70±5% RH, 20±3% CO2, 0.1 MPa, 12 days; w/b = 0.4 | NULL
Surface characterization of carbonated recycled concrete fines and its effect on the rheology, hydration and strength development of cement paste | R2 | 40% RP |  | w/b = 0.4 | NULL
Surface characterization of carbonated recycled concrete fines and its effect on the rheology, hydration and strength development of cement paste | C2 | 40% CRP | Carbonation | Chamber at 20±2°C, 70±5% RH, 20±3% CO2, 0.1 MPa, 12 days; w/b = 0.4 | NULL
Study on Properties of Waste Concrete Powder by Thermal Treatment and Application in Mortar | E-0 | 0% |  | Reference Mortar | Compressive: 29.41 MPa (3d), 46.82 MPa (7d), 55.34 MPa (28d) Flexural: 5.44 MPa (3d), 7.27 MPa (7d), 8.79 MPa (28d)
Study on Properties of Waste Concrete Powder by Thermal Treatment and Application in Mortar | E-1 | 30% | Thermal Treatment: 0 °C | Heated for 3 h | Compressive: 17.68 MPa (3d), 25.16 MPa (7d), 41.91 MPa (28d) Flexural: 3.58 MPa (3d), 4.43 MPa (7d), 4.63 MPa (28d)
Study on Properties of Waste Concrete Powder by Thermal Treatment and Application in Mortar | E-2 | 30% | Thermal Treatment: 200 °C | Heated for 3 h | Compressive: 14.34 MPa (3d), 26.20 MPa (7d), 38.98 MPa (28d) Flexural: 3.33 MPa (3d), 5.72 MPa (7d), 6.18 MPa (28d)
Study on Properties of Waste Concrete Powder by Thermal Treatment and Application in Mortar | E-3 | 30% | Thermal Treatment: 400 °C | Heated for 3 h | Compressive: 14.97 MPa (3d), 29.92 MPa (7d), 42.64 MPa (28d) Flexural: 3.66 MPa (3d), 6.52 MPa (7d), 7.06 MPa (28d)
Study on Properties of Waste Concrete Powder by Thermal Treatment and Application in Mortar | E-4 | 30% | Thermal Treatment: 600 °C | Heated for 3 h | Compressive: 16.68 MPa (3d), 23.16 MPa (7d), 39.82 MPa (28d) Flexural: 3.81 MPa (3d), 5.15 MPa (7d), 5.89 MPa (28d)
Study on Properties of Waste Concrete Powder by Thermal Treatment and Application in Mortar | E-5 | 30% | Thermal Treatment: 700 °C | Heated for 3 h | Compressive: 23.71 MPa (3d), 33.43 MPa (7d), 47.71 MPa (28d) Flexural: 4.91 MPa (3d), 6.42 MPa (7d), 6.83 MPa (28d)
Study on Properties of Waste Concrete Powder by Thermal Treatment and Application in Mortar | E-6 | 30% | Thermal Treatment: 800 °C | Heated for 3 h | Compressive: 17.53 MPa (3d), 28.44 MPa (7d), 36.98 MPa (28d) Flexural: 3.96 MPa (3d), 5.36 MPa (7d), 6.23 MPa (28d)
The utilization of eco-friendly recycled powder from concrete and brick waste in new concrete: A critical review | RCP concrete (w/b=0.35) | 0% | Mechanical Grinding | w/b = 0.35 | 65.96 MPa
The utilization of eco-friendly recycled powder from concrete and brick waste in new concrete: A critical review | RCP concrete (w/b=0.35) | 10% | Mechanical Grinding | w/b = 0.35 | 60.69 MPa
The utilization of eco-friendly recycled powder from concrete and brick waste in new concrete: A critical review | RCP concrete (w/b=0.35) | 20% | Mechanical Grinding | w/b = 0.35 | 59.19 MPa
The utilization of eco-friendly recycled powder from concrete and brick waste in new concrete: A critical review | RCP concrete (w/b=0.35) | 30% | Mechanical Grinding | w/b = 0.35 | 56.18 MPa
The utilization of eco-friendly recycled powder from concrete and brick waste in new concrete: A critical review | RCP concrete (w/b=0.35) | 40% | Mechanical Grinding | w/b = 0.35 | 45.64 MPa
The utilization of eco-friendly recycled powder from concrete and brick waste in new concrete: A critical review | RCP concrete (w/b=0.40) | 0% | Mechanical Grinding | w/b = 0.40 | 61.68 MPa
The utilization of eco-friendly recycled powder from concrete and brick waste in new concrete: A critical review | RCP concrete (w/b=0.40) | 10% | Mechanical Grinding | w/b = 0.40 | 58.32 MPa
The utilization of eco-friendly recycled powder from concrete and brick waste in new concrete: A critical review | RCP concrete (w/b=0.40) | 20% | Mechanical Grinding | w/b = 0.40 | 49.44 MPa
The utilization of eco-friendly recycled powder from concrete and brick waste in new concrete: A critical review | RCP concrete (w/b=0.40) | 30% | Mechanical Grinding | w/b = 0.40 | 38.88 MPa
The utilization of eco-friendly recycled powder from concrete and brick waste in new concrete: A critical review | RCP concrete (w/b=0.40) | 40% | Mechanical Grinding | w/b = 0.40 | 38.40 MPa
The utilization of eco-friendly recycled powder from concrete and brick waste in new concrete: A critical review | RCP concrete (w/b=0.54) | 0% | Mechanical Grinding | w/b = 0.54 | 38.1 MPa
The utilization of eco-friendly recycled powder from concrete and brick waste in new concrete: A critical review | RCP concrete (w/b=0.54) | 10% | Mechanical Grinding | w/b = 0.54 | 43.2 MPa
The utilization of eco-friendly recycled powder from concrete and brick waste in new concrete: A critical review | RCP concrete (w/b=0.54) | 20% | Mechanical Grinding | w/b = 0.54 | 32.6 MPa
The utilization of eco-friendly recycled powder from concrete and brick waste in new concrete: A critical review | RCP concrete (w/b=0.54) | 30% | Mechanical Grinding | w/b = 0.54 | 31.3 MPa
The utilization of eco-friendly recycled powder from concrete and brick waste in new concrete: A critical review | RCP concrete (w/b=0.61) | 0% | Mechanical Grinding | w/b = 0.61 | 33.5 MPa
The utilization of eco-friendly recycled powder from concrete and brick waste in new concrete: A critical review | RCP concrete (w/b=0.61) | 10% | Mechanical Grinding | w/b = 0.61 | 33.7 MPa
The utilization of eco-friendly recycled powder from concrete and brick waste in new concrete: A critical review | RCP concrete (w/b=0.61) | 20% | Mechanical Grinding | w/b = 0.61 | 27.1 MPa
The utilization of eco-friendly recycled powder from concrete and brick waste in new concrete: A critical review | RCP concrete (w/b=0.61) | 30% | Mechanical Grinding | w/b = 0.61 | 22.0 MPa
The utilization of eco-friendly recycled powder from concrete and brick waste in new concrete: A critical review | RCP-RBP concrete (w/b=0.40) | 0% | Mechanical Grinding | w/b = 0.40 | 48.2 MPa
The utilization of eco-friendly recycled powder from concrete and brick waste in new concrete: A critical review | RCP-RBP concrete (w/b=0.40) | 15% | Mechanical Grinding | w/b = 0.40 | 47.1 MPa
The utilization of eco-friendly recycled powder from concrete and brick waste in new concrete: A critical review | RCP-RBP concrete (w/b=0.40) | 30% | Mechanical Grinding | w/b = 0.40 | 44.4 MPa
The utilization of eco-friendly recycled powder from concrete and brick waste in new concrete: A critical review | RCP-RBP concrete (w/b=0.40) | 45% | Mechanical Grinding | w/b = 0.40 | 38.1 MPa
The utilization of eco-friendly recycled powder from concrete and brick waste in new concrete: A critical review | RCP-RBP concrete (w/b=0.50) | 0% | Mechanical Grinding | w/b = 0.50 | 34.8 MPa
The utilization of eco-friendly recycled powder from concrete and brick waste in new concrete: A critical review | RCP-RBP concrete (w/b=0.50) | 15% | Mechanical Grinding | w/b = 0.50 | 36.9 MPa
The utilization of eco-friendly recycled powder from concrete and brick waste in new concrete: A critical review | RCP-RBP concrete (w/b=0.50) | 30% | Mechanical Grinding | w/b = 0.50 | 34.0 MPa
The utilization of eco-friendly recycled powder from concrete and brick waste in new concrete: A critical review | RCP-RBP concrete (w/b=0.50) | 45% | Mechanical Grinding | w/b = 0.50 | 26.1 MPa
Wet-milling disposal of autoclaved aerated concrete demolition waste - A comparison with classical supplementary cementitious materials | WA30 | 30% | Mechanical activation via wet-milling | Ground in water environment at 3000 r/min for 120 min (D50 = 2.33 μm) | 1d: ~31 MPa; 3d: ~50.5 MPa; 7d: ~54.5 MPa; 28d: ~64.5 MPa (Graph-derived)
Wet-milling disposal of autoclaved aerated concrete demolition waste - A comparison with classical supplementary cementitious materials | RA30 | 30% | None (coarse raw material) | Crushed to a median particle size (D50) of 142 μm | 1d: ~15 MPa; 3d: ~38.5 MPa; 7d: ~46 MPa; 28d: ~52 MPa (Graph-derived)
Utilization of Recycled Concrete Powder in Cement Composite: Strength, Microstructure and Hydration Characteristics | J0 / S0 | 0% |  |  | 49.3 MPa / 8.5 MPa
Utilization of Recycled Concrete Powder in Cement Composite: Strength, Microstructure and Hydration Characteristics | J1 / S1 | 10% RCP | NULL | Ball milling for 30 min, <0.15 mm | 43.6 MPa / 8.2 MPa
Utilization of Recycled Concrete Powder in Cement Composite: Strength, Microstructure and Hydration Characteristics | J2 / S2 | 20% RCP | NULL | Ball milling for 30 min, <0.15 mm | 42.6 MPa / 7.5 MPa
Utilization of Recycled Concrete Powder in Cement Composite: Strength, Microstructure and Hydration Characteristics | J3 / S3 | 30% RCP | NULL | Ball milling for 30 min, <0.15 mm | 33.7 MPa / 7.0 MPa
Utilization of Recycled Concrete Powder in Cement Composite: Strength, Microstructure and Hydration Characteristics | J4 / S4 | 40% RCP | NULL | Ball milling for 30 min, <0.15 mm | 27.8 MPa / 6.5 MPa
Utilization of Recycled Concrete Powder in Cement Composite: Strength, Microstructure and Hydration Characteristics | F11 / FS11 | 30% total (21% RCP, 9% FA+SF; FA:SF = 3:2) | NULL | Ball milling for 30 min, <0.15 mm | 36.2 MPa / 8.5 MPa
Utilization of Recycled Concrete Powder in Cement Composite: Strength, Microstructure and Hydration Characteristics | F12 / FS12 | 30% total (15% RCP, 15% FA+SF; FA:SF = 3:2) | NULL | Ball milling for 30 min, <0.15 mm | 50.6 MPa / 9.0 MPa
Utilization of Recycled Concrete Powder in Cement Composite: Strength, Microstructure and Hydration Characteristics | F21 / FS21 | 30% total (21% RCP, 9% FA+SF; FA:SF = 4:1) | NULL | Ball milling for 30 min, <0.15 mm | 33.8 MPa / 7.1 MPa
Utilization of Recycled Concrete Powder in Cement Composite: Strength, Microstructure and Hydration Characteristics | F22 / FS22 | 30% total (15% RCP, 15% FA+SF; FA:SF = 4:1) | NULL | Ball milling for 30 min, <0.15 mm | 40.2 MPa / 7.2 MPa
Investigation of using recycled powder from the preparation of recycled aggregate as a supplementary cementitious material | Control | 0% |  | N/A | 28-Day: ~42.5 MPa 90-Day: ~50.5 MPa (GRAPH-DERIVED)
Investigation of using recycled powder from the preparation of recycled aggregate as a supplementary cementitious material | RCP-III | 30% | NULL | Grinding fineness: 63±2% Blaine SSA: 476 m²/kg | 28-Day: ~28.5 MPa 90-Day: ~36.5 MPa (GRAPH-DERIVED)
Investigation of using recycled powder from the preparation of recycled aggregate as a supplementary cementitious material | RCP-II | 30% | NULL | Grinding fineness: 79+2% Blaine SSA: 553 m²/kg | 28-Day: ~30.0 MPa 90-Day: ~37.0 MPa (GRAPH-DERIVED)
Investigation of using recycled powder from the preparation of recycled aggregate as a supplementary cementitious material | RCP-I | 30% | NULL | Grinding fineness: 94±2% Blaine SSA: 701 m²/kg | 28-Day: ~31.0 MPa 90-Day: ~38.0 MPa (GRAPH-DERIVED)
Investigation of using recycled powder from the preparation of recycled aggregate as a supplementary cementitious material | RCP-S | 30% | NULL | Grinding fineness: 100% Blaine SSA: 821 m²/kg | 28-Day: ~32.0 MPa 90-Day: ~39.0 MPa (GRAPH-DERIVED)
Comparison of technical properties of cement pastes with different activated recycled powder from construction and demolition waste | Control | 0% |  | Pure cement paste, w/b = 0.30 | 56.42 / 70.92 / 104.83
Comparison of technical properties of cement pastes with different activated recycled powder from construction and demolition waste | NHRP-10 | 10% |  | Natural HRP, untreated | 22.50* / 39.50* / 68.20
Comparison of technical properties of cement pastes with different activated recycled powder from construction and demolition waste | NHRP-20 | 20% |  | Natural HRP, untreated | 17.10* / 33.76* / 54.52
Comparison of technical properties of cement pastes with different activated recycled powder from construction and demolition waste | NHRP-30 | 30% |  | Natural HRP, untreated | 15.10* / 28.00* / 48.50
Comparison of technical properties of cement pastes with different activated recycled powder from construction and demolition waste | NHRP-40 | 40% |  | Natural HRP, untreated | 11.60* / 23.70* / 43.00
Comparison of technical properties of cement pastes with different activated recycled powder from construction and demolition waste | NHRP-50 | 50% |  | Natural HRP, untreated | 8.70* / 18.00* / 35.00
Comparison of technical properties of cement pastes with different activated recycled powder from construction and demolition waste | HRP-1-10 | 10% | Mechanical | Ball milled 30 min | 22.00* / 42.00* / 72.10
Comparison of technical properties of cement pastes with different activated recycled powder from construction and demolition waste | HRP-1-20 | 20% | Mechanical | Ball milled 30 min | 19.80* / 36.80* / 63.20
Comparison of technical properties of cement pastes with different activated recycled powder from construction and demolition waste | HRP-1-30 | 30% | Mechanical | Ball milled 30 min | 15.50* / 30.80* / 51.00
Comparison of technical properties of cement pastes with different activated recycled powder from construction and demolition waste | HRP-1-40 | 40% | Mechanical | Ball milled 30 min | 10.80* / 25.20* / 52.80
Comparison of technical properties of cement pastes with different activated recycled powder from construction and demolition waste | HRP-1-50 | 50% | Mechanical | Ball milled 30 min | 9.00* / 22.50* / 42.50
Comparison of technical properties of cement pastes with different activated recycled powder from construction and demolition waste | HRP-2-10 | 10% | Mechanical + Chemical | Milled 30 min + 0.1% grinding aid | 23.50* / 45.20* / 75.00
Comparison of technical properties of cement pastes with different activated recycled powder from construction and demolition waste | HRP-2-20 | 20% | Mechanical + Chemical | Milled 30 min + 0.1% grinding aid | 23.25 / 40.01 / 73.46
Comparison of technical properties of cement pastes with different activated recycled powder from construction and demolition waste | HRP-2-30 | 30% | Mechanical + Chemical | Milled 30 min + 0.1% grinding aid | 20.50* / 33.20* / 65.40
Comparison of technical properties of cement pastes with different activated recycled powder from construction and demolition waste | HRP-2-40 | 40% | Mechanical + Chemical | Milled 30 min + 0.1% grinding aid | 16.00* / 30.30* / 51.80
Comparison of technical properties of cement pastes with different activated recycled powder from construction and demolition waste | HRP-2-50 | 50% | Mechanical + Chemical | Milled 30 min + 0.1% grinding aid | 12.90* / 27.00* / 47.50
Comparison of technical properties of cement pastes with different activated recycled powder from construction and demolition waste | HRP-3-10 | 10% | Mechanical + Nano | Milled 30 min + 5% solid nano-CaCO3 slurry | 23.00* / 40.50* / 69.50
Comparison of technical properties of cement pastes with different activated recycled powder from construction and demolition waste | HRP-3-20 | 20% | Mechanical + Nano | Milled 30 min + 5% solid nano-CaCO3 slurry | 17.90* / 37.80* / 66.80
Comparison of technical properties of cement pastes with different activated recycled powder from construction and demolition waste | HRP-3-30 | 30% | Mechanical + Nano | Milled 30 min + 5% solid nano-CaCO3 slurry | 16.20* / 34.80* / 56.50
Comparison of technical properties of cement pastes with different activated recycled powder from construction and demolition waste | HRP-3-40 | 40% | Mechanical + Nano | Milled 30 min + 5% solid nano-CaCO3 slurry | 12.40* / 28.50* / 49.20
Comparison of technical properties of cement pastes with different activated recycled powder from construction and demolition waste | HRP-3-50 | 50% | Mechanical + Nano | Milled 30 min + 5% solid nano-CaCO3 slurry | 10.20* / 25.40* / 37.50
Use of fine recycled concrete aggregates in concrete: A critical review | Evangelista [26, 29, 97] | 0% to 100% |  | Lab, jaw crusher | Compressive: 54.8–59.3 MPa; Tensile: 2.95–3.85 MPa
Use of fine recycled concrete aggregates in concrete: A critical review | Carro-Lόpez [31] | 0% to 100% | NULL | Field | Compressive: 40.0–80.0 MPa
Use of fine recycled concrete aggregates in concrete: A critical review | Khatib [28] | 0% to 100% | NULL | Field | Compressive: 30.0–46.7 MPa
Use of fine recycled concrete aggregates in concrete: A critical review | Sarhat [33, 34] | 0% to 100% | NULL | Field (37-year-old parent concrete) | Compressive: 40.0–42.0 MPa; Tensile: 3.00–3.40 MPa
Use of fine recycled concrete aggregates in concrete: A critical review | Levy [98] | 0% to 100% | NULL | Field (6-month-old parent concrete) | Compressive: 46.3–56.1 MPa
Use of fine recycled concrete aggregates in concrete: A critical review | Kou [34] (w/c=0.53) | 0% to 100% | NULL | Field | Compressive: 38.7–44.5 MPa; Tensile: 2.40–2.90 MPa
Use of fine recycled concrete aggregates in concrete: A critical review | Kou [34] (w/c=0.44) | 0% to 100% | NULL | Field | Compressive: 53.2–64.3 MPa; Tensile: 2.90–3.50 MPa
Use of fine recycled concrete aggregates in concrete: A critical review | Dapena [19] | 0% to 10% | NULL | Field | Compressive: 45.9–52.0 MPa
Use of fine recycled concrete aggregates in concrete: A critical review | Yaprak [100] | 0% to 100% | NULL | Lab | Compressive: 29.0–45.0 MPa
Use of fine recycled concrete aggregates in concrete: A critical review | Zega [30] | 0% to 30% | NULL | Field | Compressive: 41.4–43.6 MPa; Tensile: 4.00–4.40 MPa
Use of fine recycled concrete aggregates in concrete: A critical review | Pereira [35] (Plain) | 0% to 100% | NULL | Lab, jaw crusher | Compressive: 37.6–40.0 MPa; Tensile: 2.60–2.90 MPa
Use of fine recycled concrete aggregates in concrete: A critical review | Pereira [35] (+SP1) | 0% to 100% | Superplasticizer | Lignosulfonate SP | Compressive: 45.1–53.7 MPa; Tensile: 3.00–3.70 MPa
Use of fine recycled concrete aggregates in concrete: A critical review | Pereira [35] (+SP2) | 0% to 100% | Superplasticizer | Modified Polycarboxylates | Compressive: 63.0–65.4 MPa; Tensile: 3.40–4.50 MPa
Use of fine recycled concrete aggregates in concrete: A critical review | Geng [101] | 0% to 80% | NULL | Field | Compressive: 21.5–46.7 MPa
Use of fine recycled concrete aggregates in concrete: A critical review | Kim [102] | 0% to 100% | NULL | Field | Compressive: 27.4–31.5 MPa; Tensile: 2.58–2.80 MPa
Use of fine recycled concrete aggregates in concrete: A critical review | Khoshkenari [103] (AW) | 0% to 100% | NULL | Lab (30 MPa parent concrete) | Compressive: 27.9–38.0 MPa; Tensile: 2.80–4.20 MPa
Use of fine recycled concrete aggregates in concrete: A critical review | Khoshkenari [103] (SP) | 0% to 100% | Superplasticizer | Silica Fume + Naphthalene formal. | Compressive: 32.8–38.0 MPa; Tensile: 3.20–4.20 MPa
Use of fine recycled concrete aggregates in concrete: A critical review | Cartuxo [104, 105] (Plain) | 0% to 100% | NULL | Lab, jaw crusher | Compressive: 41.20–51.17 MPa
Use of fine recycled concrete aggregates in concrete: A critical review | Cartuxo [104, 105] (SP1) | 0% to 100% | Superplasticizer | Sikament 400 plus | Compressive: 47.36–66.79 MPa
Use of fine recycled concrete aggregates in concrete: A critical review | Cartuxo [104, 105] (SP2) | 0% to 100% | Superplasticizer | SikaPlast 898 | Compressive: 64.72–80.64 MPa
Use of fine recycled concrete aggregates in concrete: A critical review | Zhang [107] | 0% to 100% | Pre-carbonation | Carbonated fRCA | Compressive: Reported across aging cycles
Use of fine recycled concrete aggregates in concrete: A critical review | Yildirim [108] | 0% to 100% | Pre-carbonation | 50% and 100% Pre-carbonation | Compressive: 32.26–38.28 MPa; Tensile: 2.39–3.28 MPa
Use of fine recycled concrete aggregates in concrete: A critical review | Mardani-Aghabaglou [109] | 0% to 60% | NULL | Lab, hammer crusher | Compressive: Close to control mix
Use of fine recycled concrete aggregates in concrete: A critical review | Bogas [110] (NC) | 0% to 100% | NULL | Lab, jaw crusher | Compressive: 43.1–50.2 MPa
Use of fine recycled concrete aggregates in concrete: A critical review | Bogas [110] (HC+SP) | 0% to 100% | Superplasticizer | Polycarboxylate SP | Compressive: 58.8–81.0 MPa
Use of fine recycled concrete aggregates in concrete: A critical review | Bogas [110] (HC+SP+AEA) | 0% to 100% | Multi-Admixture | Polycarboxylate SP + Air Entraining | Compressive: 44.9–67.9 MPa
Use of fine recycled concrete aggregates in concrete: A critical review | Bendimerad [111] | 0% to 30% | NULL | Field | Compressive: 29.0–31.4 MPa
Use of fine recycled concrete aggregates in concrete: A critical review | Fan [27, 57] (Single-stage) | 0% to 100% | NULL | Field | Compressive: 37.8–56.3 MPa
Use of fine recycled concrete aggregates in concrete: A critical review | Fan [27, 57] (Multi-stage) | 0% to 100% | NULL | Field | Compressive: 49.6–56.3 MPa
Use of fine recycled concrete aggregates in concrete: A critical review | Kumar [113] | 0% to 100% | NULL | Field | Compressive: 35.21–40.72 MPa; Tensile: 3.70–3.97 MPa
Use of fine recycled concrete aggregates in concrete: A critical review | Evangelista [114, 115] | 0% to 100% | Slurry Coating | CO2, SF, FA, nano-SiO2 coatings | Compressive: 30.7–33.6 MPa; Tensile: 2.84–3.42 MPa
Use of fine recycled concrete aggregates in concrete: A critical review | Zhang [37] | 0% to 100% | Slurry Coating | FA, Slag, Polyvinyl Alcohol coating | Compressive: 108.0–122.0 MPa
Environmental perspectives of recycled concrete powder as cement replacement | RCP 0 | 0% |  | Powder fraction size: 0–0,063 mm | 51.6 MPa
Environmental perspectives of recycled concrete powder as cement replacement | RCP 10 | 10% | NULL | Powder fraction size: 0–0,063 mm | 41.3 MPa
Environmental perspectives of recycled concrete powder as cement replacement | RCP 20 | 20% | NULL | Powder fraction size: 0–0,063 mm | 31.7 MPa
Environmental perspectives of recycled concrete powder as cement replacement | RCP 30 | 30% | NULL | Powder fraction size: 0–0,063 mm | 22.8 MPa
Environmental perspectives of recycled concrete powder as cement replacement | RCP 40 | 40% | NULL | Powder fraction size: 0–0,063 mm | 13.6 MPa
Environmental perspectives of recycled concrete powder as cement replacement | RCP 50 | 50% | NULL | Powder fraction size: 0–0,063 mm | 10.0 MPa
Utilizing thermal activation treatment to improve the properties of waste cementitious powder and its newmade cementitious materials | M-0WCP/M-0WMP/M-0WPP | 0% |  |  | 37.08 MPa / 8.62 MPa
Utilizing thermal activation treatment to improve the properties of waste cementitious powder and its newmade cementitious materials | M-30WCP-20C | 30% | None (Room temperature) | 20 °C | 27.32 MPa / 6.68 MPa
Utilizing thermal activation treatment to improve the properties of waste cementitious powder and its newmade cementitious materials | M-30WCP-600C | 30% | Thermal Activation | 600 °C, 2 h duration | 28.89 MPa / 6.82 MPa
Utilizing thermal activation treatment to improve the properties of waste cementitious powder and its newmade cementitious materials | M-30WCP-800C | 30% | Thermal Activation | 800 °C, 2 h duration | 32.16 MPa / 7.73 MPa
Utilizing thermal activation treatment to improve the properties of waste cementitious powder and its newmade cementitious materials | M-30WCP-1000C | 30% | Thermal Activation | 1000 °C, 2 h duration | 31.55 MPa / 7.56 MPa
Utilizing thermal activation treatment to improve the properties of waste cementitious powder and its newmade cementitious materials | M-30WCP-1200C | 30% | Thermal Activation | 1200 °C, 2 h duration | 20.25 MPa / 4.95 MPa
Utilizing thermal activation treatment to improve the properties of waste cementitious powder and its newmade cementitious materials | M-30WMP-20C | 30% | None (Room temperature) | 20 °C | 27.1 MPa / 6.57 MPa
Utilizing thermal activation treatment to improve the properties of waste cementitious powder and its newmade cementitious materials | M-30WMP-600C | 30% | Thermal Activation | 600 °C, 2 h duration | 28.76 MPa / 6.91 MPa
Utilizing thermal activation treatment to improve the properties of waste cementitious powder and its newmade cementitious materials | M-30WMP-800C | 30% | Thermal Activation | 800 °C, 2 h duration | 27.9 MPa / 6.51 MPa
Utilizing thermal activation treatment to improve the properties of waste cementitious powder and its newmade cementitious materials | M-30WMP-1000C | 30% | Thermal Activation | 1000 °C, 2 h duration | 23.89 MPa / 5.92 MPa
Utilizing thermal activation treatment to improve the properties of waste cementitious powder and its newmade cementitious materials | M-30WMP-1200C | 30% | Thermal Activation | 1200 °C, 2 h duration | 22.63 MPa / 5.37 MPa
Utilizing thermal activation treatment to improve the properties of waste cementitious powder and its newmade cementitious materials | M-30WPP-20C | 30% | None (Room temperature) | 20 °C | 26.59 MPa / 6.44 MPa
Utilizing thermal activation treatment to improve the properties of waste cementitious powder and its newmade cementitious materials | M-30WPP-600C | 30% | Thermal Activation | 600 °C, 2 h duration | 33.4 MPa / 7.73 MPa
Utilizing thermal activation treatment to improve the properties of waste cementitious powder and its newmade cementitious materials | M-30WPP-800C | 30% | Thermal Activation | 800 °C, 2 h duration | 31.83 MPa / 7.56 MPa
Utilizing thermal activation treatment to improve the properties of waste cementitious powder and its newmade cementitious materials | M-30WPP-1000C | 30% | Thermal Activation | 1000 °C, 2 h duration | 31.16 MPa / 7.03 MPa
Utilizing thermal activation treatment to improve the properties of waste cementitious powder and its newmade cementitious materials | M-30WPP-1200C | 30% | Thermal Activation | 1200 °C, 2 h duration | 22.25 MPa / 4.54 MPa
CO2 mineralization of demolished concrete wastes into a supplementary cementitious material – a new CCU approach for the cement industry | CEM-cRCP_I | 40% | Wet carbonation / Aqueous mineralization | Ground Portland cement paste (CEM-I); 10% CO2 gas flow at ambient T and normal pressure | Graph-derived (Fig 5B): 1d (~10 MPa) 2d (~19 MPa) 7d (~40 MPa) 28d (~48 MPa) 90d (~50 MPa)
CO2 mineralization of demolished concrete wastes into a supplementary cementitious material – a new CCU approach for the cement industry | CEM-cRCP_III | 40% | Wet carbonation / Aqueous mineralization | Ground slag-containing composite cement paste (CEM-III); 10% CO2 gas flow at ambient T and normal pressure | Graph-derived (Fig 5B): 1d (~10.5 MPa) 2d (~20 MPa) 7d (~42 MPa) 28d (~51 MPa) 90d (~55 MPa)
Evaluation of waste concrete recycled powder (WCRP) on the preparation of low-exothermic cement | J0 | 0% |  | Control Mix | ~31.7 MPa
Evaluation of waste concrete recycled powder (WCRP) on the preparation of low-exothermic cement | J1 | 10% WCRP | Mechanical Grinding | 30 min ball milling | 29.58 MPa
Evaluation of waste concrete recycled powder (WCRP) on the preparation of low-exothermic cement | J2 | 20% WCRP | Mechanical Grinding | 30 min ball milling | ~24.0 MPa
Evaluation of waste concrete recycled powder (WCRP) on the preparation of low-exothermic cement | J3 | 30% WCRP | Mechanical Grinding | 30 min ball milling | ~22.5 MPa
Evaluation of waste concrete recycled powder (WCRP) on the preparation of low-exothermic cement | J4 | 40% WCRP | Mechanical Grinding | 30 min ball milling | ~18.2 MPa
Evaluation of waste concrete recycled powder (WCRP) on the preparation of low-exothermic cement | J5 | 10% FA |  | Class I fly ash | NULL
Evaluation of waste concrete recycled powder (WCRP) on the preparation of low-exothermic cement | J6 | 10% SF |  | Silica fume | NULL
Evaluation of waste concrete recycled powder (WCRP) on the preparation of low-exothermic cement | JF11 | 21% WCRP + 9% (FA+SF) | Mechanical Grinding | FA:SF ratio = 3:2 | ~24.2 MPa
Evaluation of waste concrete recycled powder (WCRP) on the preparation of low-exothermic cement | JF12 | 15% WCRP + 15% (FA+SF) | Mechanical Grinding | FA:SF ratio = 3:2 | ~36.0 MPa
Evaluation of waste concrete recycled powder (WCRP) on the preparation of low-exothermic cement | JF21 | 28% WCRP + 12% (FA+SF) | Mechanical Grinding | FA:SF ratio = 3:2 | ~19.5 MPa
Evaluation of waste concrete recycled powder (WCRP) on the preparation of low-exothermic cement | JF22 | 20% WCRP + 20% (FA+SF) | Mechanical Grinding | FA:SF ratio = 3:2 | ~26.8 MPa
Evaluation of waste concrete recycled powder (WCRP) on the preparation of low-exothermic cement | JF31 | 21% WCRP + 9% (FA+SF) | Mechanical Grinding | FA:SF ratio = 4:1 | ~23.5 MPa
Evaluation of waste concrete recycled powder (WCRP) on the preparation of low-exothermic cement | JF32 | 15% WCRP + 15% (FA+SF) | Mechanical Grinding | FA:SF ratio = 4:1 | ~30.2 MPa
Evaluation of waste concrete recycled powder (WCRP) on the preparation of low-exothermic cement | JF41 | 60% OPC + 28% WCRP + 12% (FA+SF) | Mechanical Grinding | FA:SF ratio = 4:1 | ~18.5 MPa
Evaluation of waste concrete recycled powder (WCRP) on the preparation of low-exothermic cement | JF42 | 60% OPC + 20% WCRP + 20% (FA+SF) | Mechanical Grinding | FA:SF ratio = 4:1 | ~23.1 MPa
Developing circular concrete: Acid treatment of waste concrete fines | Silica-rich residue blend | 30% |  | Tested in Frattini test (8 days at 40 °C)
Role of recycled concrete powder as sand replacement in the properties of cement mortar | REF | 0% |  | No RCP used | See Figure 8 & Figure 9
Role of recycled concrete powder as sand replacement in the properties of cement mortar | RCPP-W4-10% | 0% | NULL | Parent paste W/C = 0.4, particle size < 150 μm | See Figure 8 & Figure 9
Role of recycled concrete powder as sand replacement in the properties of cement mortar | RCPP-W4-20% | 0% | NULL | Parent paste W/C = 0.4, particle size < 150 μm | See Figure 8 & Figure 9
Role of recycled concrete powder as sand replacement in the properties of cement mortar | RCPP-W4-30% | 0% | NULL | Parent paste W/C = 0.4, particle size < 150 μm | See Figure 8 & Figure 9
Role of recycled concrete powder as sand replacement in the properties of cement mortar | RCPP-W5-10% | 0% | NULL | Parent paste W/C = 0.5, particle size < 150 μm | See Figure 8 & Figure 9
Role of recycled concrete powder as sand replacement in the properties of cement mortar | RCPP-W5-20% | 0% | NULL | Parent paste W/C = 0.5, particle size < 150 μm | See Figure 8 & Figure 9
Role of recycled concrete powder as sand replacement in the properties of cement mortar | RCPP-W5-30% | 0% | NULL | Parent paste W/C = 0.5, particle size < 150 μm | See Figure 8 & Figure 9
Role of recycled concrete powder as sand replacement in the properties of cement mortar | RCPP-W6-10% | 0% | NULL | Parent paste W/C = 0.6, particle size < 150 μm | See Figure 8 & Figure 9
Role of recycled concrete powder as sand replacement in the properties of cement mortar | RCPP-W6-20% | 0% | NULL | Parent paste W/C = 0.6, particle size < 150 μm | See Figure 8 & Figure 9
Role of recycled concrete powder as sand replacement in the properties of cement mortar | RCPP-W6-30% | 0% | NULL | Parent paste W/C = 0.6, particle size < 150 μm | See Figure 8 & Figure 9
Role of recycled concrete powder as sand replacement in the properties of cement mortar | RCMP-W5-10% | 0% | NULL | Parent mortar W/C = 0.5, A/C = 3, size < 150 μm | See Figure 8 & Figure 9
Role of recycled concrete powder as sand replacement in the properties of cement mortar | RCMP-W5-20% | 0% | NULL | Parent mortar W/C = 0.5, A/C = 3, size < 150 μm | See Figure 8 & Figure 9
Role of recycled concrete powder as sand replacement in the properties of cement mortar | RCMP-W5-30% | 0% | NULL | Parent mortar W/C = 0.5, A/C = 3, size < 150 μm | See Figure 8 & Figure 9
Closed-loop recycling of C&D waste: Mechanical properties of concrete with the repeatedly recycled C&D powder as partial cement replacement | NAC | 0% |  | Control mixture with natural aggregates | 36.8 MPa
Closed-loop recycling of C&D waste: Mechanical properties of concrete with the repeatedly recycled C&D powder as partial cement replacement | RPC1-10% | 10% | NULL | 1st generation RP, particle size < 150 µm | ~36.5 MPa (Graph-derived)
Closed-loop recycling of C&D waste: Mechanical properties of concrete with the repeatedly recycled C&D powder as partial cement replacement | RPC1-20% | 20% | NULL | 1st generation RP, particle size < 150 µm | ~34.0 MPa (Graph-derived)
Closed-loop recycling of C&D waste: Mechanical properties of concrete with the repeatedly recycled C&D powder as partial cement replacement | RPC1-30% | 30% | NULL | 1st generation RP, particle size < 150 µm | ~26.0 MPa (Graph-derived)
Closed-loop recycling of C&D waste: Mechanical properties of concrete with the repeatedly recycled C&D powder as partial cement replacement | RPC2-10% | 10% | NULL | 2nd generation RP, particle size < 150 µm | ~35.5 MPa (Graph-derived)
Closed-loop recycling of C&D waste: Mechanical properties of concrete with the repeatedly recycled C&D powder as partial cement replacement | RPC2-20% | 20% | NULL | 2nd generation RP, particle size < 150 µm | ~32.5 MPa (Graph-derived)
Closed-loop recycling of C&D waste: Mechanical properties of concrete with the repeatedly recycled C&D powder as partial cement replacement | RPC2-30% | 30% | NULL | 2nd generation RP, particle size < 150 µm | ~26.0 MPa (Graph-derived)
Closed-loop recycling of C&D waste: Mechanical properties of concrete with the repeatedly recycled C&D powder as partial cement replacement | RPC3-10% | 10% | NULL | 3rd generation RP, particle size < 150 µm | ~34.0 MPa (Graph-derived)
Closed-loop recycling of C&D waste: Mechanical properties of concrete with the repeatedly recycled C&D powder as partial cement replacement | RPC3-20% | 20% | NULL | 3rd generation RP, particle size < 150 µm | ~31.5 MPa (Graph-derived)
Closed-loop recycling of C&D waste: Mechanical properties of concrete with the repeatedly recycled C&D powder as partial cement replacement | RPC3-30% | 30% | NULL | 3rd generation RP, particle size < 150 µm | ~26.2 MPa (Graph-derived)
Recycled concrete fine powder (RFP) as cement partial replacement: Influences on the physical properties, hydration characteristics, and microstructure of blended cement | 0% RFP (Table 4 / Fig 11) | 0% |  | Ground to median particle size 22.7 µm (cement benchmark) | Flexural: 5.4 MPa (3d), 7.3 MPa (7d), 8.6 MPa (28d) * Compressive: 21.0 MPa (3d), 35.1 MPa (7d), 43.9 MPa (28d)
Recycled concrete fine powder (RFP) as cement partial replacement: Influences on the physical properties, hydration characteristics, and microstructure of blended cement | 10% RFP (Table 4 / Fig 11) | 10% | Mechanical Activation (Ball milling) | Ball milled for 60 min to median size 22.7 µm | Flexural: 5.7 MPa (3d), 6.6 MPa (7d), 7.3 MPa (28d) * Compressive: 24.7 MPa (3d), 32.8 MPa (7d), 43.5 MPa (28d)
Recycled concrete fine powder (RFP) as cement partial replacement: Influences on the physical properties, hydration characteristics, and microstructure of blended cement | 30% RFP (Table 4 / Fig 11) | 30% | Mechanical Activation (Ball milling) | Ball milled for 60 min to median size 22.7 µm | Flexural: 4.5 MPa (3d), 4.7 MPa (7d), 6.7 MPa (28d) * Compressive: 19.1 MPa (3d), 24.0 MPa (7d), 33.3 MPa (28d)
Recycled concrete fine powder (RFP) as cement partial replacement: Influences on the physical properties, hydration characteristics, and microstructure of blended cement | 50% RFP (Table 4 / Fig 11) | 50% | Mechanical Activation (Ball milling) | Ball milled for 60 min to median size 22.7 µm | Flexural: 3.5 MPa (3d), 3.6 MPa (7d), 5.4 MPa (28d) * Compressive: 11.5 MPa (3d), 15.2 MPa (7d), 20.5 MPa (28d)
Recycled concrete fine powder (RFP) as cement partial replacement: Influences on the physical properties, hydration characteristics, and microstructure of blended cement | 70% RFP (Fig 9 / Table 5) | 70% | Mechanical Activation (Ball milling) | Ball milled for 60 min to median size 22.7 µm | NULL (Only setting time, consistency, hydration kinetics, and/or hydration heat tested)
Recycled concrete fine powder (RFP) as cement partial replacement: Influences on the physical properties, hydration characteristics, and microstructure of blended cement | 90% RFP (Fig 9 / Table 5) | 90% | Mechanical Activation (Ball milling) | Ball milled for 60 min to median size 22.7 µm | NULL (Only setting time, consistency, hydration kinetics, and/or hydration heat tested)
Effect of Recycled Mixed Powder on the Mechanical Properties and Microstructure of Concrete | 0% Control | 0% |  | No RMP added | 7d Compressive Strength: ~29.1 MPa; 28d Compressive Strength: ~33.6 MPa (GRAPH-DERIVED)
Effect of Recycled Mixed Powder on the Mechanical Properties and Microstructure of Concrete | 15% (8:2) | 15% | Mechanical activation | Mass ratio of RBP:RCP = 8:2; RBP ground 10 min, RCP ground 30 min | 7d Compressive Strength: ~25.7 MPa; 28d Compressive Strength: ~30.5 MPa (GRAPH-DERIVED)
Effect of Recycled Mixed Powder on the Mechanical Properties and Microstructure of Concrete | 15% (6:4) | 15% | Mechanical activation | Mass ratio of RBP:RCP = 6:4; RBP ground 10 min, RCP ground 30 min | 7d Compressive Strength: ~27.4 MPa; 28d Compressive Strength: ~35.0 MPa (GRAPH-DERIVED)
Effect of Recycled Mixed Powder on the Mechanical Properties and Microstructure of Concrete | 30% (8:2) | 30% | Mechanical activation | Mass ratio of RBP:RCP = 8:2; RBP ground 10 min, RCP ground 30 min | 7d Compressive Strength: ~20.0 MPa; 28d Compressive Strength: ~27.0 MPa (GRAPH-DERIVED)
Effect of Recycled Mixed Powder on the Mechanical Properties and Microstructure of Concrete | 30% (6:4) | 30% | Mechanical activation | Mass ratio of RBP:RCP = 6:4; RBP ground 10 min, RCP ground 30 min | 7d Compressive Strength: ~22.5 MPa; 28d Compressive Strength: ~28.2 MPa (GRAPH-DERIVED)
Effect of Recycled Mixed Powder on the Mechanical Properties and Microstructure of Concrete | 45% (8:2) | 45% | Mechanical activation | Mass ratio of RBP:RCP = 8:2; RBP ground 10 min, RCP ground 30 min | 7d Compressive Strength: ~19.2 MPa; 28d Compressive Strength: ~21.2 MPa (GRAPH-DERIVED)
Effect of Recycled Mixed Powder on the Mechanical Properties and Microstructure of Concrete | 45% (6:4) | 45% | Mechanical activation | Mass ratio of RBP:RCP = 6:4; RBP ground 10 min, RCP ground 30 min | 7d Compressive Strength: ~20.3 MPa; 28d Compressive Strength: ~24.2 MPa (GRAPH-DERIVED)
Economical and eco-friendly masonry mortar containing waste concrete powder as a supplementary cementitious material | O100-W0 | 0% |  | Water/binder ratio: 0.60 | 39.7 MPa
Economical and eco-friendly masonry mortar containing waste concrete powder as a supplementary cementitious material | O85-W15 | 15% |  | Water/binder ratio: 0.60 | 34.6 MPa
Economical and eco-friendly masonry mortar containing waste concrete powder as a supplementary cementitious material | O70-W30 | 30% |  | Water/binder ratio: 0.60 | 26.8 MPa
Economical and eco-friendly masonry mortar containing waste concrete powder as a supplementary cementitious material | O60-W40 | 40% |  | Water/binder ratio: 0.60 | 20.1 MPa
Economical and eco-friendly masonry mortar containing waste concrete powder as a supplementary cementitious material | O40-W60 | 60% |  | Water/binder ratio: 0.60 | 15.8 MPa
Economical and eco-friendly masonry mortar containing waste concrete powder as a supplementary cementitious material | O25-W75 | 75% |  | Water/binder ratio: 0.60 | 5.8 MPa
Economical and eco-friendly masonry mortar containing waste concrete powder as a supplementary cementitious material | O0-W100 | 100% |  | Water/binder ratio: 0.60 | 1.6 MPa
Eco-friendly treatment of recycled concrete fines as supplementary cementitious materials | Control | 0% |  | w/b = 0.5 | 39.17 MPa
Eco-friendly treatment of recycled concrete fines as supplementary cementitious materials | 5%RCF (Untreated) | 5% |  | w/b = 0.5 | Graph-derived (~91.2% of Control)
Eco-friendly treatment of recycled concrete fines as supplementary cementitious materials | 5%RCF (0.1%–1% TA) | 5% | Tannic Acid Treatment | 0.1% to 1.0% TA concentration | Graph-derived (~96% to 101.4% of Control)
Eco-friendly treatment of recycled concrete fines as supplementary cementitious materials | 10%RCF (Untreated) | 10% |  | w/b = 0.5 | Graph-derived (100% of untreated base level / lower than control)
Eco-friendly treatment of recycled concrete fines as supplementary cementitious materials | 10%RCF (0.1% TA) | 10% | Tannic Acid Treatment | 0.1% TA concentration | 112.2% of untreated RCF mortar
Eco-friendly treatment of recycled concrete fines as supplementary cementitious materials | 10%RCF (0.3% TA) | 10% | Tannic Acid Treatment | 0.3% TA concentration | 125.6% of untreated RCF mortar
Eco-friendly treatment of recycled concrete fines as supplementary cementitious materials | 10%RCF (0.5% TA) | 10% | Tannic Acid Treatment | 0.5% TA concentration | 126.3% of untreated RCF mortar
Eco-friendly treatment of recycled concrete fines as supplementary cementitious materials | 10%RCF (0.75% TA) | 10% | Tannic Acid Treatment | 0.75% TA concentration | 117.3% of untreated RCF mortar
Eco-friendly treatment of recycled concrete fines as supplementary cementitious materials | 10%RCF (1.0% TA) | 10% | Tannic Acid Treatment | 1.0% TA concentration | 113.1% of untreated RCF mortar
Eco-friendly treatment of recycled concrete fines as supplementary cementitious materials | 15%RCF (Untreated) | 15% |  | w/b = 0.5 | Graph-derived (100% of untreated base level)
Eco-friendly treatment of recycled concrete fines as supplementary cementitious materials | 15%RCF (0.1% TA) | 15% | Tannic Acid Treatment | 0.1% TA concentration | 114.7% of untreated RCF mortar
Eco-friendly treatment of recycled concrete fines as supplementary cementitious materials | 15%RCF (0.3% TA) | 15% | Tannic Acid Treatment | 0.3% TA concentration | 121.2% of untreated RCF mortar
Eco-friendly treatment of recycled concrete fines as supplementary cementitious materials | 15%RCF (0.5% TA) | 15% | Tannic Acid Treatment | 0.5% TA concentration | 126.5% of untreated RCF mortar
Eco-friendly treatment of recycled concrete fines as supplementary cementitious materials | 15%RCF (0.75% TA) | 15% | Tannic Acid Treatment | 0.75% TA concentration | 126.3% of untreated RCF mortar
Eco-friendly treatment of recycled concrete fines as supplementary cementitious materials | 15%RCF (1.0% TA) | 15% | Tannic Acid Treatment | 1.0% TA concentration | 118.2% of untreated RCF mortar
Eco-friendly treatment of recycled concrete fines as supplementary cementitious materials | 20%RCF (Untreated) | 20% |  | w/b = 0.5 | Graph-derived (~92.9% of untreated base level)
Eco-friendly treatment of recycled concrete fines as supplementary cementitious materials | 20%RCF (0.1%–1% TA) | 20% | Tannic Acid Treatment | 0.1% to 1.0% TA concentration | Graph-derived (~104.3% to 110.5% of untreated RCF mortar)
High-temperature CO2 for accelerating the carbonation of recycled concrete fines | Pure cement paste | 0% |  | Baseline mix design | 100% SAI at all ages
High-temperature CO2 for accelerating the carbonation of recycled concrete fines | CRCF-20°C | 20% | Carbonation at 20°C | 20% CO2, 30 min duration | ~78.5% SAI at 28 days
High-temperature CO2 for accelerating the carbonation of recycled concrete fines | CRCF-60°C | 20% | Carbonation at 60°C | 20% CO2, 30 min duration | 88.9% SAI at 28 days
High-temperature CO2 for accelerating the carbonation of recycled concrete fines | CRCF-100°C | 20% | Carbonation at 100°C | 20% CO2, 30 min duration | 97.9% SAI at 28 days
High-temperature CO2 for accelerating the carbonation of recycled concrete fines | CRCF-140°C | 20% | Carbonation at 140°C | 20% CO2, 30 min duration | 95.6% SAI at 28 days
Early-age behavior and mechanical properties of cement-based materials with various types and fineness of recycled powder | M-0RPP | 0% |  | w/b = 0.50 | 100% (Control baseline)
Early-age behavior and mechanical properties of cement-based materials with various types and fineness of recycled powder | M-7.5RPP | 7.5% |  | w/b = 0.50, fine powder | 2.6% lower than plain
Early-age behavior and mechanical properties of cement-based materials with various types and fineness of recycled powder | M-15RPP | 15% |  | w/b = 0.50, fine powder | NULL
Early-age behavior and mechanical properties of cement-based materials with various types and fineness of recycled powder | M-30RPP | 30% |  | w/b = 0.50, fine powder | NULL
Early-age behavior and mechanical properties of cement-based materials with various types and fineness of recycled powder | M-45RPP | 45% |  | w/b = 0.50, fine powder | 40.1% lower than plain
Early-age behavior and mechanical properties of cement-based materials with various types and fineness of recycled powder | M-0RMP | 0% |  | w/b = 0.50 | 100% (Control baseline)
Early-age behavior and mechanical properties of cement-based materials with various types and fineness of recycled powder | M-7.5RMP | 7.5% |  | w/b = 0.50, fine powder | 2.6% higher than plain
Early-age behavior and mechanical properties of cement-based materials with various types and fineness of recycled powder | M-15RMP | 15% |  | w/b = 0.50, fine powder | 2.3% lower than plain
Early-age behavior and mechanical properties of cement-based materials with various types and fineness of recycled powder | M-30RMP | 30% |  | w/b = 0.50, fine powder | 21.1% lower than plain
Early-age behavior and mechanical properties of cement-based materials with various types and fineness of recycled powder | M-45RMP | 45% |  | w/b = 0.50, fine powder | 38.1% lower than plain
Early-age behavior and mechanical properties of cement-based materials with various types and fineness of recycled powder | M-0RCP | 0% |  | w/b = 0.50 | 100% (Control baseline)
Early-age behavior and mechanical properties of cement-based materials with various types and fineness of recycled powder | M-7.5RCP | 7.5% |  | w/b = 0.50, fine powder | 0.8% lower than plain
Early-age behavior and mechanical properties of cement-based materials with various types and fineness of recycled powder | M-15RCP | 15% |  | w/b = 0.50, fine powder | 6.2% lower than plain
Early-age behavior and mechanical properties of cement-based materials with various types and fineness of recycled powder | M-30RCP | 30% |  | w/b = 0.50, fine powder | 22.2% lower than plain
Early-age behavior and mechanical properties of cement-based materials with various types and fineness of recycled powder | M-45RCP | 45% |  | w/b = 0.50, fine powder | 37.9% lower than plain
Influence of recycled powder derived from waste concrete on mechanical and thermal properties of foam concrete | NFC-1 | 0% |  | w/b = 0.6 | ~2.04 MPa (GRAPH-DERIVED)
Influence of recycled powder derived from waste concrete on mechanical and thermal properties of foam concrete | RPFC10-1 | 10% | NULL | w/b = 0.6 | ~1.67 MPa (GRAPH-DERIVED)
Influence of recycled powder derived from waste concrete on mechanical and thermal properties of foam concrete | RPFC20-1 | 20% | NULL | w/b = 0.6 | ~1.50 MPa (GRAPH-DERIVED)
Influence of recycled powder derived from waste concrete on mechanical and thermal properties of foam concrete | RPFC30-1 | 30% | NULL | w/b = 0.6 | ~1.32 MPa (GRAPH-DERIVED)
Influence of recycled powder derived from waste concrete on mechanical and thermal properties of foam concrete | RPFC40-1 | 40% | NULL | w/b = 0.6 | ~0.88 MPa (GRAPH-DERIVED)
Influence of recycled powder derived from waste concrete on mechanical and thermal properties of foam concrete | NFC-II | 0% | NULL | w/b = 0.6 | ~1.90 MPa (GRAPH-DERIVED)
Influence of recycled powder derived from waste concrete on mechanical and thermal properties of foam concrete | RPFC10-II | 10% | NULL | w/b = 0.6 | ~1.50 MPa (GRAPH-DERIVED)
Influence of recycled powder derived from waste concrete on mechanical and thermal properties of foam concrete | RPFC20-11 | 20% | NULL | w/b = 0.6 | ~1.30 MPa (GRAPH-DERIVED)
Influence of recycled powder derived from waste concrete on mechanical and thermal properties of foam concrete | RPFC30-II | 30% | NULL | w/b = 0.6 | ~1.20 MPa (GRAPH-DERIVED)
Influence of recycled powder derived from waste concrete on mechanical and thermal properties of foam concrete | RPFC40-II | 40% | NULL | w/b = 0.6 | ~0.76 MPa (GRAPH-DERIVED)
Effects of recycled aggregate combinations and recycled powder contents on fracture behavior of fully recycled aggregate concrete | NAC | 0% |  | No RP processing | fcu: 67.6 MPa, fst: 3.63 MPa
Effects of recycled aggregate combinations and recycled powder contents on fracture behavior of fully recycled aggregate concrete | FCRAC | 0% |  | No RP processing | fcu: 64.6 MPa, fst: 2.71 MPa
Effects of recycled aggregate combinations and recycled powder contents on fracture behavior of fully recycled aggregate concrete | FFRAC | 0% |  | No RP processing | fcu: 57.9 MPa, fst: 2.83 MPa
Effects of recycled aggregate combinations and recycled powder contents on fracture behavior of fully recycled aggregate concrete | FRAC | 0% |  | No RP processing | fcu: 58.3 MPa, fst: 2.22 MPa
Effects of recycled aggregate combinations and recycled powder contents on fracture behavior of fully recycled aggregate concrete | FRAC-10 | 10% | Mechanical activation | Grinding time: 30 min in ball mill | fcu: 58.4 MPa, fst: 2.19 MPa
Effects of recycled aggregate combinations and recycled powder contents on fracture behavior of fully recycled aggregate concrete | FRAC-20 | 20% | Mechanical activation | Grinding time: 30 min in ball mill | fcu: 56.9 MPa, fst: 2.08 MPa
Effects of recycled aggregate combinations and recycled powder contents on fracture behavior of fully recycled aggregate concrete | FRAC-30 | 30% | Mechanical activation | Grinding time: 30 min in ball mill | fcu: 52.7 MPa, fst: 1.95 MPa
Influence of fine recycled concrete aggregates use on the hydration kinetics and mechanical-microstructural properties of hydrated cement: Experimental and numerical approaches | Mref | 0% vol (0% wt.) |  | Water/Binder ratio = 0.40 | 7d: ~82 MPa, 28d: ~88 MPa, 56d: ~92 MPa (GRAPH-DERIVED)
Influence of fine recycled concrete aggregates use on the hydration kinetics and mechanical-microstructural properties of hydrated cement: Experimental and numerical approaches | MSF 10 / MSF10 | 10% vol (7.6% wt.) |  | Water/Binder ratio = 0.41, Sieve size < 45 µm, Drying @ 40°C | 7d: ~74 MPa, 28d: ~89 MPa, 56d: ~92 MPa (GRAPH-DERIVED)
Influence of fine recycled concrete aggregates use on the hydration kinetics and mechanical-microstructural properties of hydrated cement: Experimental and numerical approaches | MSF 20 / MSF20 | 20% vol (15.6% wt.) |  | Water/Binder ratio = 0.42, Sieve size < 45 µm, Drying @ 40°C | 7d: ~54 MPa, 28d: ~71 MPa, 56d: ~74 MPa (GRAPH-DERIVED)
Influence of fine recycled concrete aggregates use on the hydration kinetics and mechanical-microstructural properties of hydrated cement: Experimental and numerical approaches | MSF 30 / MSF30 | 30% vol (24.1% wt.) |  | Water/Binder ratio = 0.43, Sieve size < 45 µm, Drying @ 40°C | 7d: ~51 MPa, 28d: ~59 MPa, 56d: ~65 MPa (GRAPH-DERIVED)
The utilization of recycled concrete powder as supplementary cementitious material in cement-based materials: A systematic literature review | RCP-Control / Literature Review Matrix |  |  | Systematic Literature Review of 103 compiled articles analyzing RCP as SCM
Mechanical properties evaluation of sustainable engineered cementitious composites containing recycled fine powders | RGP0 | 0% |  | RMP replacement for sand | 42.3 MPa / 14.56 MPa
Mechanical properties evaluation of sustainable engineered cementitious composites containing recycled fine powders | RGP10 | 10% | NULL | RGP particle size: 0-75 µm | 42.2 MPa / 14.02 MPa
Mechanical properties evaluation of sustainable engineered cementitious composites containing recycled fine powders | RGP20 | 20% | NULL | RGP particle size: 0-75 µm | 36.7 MPa / 12.40 MPa
Mechanical properties evaluation of sustainable engineered cementitious composites containing recycled fine powders | RGP30 | 30% | NULL | RGP particle size: 0-75 µm | 32.4 MPa / 11.24 MPa
Mechanical properties evaluation of sustainable engineered cementitious composites containing recycled fine powders | Fibre1.25 | 30% | NULL | PE Fibre: 1.25 vol% | 29.3 MPa / 9.09 MPa
Mechanical properties evaluation of sustainable engineered cementitious composites containing recycled fine powders | Fibre1.5 | 30% | NULL | PE Fibre: 1.5 vol% | 31.2 MPa / 9.95 MPa
Mechanical properties evaluation of sustainable engineered cementitious composites containing recycled fine powders | Fibre1.75 | 30% | NULL | PE Fibre: 1.75 vol% | 33.4 MPa / 10.96 MPa
Mechanical properties evaluation of sustainable engineered cementitious composites containing recycled fine powders | FibreL6 | 30% | NULL | PE Fibre length: 6 mm | 28.6 MPa / 9.90 MPa
Mechanical properties evaluation of sustainable engineered cementitious composites containing recycled fine powders | FibreL12 | 30% | NULL | PE Fibre length: 12 mm | 31.1 MPa / 9.92 MPa
Mechanical properties evaluation of sustainable engineered cementitious composites containing recycled fine powders | PS150 | 30% | NULL | RGP particle size: 75-150 µm | 29.4 MPa / 9.61 MPa
Mechanical properties evaluation of sustainable engineered cementitious composites containing recycled fine powders | PS 300 | 30% | NULL | RGP particle size: 150-300 µm | 26.6 MPa / 7.64 MPa
Investigation of Waste Perlite and Recycled Concrete Powders as Supplementary Cementitious Materials | REF | 0% |  | Cement: 450 g, Sand: 1350 g, Water: 225 g, w/b: 0.5 | Flexural Strength (MPa): 1d=2.7, 3d=5.2, 7d=7.1, 28d=7.6, 56d=8.2; Compressive Strength (MPa): 1d=11.2, 3d=30.7, 7d=43.1, 28d=62.5, 56d=75.5
Investigation of Waste Perlite and Recycled Concrete Powders as Supplementary Cementitious Materials | RCP15 | 15% |  | Cement: 382.5 g, RCP: 67.5 g, Sand: 1350 g, Water: 225 g, w/b: 0.5; Crushed by jaw crusher and sieved passing 63 µm | Flexural Strength (MPa): 1d=2.4, 3d=4.5, 7d=6.0, 28d=6.6, 56d=7.4; Compressive Strength (MPa): 1d=9.0, 3d=23.3, 7d=35.5, 28d=48.0, 56d=59.0
Investigation of Waste Perlite and Recycled Concrete Powders as Supplementary Cementitious Materials | RCP30 | 30% |  | Cement: 315 g, RCP: 135 g, Sand: 1350 g, Water: 225 g, w/b: 0.5; Crushed by jaw crusher and sieved passing 63 µm | Flexural Strength (MPa): 1d=1.7, 3d=3.7, 7d=5.0, 28d=6.4, 56d=6.2; Compressive Strength (MPa): 1d=6.3, 3d=17.7, 7d=27.3, 28d=35.5, 56d=42.7
Investigation of Waste Perlite and Recycled Concrete Powders as Supplementary Cementitious Materials | RCP45 | 45% |  | Cement: 247.5 g, RCP: 202.5 g, Sand: 1350 g, Water: 225 g, w/b: 0.5; Crushed by jaw crusher and sieved passing 63 µm | Flexural Strength (MPa): 1d=1.1, 3d=2.5, 7d=3.5, 28d=4.2, 56d=5.5; Compressive Strength (MPa): 1d=3.5, 3d=9.7, 7d=16.2, 28d=19.8, 56d=34.0
Investigation of Waste Perlite and Recycled Concrete Powders as Supplementary Cementitious Materials | WPP-C15 | 15% |  | Cement: 382.5 g, WPP-C: 67.5 g, Sand: 1350 g, Water: 225 g, w/b: 0.5; Collected from cyclone dust | Flexural Strength (MPa): 1d=2.6, 3d=4.4, 7d=5.6, 28d=6.5, 56d=8.0; Compressive Strength (MPa): 1d=9.5, 3d=22.8, 7d=33.8, 28d=47.5, 56d=62.8
Investigation of Waste Perlite and Recycled Concrete Powders as Supplementary Cementitious Materials | WPP-C30 | 30% |  | Cement: 315 g, WPP-C: 135 g, Sand: 1350 g, Water: 225 g, w/b: 0.5; Collected from cyclone dust | Flexural Strength (MPa): 1d=1.8, 3d=3.7, 7d=4.8, 28d=5.6, 56d=7.1; Compressive Strength (MPa): 1d=6.7, 3d=18.0, 7d=25.3, 28d=33.5, 56d=45.5
Investigation of Waste Perlite and Recycled Concrete Powders as Supplementary Cementitious Materials | WPP-C45 | 45% |  | Cement: 247.5 g, WPP-C: 202.5 g, Sand: 1350 g, Water: 225 g, w/b: 0.5; Collected from cyclone dust | Flexural Strength (MPa): 1d=1.1, 3d=2.3, 7d=2.8, 28d=3.5, 56d=5.0; Compressive Strength (MPa): 1d=3.6, 3d=9.4, 7d=10.8, 28d=17.0, 56d=25.5
Investigation of Waste Perlite and Recycled Concrete Powders as Supplementary Cementitious Materials | WPP-SZ15 | 15% |  | Cement: 382.5 g, WPP-SZ: 67.5 g, Sand: 1350 g, Water: 225 g, w/b: 0.5; Collected from baghouse | Flexural Strength (MPa): 1d=2.6, 3d=5.0, 7d=5.5, 28d=7.6, 56d=8.2; Compressive Strength (MPa): 1d=10.5, 3d=28.8, 7d=37.5, 28d=52.0, 56d=64.8
Investigation of Waste Perlite and Recycled Concrete Powders as Supplementary Cementitious Materials | WPP-SZ30 | 30% |  | Cement: 315 g, WPP-SZ: 135 g, Sand: 1350 g, Water: 225 g, w/b: 0.5; Collected from baghouse | Flexural Strength (MPa): 1d=2.0, 3d=4.2, 7d=4.8, 28d=6.0, 56d=8.0; Compressive Strength (MPa): 1d=8.5, 3d=22.0, 7d=27.0, 28d=43.0, 56d=58.0
Investigation of Waste Perlite and Recycled Concrete Powders as Supplementary Cementitious Materials | WPP-SZ45 | 45% |  | Cement: 247.5 g, WPP-SZ: 202.5 g, Sand: 1350 g, Water: 225 g, w/b: 0.5; Collected from baghouse | Flexural Strength (MPa): 1d=1.4, 3d=3.1, 7d=3.5, 28d=5.2, 56d=6.8; Compressive Strength (MPa): 1d=5.2, 3d=13.8, 7d=17.0, 28d=30.0, 56d=41.8
Rheological and early hydration of cementitious material containing recycled concrete powders collected from recycled aggregates | C0 | 0 vol.% / 0 wt.% |  |  | 24 h Flexural: ~3.8 MPa; 24 h Compressive: ~14.5 MPa
Rheological and early hydration of cementitious material containing recycled concrete powders collected from recycled aggregates | RCP10 | 10 vol.% / 8.2 wt.% |  | Crushing, ball milling (>4.75 mm aggregate up to 7 min), sieved through 0.15 mm | 24 h Flexural: ~3.4 MPa; 24 h Compressive: ~12.3 MPa
Rheological and early hydration of cementitious material containing recycled concrete powders collected from recycled aggregates | RCP20 | 20 vol.% / 16.5 wt.% |  | Crushing, ball milling (>4.75 mm aggregate up to 7 min), sieved through 0.15 mm | 24 h Flexural: ~3.2 MPa; 24 h Compressive: ~11.2 MPa
Rheological and early hydration of cementitious material containing recycled concrete powders collected from recycled aggregates | RCP30 | 30 vol.% / 24.7 wt.% |  | Crushing, ball milling (>4.75 mm aggregate up to 7 min), sieved through 0.15 mm | 24 h Flexural: ~2.8 MPa; 24 h Compressive: ~9.8 MPa
Rheological and early hydration of cementitious material containing recycled concrete powders collected from recycled aggregates | RMP10 | 10 vol.% / 8.2 wt.% |  | Crushing, ball milling (>4.75 mm aggregate up to 7 min), sieved through 0.075 mm | 24 h Flexural: ~3.5 MPa; 24 h Compressive: ~12.5 MPa
Rheological and early hydration of cementitious material containing recycled concrete powders collected from recycled aggregates | RMP20 | 20 vol.% / 16.5 wt.% |  | Crushing, ball milling (>4.75 mm aggregate up to 7 min), sieved through 0.075 mm | 24 h Flexural: ~3.3 MPa; 24 h Compressive: ~11.8 MPa
Rheological and early hydration of cementitious material containing recycled concrete powders collected from recycled aggregates | RMP30 | 30 vol.% / 24.7 wt.% |  | Crushing, ball milling (>4.75 mm aggregate up to 7 min), sieved through 0.075 mm | 24 h Flexural: ~2.8 MPa; 24 h Compressive: ~10.1 MPa
Rheological and early hydration of cementitious material containing recycled concrete powders collected from recycled aggregates | RFP10 | 10 vol.% / 8.0 wt.% |  | Crushing, ball milling (>4.75 mm aggregate up to 7 min), sieved through 0.045 mm | 24 h Flexural: ~3.8 MPa; 24 h Compressive: ~15.2 MPa
Rheological and early hydration of cementitious material containing recycled concrete powders collected from recycled aggregates | RFP20 | 20 vol.% / 16.1 wt.% |  | Crushing, ball milling (>4.75 mm aggregate up to 7 min), sieved through 0.045 mm | 24 h Flexural: ~3.4 MPa; 24 h Compressive: ~13.1 MPa
Rheological and early hydration of cementitious material containing recycled concrete powders collected from recycled aggregates | RFP30 | 30 vol.% / 24.1 wt.% |  | Crushing, ball milling (>4.75 mm aggregate up to 7 min), sieved through 0.045 mm | 24 h Flexural: ~2.8 MPa; 24 h Compressive: ~10.2 MPa
Application and Texture of Ground RC as Supplementary Cementitious Material | Ref | 0 wt% |  | N/A | Compressive Strength: 54.9 MPa; Flexural Strength: 8.6 MPa
Application and Texture of Ground RC as Supplementary Cementitious Material | L - 10% | 10 wt% |  | Reference limestone filler complying to EN 12620 | Compressive Strength: 45.1 MPa; Flexural Strength: 8.1 MPa
Application and Texture of Ground RC as Supplementary Cementitious Material | L - 20% | 20 wt% |  | Reference limestone filler complying to EN 12620 | Compressive Strength: 40.8 MPa; Flexural Strength: 7.3 MPa
Application and Texture of Ground RC as Supplementary Cementitious Material | L - 30% | 30 wt% |  | Reference limestone filler complying to EN 12620 | Compressive Strength: 33.7 MPa; Flexural Strength: 6.4 MPa
Application and Texture of Ground RC as Supplementary Cementitious Material | R1 - 10% | 10 wt% | Mechanical Grinding | Planetary ball mill Pulverisette 6, 600 rpm, 10 min, m=150 g, 1 cycle | Compressive Strength: 47.2 MPa; Flexural Strength: 8.4 MPa
Application and Texture of Ground RC as Supplementary Cementitious Material | R1 - 20% | 20 wt% | Mechanical Grinding | Planetary ball mill Pulverisette 6, 600 rpm, 10 min, m=150 g, 1 cycle | Compressive Strength: 41.3 MPa; Flexural Strength: 7.6 MPa
Application and Texture of Ground RC as Supplementary Cementitious Material | R1 - 30% | 30 wt% | Mechanical Grinding | Planetary ball mill Pulverisette 6, 600 rpm, 10 min, m=150 g, 1 cycle | Compressive Strength: 34.2 MPa; Flexural Strength: 7.0 MPa
Application and Texture of Ground RC as Supplementary Cementitious Material | R2 - 10% | 10 wt% | Mechanical Grinding | Planetary ball mill Pulverisette 6, 600 rpm, 10 min, m=150 g, 1 cycle | Compressive Strength: 43.4 MPa; Flexural Strength: 7.8 MPa
Application and Texture of Ground RC as Supplementary Cementitious Material | R2 - 20% | 20 wt% | Mechanical Grinding | Planetary ball mill Pulverisette 6, 600 rpm, 10 min, m=150 g, 1 cycle | Compressive Strength: 38.7 MPa; Flexural Strength: 7.1 MPa
Application and Texture of Ground RC as Supplementary Cementitious Material | R2 - 30% | 30 wt% | Mechanical Grinding | Planetary ball mill Pulverisette 6, 600 rpm, 10 min, m=150 g, 1 cycle | Compressive Strength: 31.5 MPa; Flexural Strength: 6.6 MPa
Application and Texture of Ground RC as Supplementary Cementitious Material | R3 - 10% | 10 wt% | Mechanical Grinding | Planetary ball mill Pulverisette 6, 600 rpm, 10 min, m=150 g, 1 cycle | Compressive Strength: 44.1 MPa; Flexural Strength: 8.2 MPa
Application and Texture of Ground RC as Supplementary Cementitious Material | R3 - 20% | 20 wt% | Mechanical Grinding | Planetary ball mill Pulverisette 6, 600 rpm, 10 min, m=150 g, 1 cycle | Compressive Strength: 38.1 MPa; Flexural Strength: 6.9 MPa
Application and Texture of Ground RC as Supplementary Cementitious Material | R3 - 30% | 30 wt% | Mechanical Grinding | Planetary ball mill Pulverisette 6, 600 rpm, 10 min, m=150 g, 1 cycle | Compressive Strength: 33.9 MPa; Flexural Strength: 6.9 MPa
Application and Texture of Ground RC as Supplementary Cementitious Material | R4 - 10% | 10 wt% | Mechanical Grinding | Planetary ball mill Pulverisette 6, 600 rpm, 10 min, m=150 g, 2 cycles | Compressive Strength: 39.0 MPa; Flexural Strength: 7.4 MPa
Application and Texture of Ground RC as Supplementary Cementitious Material | R4 - 20% | 20 wt% | Mechanical Grinding | Planetary ball mill Pulverisette 6, 600 rpm, 10 min, m=150 g, 2 cycles | Compressive Strength: 32.7 MPa; Flexural Strength: 6.6 MPa
Application and Texture of Ground RC as Supplementary Cementitious Material | R4 - 30% | 30 wt% | Mechanical Grinding | Planetary ball mill Pulverisette 6, 600 rpm, 10 min, m=150 g, 2 cycles | Compressive Strength: 26.7 MPa; Flexural Strength: 5.8 MPa
Application and Texture of Ground RC as Supplementary Cementitious Material | R5 - 10% | 10 wt% | Mechanical Grinding | Planetary ball mill Pulverisette 6, 600 rpm, 10 min, m=150 g, 2 cycles | Compressive Strength: 40.8 MPa; Flexural Strength: 7.2 MPa
Application and Texture of Ground RC as Supplementary Cementitious Material | R5 - 20% | 20 wt% | Mechanical Grinding | Planetary ball mill Pulverisette 6, 600 rpm, 10 min, m=150 g, 2 cycles | Compressive Strength: 34.5 MPa; Flexural Strength: 6.6 MPa
Application and Texture of Ground RC as Supplementary Cementitious Material | R5 - 30% | 30 wt% | Mechanical Grinding | Planetary ball mill Pulverisette 6, 600 rpm, 10 min, m=150 g, 2 cycles | Compressive Strength: 28.2 MPa; Flexural Strength: 6.0 MPa
Application and Texture of Ground RC as Supplementary Cementitious Material | R6 - 10% | 10 wt% | Mechanical Grinding | Planetary ball mill Pulverisette 6, 600 rpm, 10 min, m=150 g, 2 cycles | Compressive Strength: 43.7 MPa; Flexural Strength: 7.9 MPa
Application and Texture of Ground RC as Supplementary Cementitious Material | R6 - 20% | 20 wt% | Mechanical Grinding | Planetary ball mill Pulverisette 6, 600 rpm, 10 min, m=150 g, 2 cycles | Compressive Strength: 36.6 MPa; Flexural Strength: 7.1 MPa
Application and Texture of Ground RC as Supplementary Cementitious Material | R6 - 30% | 30 wt% | Mechanical Grinding | Planetary ball mill Pulverisette 6, 600 rpm, 10 min, m=150 g, 2 cycles | Compressive Strength: 30.4 MPa; Flexural Strength: 5.9 MPa
Characteristics of waste concrete powders from multi-recycled coarse aggregate concrete and their effects as cement replacements | Reference | 0% |  | ASTM C109 mix design; w/b = 0.484 | Compressive: 34.7 MPa; Flexural: 7.99 MPa
Characteristics of waste concrete powders from multi-recycled coarse aggregate concrete and their effects as cement replacements | RCPM1-10 | 10% (RCP1) |  | Produced from 1st gen RAC1; size < 0.15 mm; w/b = 0.484 | Compressive: 32.2 MPa; Flexural: 7.78 MPa
Characteristics of waste concrete powders from multi-recycled coarse aggregate concrete and their effects as cement replacements | RCPM1-20 | 20% (RCP1) |  | Produced from 1st gen RAC1; size < 0.15 mm; w/b = 0.484 | Compressive: 29.5 MPa; Flexural: 7.11 MPa
Characteristics of waste concrete powders from multi-recycled coarse aggregate concrete and their effects as cement replacements | RCPM1-30 | 30% (RCP1) |  | Produced from 1st gen RAC1; size < 0.15 mm; w/b = 0.484 | Compressive: 22.8 MPa; Flexural: 6.95 MPa
Characteristics of waste concrete powders from multi-recycled coarse aggregate concrete and their effects as cement replacements | RCPM2-10 | 10% (RCP2) |  | Produced from 2nd gen RAC2; size < 0.15 mm; w/b = 0.484 | Compressive: 29.5 MPa; Flexural: 6.95 MPa
Characteristics of waste concrete powders from multi-recycled coarse aggregate concrete and their effects as cement replacements | RCPM2-20 | 20% (RCP2) |  | Produced from 2nd gen RAC2; size < 0.15 mm; w/b = 0.484 | Compressive: 24.8 MPa; Flexural: 6.71 MPa
Characteristics of waste concrete powders from multi-recycled coarse aggregate concrete and their effects as cement replacements | RCPM2-30 | 30% (RCP2) |  | Produced from 2nd gen RAC2; size < 0.15 mm; w/b = 0.484 | Compressive: 22.4 MPa; Flexural: 6.23 MPa
Characteristics of waste concrete powders from multi-recycled coarse aggregate concrete and their effects as cement replacements | RCPM3-10 | 10% (RCP3) |  | Produced from 3rd gen RAC3; size < 0.15 mm; w/b = 0.484 | Compressive: 16.2 MPa; Flexural: 5.67 MPa
Characteristics of waste concrete powders from multi-recycled coarse aggregate concrete and their effects as cement replacements | RCPM3-20 | 20% (RCP3) |  | Produced from 3rd gen RAC3; size < 0.15 mm; w/b = 0.484 | Compressive: 15.4 MPa; Flexural: 4.15 MPa
Characteristics of waste concrete powders from multi-recycled coarse aggregate concrete and their effects as cement replacements | RCPM3-30 | 30% (RCP3) |  | Produced from 3rd gen RAC3; size < 0.15 mm; w/b = 0.484 | Compressive: 10.9 MPa; Flexural: 3.03 MPa
Effects of recycled concrete powders on the rheology, setting and early age strength of cement paste | Cement | 0% |  | w/b = 0.45, no superplasticizer | 12.00 MPa (1 day)
Effects of recycled concrete powders on the rheology, setting and early age strength of cement paste | C/RCPI10 | 10% RCPI | NULL | w/b = 0.45, particle size < 75 µm, crushed, ground, air-separated | 7.88 MPa (1 day)
Effects of recycled concrete powders on the rheology, setting and early age strength of cement paste | C/RCPI20 | 20% RCPI | NULL | w/b = 0.45, particle size < 75 µm, crushed, ground, air-separated | 6.84 MPa (1 day)
Effects of recycled concrete powders on the rheology, setting and early age strength of cement paste | C/RCPI30 | 30% RCPI | NULL | w/b = 0.45, particle size < 75 µm, crushed, ground, air-separated | 5.92 MPa (1 day)
Effects of recycled concrete powders on the rheology, setting and early age strength of cement paste | C/RCPII10 | 10% RCPII | NULL | w/b = 0.45, particle size < 75 µm, crushed, ground, air-separated | 10.98 MPa (1 day)
Effects of recycled concrete powders on the rheology, setting and early age strength of cement paste | C/RCPII20 | 20% RCPII | NULL | w/b = 0.45, particle size < 75 µm, crushed, ground, air-separated | 7.81 MPa (1 day)
Effects of recycled concrete powders on the rheology, setting and early age strength of cement paste | C/RCPII30 | 30% RCPII | NULL | w/b = 0.45, particle size < 75 µm, crushed, ground, air-separated | 5.94 MPa (1 day)
Effects of recycled micro-powders mixing methods on the properties of recycled concrete | RAC | 0% |  | Control recycled concrete mix (w/b = 0.35) | 7d Compressive: 36.8 MPa (GRAPH-DERIVED) / 28d Compressive: 43.2 MPa (GRAPH-DERIVED) / 56d Compressive: 48.3 MPa (GRAPH-DERIVED)
Effects of recycled micro-powders mixing methods on the properties of recycled concrete | RPAC1 | 5.5% |  | Direct mixing of micro-powders into concrete | 7d Compressive: 33.6 MPa (GRAPH-DERIVED) / 28d Compressive: 42.2 MPa (GRAPH-DERIVED) / 56d Compressive: 47.7 MPa (GRAPH-DERIVED)
Effects of recycled micro-powders mixing methods on the properties of recycled concrete | FPAC1 | 5.5% | Mechanical (Ball milling adhesion) | Micro-powders adhered to aggregate surface via ball mill (2% by mass of coarse aggregate) | 7d Compressive: 35.8 MPa (GRAPH-DERIVED) / 28d Compressive: 43.1 MPa (GRAPH-DERIVED) / 56d Compressive: 49.6 MPa (GRAPH-DERIVED)
Effects of recycled micro-powders mixing methods on the properties of recycled concrete | RPAC2 | 11% |  | Direct mixing of micro-powders into concrete | 7d Compressive: 31.8 MPa (GRAPH-DERIVED) / 28d Compressive: 38.0 MPa (GRAPH-DERIVED) / 56d Compressive: 44.6 MPa (GRAPH-DERIVED)
Effects of recycled micro-powders mixing methods on the properties of recycled concrete | FPAC2 | 11% | Mechanical (Ball milling adhesion) | Micro-powders adhered to aggregate surface via ball mill (4% by mass of coarse aggregate) | 28d Compressive: 44.75 MPa; 56d Compressive: 51.85 MPa
Effects of recycled micro-powders mixing methods on the properties of recycled concrete | RPAC3 | 16.5% |  | Direct mixing of micro-powders into concrete | 7d Compressive: 27.5 MPa (GRAPH-DERIVED) / 28d Compressive: 36.6 MPa (GRAPH-DERIVED) / 56d Compressive: 41.9 MPa (GRAPH-DERIVED)
Effects of recycled micro-powders mixing methods on the properties of recycled concrete | FPAC3 | 16.5% | Mechanical (Ball milling adhesion) | Micro-powders adhered to aggregate surface via ball mill (6% by mass of coarse aggregate) | 7d Compressive: 31.4 MPa (GRAPH-DERIVED) / 28d Compressive: 42.1 MPa (GRAPH-DERIVED) / 56d Compressive: 48.8 MPa (GRAPH-DERIVED)
Effects of recycled micro-powders mixing methods on the properties of recycled concrete | RPAC4 | 22% |  | Direct mixing of micro-powders into concrete | 7d Compressive: 23.6 MPa (GRAPH-DERIVED) / 28d Compressive: 31.0 MPa (GRAPH-DERIVED) / 56d Compressive: 37.3 MPa (GRAPH-DERIVED)
Effects of recycled micro-powders mixing methods on the properties of recycled concrete | FPAC4 | 22% | Mechanical (Ball milling adhesion) | Micro-powders adhered to aggregate surface via ball mill (8% by mass of coarse aggregate) | 7d Compressive: 28.6 MPa (GRAPH-DERIVED) / 28d Compressive: 35.1 MPa (GRAPH-DERIVED) / 56d Compressive: 42.1 MPa (GRAPH-DERIVED)
Utilizing heat-mechanical synergistic treatment for separating concrete waste into high-quality recycled aggregate, active recycled powder and new concrete | C-Control | 0% | N/A | w/b = 0.50, Cement: 360 kg/m³, Water: 180 kg/m³ | GRAPH-DERIVED: ~43.5 MPa
Utilizing heat-mechanical synergistic treatment for separating concrete waste into high-quality recycled aggregate, active recycled powder and new concrete | C-10ARP-600C | 10% ARP-600C | Heat-Mechanical | 600 °C heat treatment for 2 h, ball milling | GRAPH-DERIVED: ~42.0 MPa
Utilizing heat-mechanical synergistic treatment for separating concrete waste into high-quality recycled aggregate, active recycled powder and new concrete | C-20ARP-600C | 20% ARP-600C | Heat-Mechanical | 600 °C heat treatment for 2 h, ball milling | GRAPH-DERIVED: ~38.5 MPa
Utilizing heat-mechanical synergistic treatment for separating concrete waste into high-quality recycled aggregate, active recycled powder and new concrete | C-30ARP-600C | 30% ARP-600C | Heat-Mechanical | 600 °C heat treatment for 2 h, ball milling | GRAPH-DERIVED: ~32.5 MPa
Utilizing heat-mechanical synergistic treatment for separating concrete waste into high-quality recycled aggregate, active recycled powder and new concrete | C-10ARP-800C | 10% ARP-800C | Heat-Mechanical | 800 °C heat treatment for 2 h, ball milling | GRAPH-DERIVED: ~44.0 MPa
Utilizing heat-mechanical synergistic treatment for separating concrete waste into high-quality recycled aggregate, active recycled powder and new concrete | C-20ARP-800C | 20% ARP-800C | Heat-Mechanical | 800 °C heat treatment for 2 h, ball milling | GRAPH-DERIVED: ~40.5 MPa
Utilizing heat-mechanical synergistic treatment for separating concrete waste into high-quality recycled aggregate, active recycled powder and new concrete | C-30ARP-800C | 30% ARP-800C | Heat-Mechanical | 800 °C heat treatment for 2 h, ball milling | GRAPH-DERIVED: ~34.5 MPa
Total recycling of concrete waste using accelerated carbonation: A review | Blended Cement Paste (w/b 0.55) | 30% | Enforced / Wet / Dry Carbonation | Carbonated RCP incorporation | ~43 MPa
Total recycling of concrete waste using accelerated carbonation: A review | Blended Cement Paste (w/b 0.40) | 30% | Enforced / Wet / Dry Carbonation | Carbonated RCP incorporation | ~50 MPa
Total recycling of concrete waste using accelerated carbonation: A review | Blended Cement Paste (w/b 0.30) | 30% | Enforced / Wet / Dry Carbonation | Carbonated RCP incorporation | ~61 MPa
Total recycling of concrete waste using accelerated carbonation: A review | C40 Concrete | 100% (Aggregate substitution) | Accelerated Carbonation | Fully carbonated RCAs and RCFs without adjusting cement content | C40 Grade / Comparable to reference
Total recycling of concrete waste using accelerated carbonation: A review | Raw RCP Control (30% replacement) | 30% | Uncarbonated (Raw) | Raw RCP incorporation | 31% reduction in 28d compressive strength
The effect of recycled concrete powder (RCP) from precast concrete plant on fresh and mechanical properties of cementitious pastes | CP | 0% |  | w/c = 0.4 | 1d: 17.94 MPa, 7d: 42.29 MPa, 28d: 47.53 MPa, 120d: 57.46 MPa
The effect of recycled concrete powder (RCP) from precast concrete plant on fresh and mechanical properties of cementitious pastes | C10 | 10% | Mechanical activation (ball mill grinding) | Sieving (<150 µm), Ball mill grinding for ~30 min at 300 rpm, w/c = 0.4 | 1d: 13.55 MPa, 7d: 40.00 MPa, 28d: 45.78 MPa, 120d: 55.13 MPa
The effect of recycled concrete powder (RCP) from precast concrete plant on fresh and mechanical properties of cementitious pastes | C20 | 20% | Mechanical activation (ball mill grinding) | Sieving (<150 µm), Ball mill grinding for ~30 min at 300 rpm, w/c = 0.4 | 1d: 11.86 MPa, 7d: 32.94 MPa, 28d: 42.38 MPa, 120d: 50.93 MPa
The effect of recycled concrete powder (RCP) from precast concrete plant on fresh and mechanical properties of cementitious pastes | C30 | 30% | Mechanical activation (ball mill grinding) | Sieving (<150 µm), Ball mill grinding for ~30 min at 300 rpm, w/c = 0.4 | 1d: 10.23 MPa, 7d: 27.84 MPa, 28d: 35.38 MPa, 120d: 39.48 MPa
Concrete powder waste as a substitution for Portland cement for environment-friendly cement production | Reference | 0% |  | w/c = 0.48 | 28 days: 46.70 MPa; 91 days: 50.40 MPa
Concrete powder waste as a substitution for Portland cement for environment-friendly cement production | 7% RCP 0h | 7% |  | Primary grinding (#100 mesh, <0.15 mm), w/c = 0.48 | 28 days: 30.36 MPa; 91 days: 31.04 MPa
Concrete powder waste as a substitution for Portland cement for environment-friendly cement production | 7% RCP 0.5h | 7% | Mechanical | Planetary ball mill 500 rpm for 0.5 h, w/c = 0.48 | 28 days: 38.26 MPa; 91 days: 41.66 MPa
Concrete powder waste as a substitution for Portland cement for environment-friendly cement production | 7% RCP 2h | 7% | Mechanical | Planetary ball mill 500 rpm for 2 h, w/c = 0.48 | 28 days: 38.78 MPa; 91 days: 42.35 MPa
Concrete powder waste as a substitution for Portland cement for environment-friendly cement production | 7% RCP 6h | 7% | Mechanical | Planetary ball mill 500 rpm for 6 h, w/c = 0.48 | 28 days: 43.95 MPa; 91 days: 48.88 MPa
Concrete powder waste as a substitution for Portland cement for environment-friendly cement production | 15% RCP 0h | 15% |  | Primary grinding (#100 mesh, <0.15 mm), w/c = 0.48 | 28 days: 34.23 MPa; 91 days: 33.42 MPa
Concrete powder waste as a substitution for Portland cement for environment-friendly cement production | 15% RCP 0.5h | 15% | Mechanical | Planetary ball mill 500 rpm for 0.5 h, w/c = 0.48 | 28 days: 36.35 MPa; 91 days: 33.40 MPa
Concrete powder waste as a substitution for Portland cement for environment-friendly cement production | 15% RCP 2h | 15% | Mechanical | Planetary ball mill 500 rpm for 2 h, w/c = 0.48 | 28 days: 39.33 MPa; 91 days: 46.93 MPa
Concrete powder waste as a substitution for Portland cement for environment-friendly cement production | 15% RCP 6h | 15% | Mechanical | Planetary ball mill 500 rpm for 6 h, w/c = 0.48 | 28 days: 33.49 MPa; 91 days: 38.50 MPa
Concrete powder waste as a substitution for Portland cement for environment-friendly cement production | 25% RCP 0h | 25% |  | Primary grinding (#100 mesh, <0.15 mm), w/c = 0.48 | 28 days: 29.03 MPa; 91 days: 32.04 MPa
Concrete powder waste as a substitution for Portland cement for environment-friendly cement production | 25% RCP 0.5h | 25% | Mechanical | Planetary ball mill 500 rpm for 0.5 h, w/c = 0.48 | 28 days: 27.60 MPa; 91 days: 30.69 MPa
Concrete powder waste as a substitution for Portland cement for environment-friendly cement production | 25% RCP 2h | 25% | Mechanical | Planetary ball mill 500 rpm for 2 h, w/c = 0.48 | 28 days: 27.06 MPa; 91 days: 33.76 MPa
Concrete powder waste as a substitution for Portland cement for environment-friendly cement production | 25% RCP 6h | 25% | Mechanical | Planetary ball mill 500 rpm for 6 h, w/c = 0.48 | 28 days: 24.14 MPa; 91 days: 29.90 MPa
Use of recycled fine aggregates and recycled powders in sustainable recycled concrete | Control | 0% RP / 0% RFA |  | Cement: 440.0 kg/m³, NFA: 722.8 kg/m³, w/c: 0.36
Use of recycled fine aggregates and recycled powders in sustainable recycled concrete | RPC1 | 15% RP (cement replacement) | Mechanical Grinding | Cement: 374.7 kg/m³, RP: 65.3 kg/m³, SP: 2.84% | NULL
Use of recycled fine aggregates and recycled powders in sustainable recycled concrete | RPC2 | 30% RP (cement replacement) | Mechanical Grinding | Cement: 308.4 kg/m³, RP: 131.6 kg/m³, SP: 3.52% | NULL
Use of recycled fine aggregates and recycled powders in sustainable recycled concrete | RPC3 | 15% RP + 15% FA (cement replacement) | Mechanical Grinding | Cement: 308.4 kg/m³, FA: 66.3 kg/m³, RP: 65.3 kg/m³, SP: 2.50% | NULL
Use of recycled fine aggregates and recycled powders in sustainable recycled concrete | RFC1 | 25% RFA (NFA replacement) |  | Cement: 440.0 kg/m³, RFA: 147.7 kg/m³, Additional water: 6.2 kg/m³, SP: 2.65% | NULL
Use of recycled fine aggregates and recycled powders in sustainable recycled concrete | RFC2 | 50% RFA (NFA replacement) |  | Cement: 440.0 kg/m³, RFA: 295.4 kg/m³, Additional water: 12.4 kg/m³, SP: 3.30% | NULL
Use of recycled fine aggregates and recycled powders in sustainable recycled concrete | RFC3 | 75% RFA (NFA replacement) |  | Cement: 440.0 kg/m³, RFA: 443.1 kg/m³, Additional water: 18.6 kg/m³, SP: 4.24% | NULL
Use of recycled fine aggregates and recycled powders in sustainable recycled concrete | RFC4 | 100% RFA (NFA replacement) |  | Cement: 440.0 kg/m³, RFA: 590.8 kg/m³, Additional water: 24.8 kg/m³, SP: 6.11% | NULL
Fine demolition wastes as Supplementary cementitious materials for CO2 reduced cement production | REF | 0% |  | Pure Portland Cement mortar (CEM I 52.5 R), w/b = 0.5, s/b = 3 | 7d: 50.87 MPa; 28d: 60.22 MPa; 90d: 65.94 MPa
Fine demolition wastes as Supplementary cementitious materials for CO2 reduced cement production | CSN | 20% |  | Dried at room temperature; 0/125 µm fraction; w/b = 0.5, s/b = 3 | 7d: 39.20 MPa; 28d: 47.23 MPa; 90d: 52.94 MPa
Fine demolition wastes as Supplementary cementitious materials for CO2 reduced cement production | CS105 | 20% | Thermal (Drying) | Dried at 105 °C to constant mass; 0/125 µm fraction; w/b = 0.5, s/b = 3 | 7d: 38.98 MPa; 28d: 50.19 MPa; 90d: 55.84 MPa
Fine demolition wastes as Supplementary cementitious materials for CO2 reduced cement production | CS400 | 20% | Thermal Calcination | Calcined at 400 °C for 2 h (heating rate 10 °C/min); 0/125 µm fraction; w/b = 0.5, s/b = 3 | 7d: 39.36 MPa; 28d: 51.19 MPa; 90d: 56.44 MPa
Fine demolition wastes as Supplementary cementitious materials for CO2 reduced cement production | CS500 | 20% | Thermal Calcination | Calcined at 500 °C for 2 h (heating rate 10 °C/min); 0/125 µm fraction; w/b = 0.5, s/b = 3 | 7d: 41.65 MPa; 28d: 53.45 MPa; 90d: 59.47 MPa
Fine demolition wastes as Supplementary cementitious materials for CO2 reduced cement production | MSN | 20% |  | Dried at room temperature; 0/125 µm fraction; w/b = 0.5, s/b = 3 | 7d: 37.98 MPa; 28d: 46.25 MPa; 90d: 51.33 MPa
Fine demolition wastes as Supplementary cementitious materials for CO2 reduced cement production | MS105 | 20% | Thermal (Drying) | Dried at 105 °C to constant mass; 0/125 µm fraction; w/b = 0.5, s/b = 3 | 7d: 39.15 MPa; 28d: 49.56 MPa; 90d: 56.10 MPa
Fine demolition wastes as Supplementary cementitious materials for CO2 reduced cement production | MS400 | 20% | Thermal Calcination | Calcined at 400 °C for 2 h (heating rate 10 °C/min); 0/125 µm fraction; w/b = 0.5, s/b = 3 | 7d: 39.02 MPa; 28d: 51.06 MPa; 90d: 56.50 MPa
Fine demolition wastes as Supplementary cementitious materials for CO2 reduced cement production | MS500 | 20% | Thermal Calcination | Calcined at 500 °C for 2 h (heating rate 10 °C/min); 0/125 µm fraction; w/b = 0.5, s/b = 3 | 7d: 41.01 MPa; 28d: 52.28 MPa; 90d: 57.88 MPa
Fine demolition wastes as Supplementary cementitious materials for CO2 reduced cement production | WMN | 20% |  | Dried at room temperature; 0/125 µm fraction; w/b = 0.5, s/b = 3 | 7d: 38.11 MPa; 28d: 47.12 MPa; 90d: 52.63 MPa
Fine demolition wastes as Supplementary cementitious materials for CO2 reduced cement production | WM105 | 20% | Thermal (Drying) | Dried at 105 °C to constant mass; 0/125 µm fraction; w/b = 0.5, s/b = 3 | 7d: 37.93 MPa; 28d: 47.79 MPa; 90d: 53.09 MPa
Fine demolition wastes as Supplementary cementitious materials for CO2 reduced cement production | WM400 | 20% | Thermal Calcination | Calcined at 400 °C for 2 h (heating rate 10 °C/min); 0/125 µm fraction; w/b = 0.5, s/b = 3 | 7d: 39.74 MPa; 28d: 50.12 MPa; 90d: 55.13 MPa
Fine demolition wastes as Supplementary cementitious materials for CO2 reduced cement production | WM500 | 20% | Thermal Calcination | Calcined at 500 °C for 2 h (heating rate 10 °C/min); 0/125 µm fraction; w/b = 0.5, s/b = 3 | 7d: 41.08 MPa; 28d: 51.38 MPa; 90d: 56.44 MPa
Effect of thermo-mechanical activation of waste concrete powder (WCP) on the characteristics of cement mixtures | C100 | 0% |  | Water/Binder = 0.35 | 7d: ~56 MPa, 28d: ~72.5 MPa, 56d: ~74 MPa (Graph-derived)
Effect of thermo-mechanical activation of waste concrete powder (WCP) on the characteristics of cement mixtures | AW10 | 10% | As Received (None) | Water/Binder = 0.35 | 7d: ~37 MPa, 28d: ~54 MPa, 56d: ~56 MPa (Graph-derived)
Effect of thermo-mechanical activation of waste concrete powder (WCP) on the characteristics of cement mixtures | AW20 | 20% | As Received (None) | Water/Binder = 0.35 | 7d: ~31 MPa, 28d: ~52 MPa, 56d: ~50 MPa (Graph-derived)
Effect of thermo-mechanical activation of waste concrete powder (WCP) on the characteristics of cement mixtures | AW30 | 30% | As Received (None) | Water/Binder = 0.35 | 7d: ~18.5 MPa, 28d: ~40 MPa, 56d: ~40 MPa (Graph-derived)
Effect of thermo-mechanical activation of waste concrete powder (WCP) on the characteristics of cement mixtures | AW40 | 40% | As Received (None) | Water/Binder = 0.35 | 7d: ~11.5 MPa, 28d: ~28 MPa, 56d: ~28.5 MPa (Graph-derived)
Effect of thermo-mechanical activation of waste concrete powder (WCP) on the characteristics of cement mixtures | MW10 | 10% | Mechanical Grinding | Ball milling for 2 h, ball-to-material ratio 5:1, Water/Binder = 0.35 | 7d: ~54.5 MPa, 28d: ~64 MPa, 56d: ~69.5 MPa (Graph-derived)
Effect of thermo-mechanical activation of waste concrete powder (WCP) on the characteristics of cement mixtures | MW20 | 20% | Mechanical Grinding | Ball milling for 2 h, ball-to-material ratio 5:1, Water/Binder = 0.35 | 7d: ~48 MPa, 28d: ~59 MPa, 56d: ~58 MPa (Graph-derived)
Effect of thermo-mechanical activation of waste concrete powder (WCP) on the characteristics of cement mixtures | MW30 | 30% | Mechanical Grinding | Ball milling for 2 h, ball-to-material ratio 5:1, Water/Binder = 0.35 | 7d: ~44 MPa, 28d: ~51 MPa, 56d: ~44.5 MPa (Graph-derived)
Effect of thermo-mechanical activation of waste concrete powder (WCP) on the characteristics of cement mixtures | MW40 | 40% | Mechanical Grinding | Ball milling for 2 h, ball-to-material ratio 5:1, Water/Binder = 0.35 | 7d: ~39 MPa, 28d: ~45.5 MPa, 56d: ~44.5 MPa (Graph-derived)
Effect of thermo-mechanical activation of waste concrete powder (WCP) on the characteristics of cement mixtures | BMW10 | 10% | Thermo-mechanical | Calcination at 650 °C for 2 h + Ball milling for 2 h, Water/Binder = 0.35 | 7d: ~53.5 MPa, 28d: ~60.5 MPa, 56d: ~64.5 MPa (Graph-derived)
Effect of thermo-mechanical activation of waste concrete powder (WCP) on the characteristics of cement mixtures | BMW20 | 20% | Thermo-mechanical | Calcination at 650 °C for 2 h + Ball milling for 2 h, Water/Binder = 0.35 | 7d: ~54.5 MPa, 28d: ~65.5 MPa, 56d: ~62.5 MPa (Graph-derived)
Effect of thermo-mechanical activation of waste concrete powder (WCP) on the characteristics of cement mixtures | BMW30 | 30% | Thermo-mechanical | Calcination at 650 °C for 2 h + Ball milling for 2 h, Water/Binder = 0.35 | 7d: ~57 MPa, 28d: ~65 MPa, 56d: ~61 MPa (Graph-derived)
Effect of thermo-mechanical activation of waste concrete powder (WCP) on the characteristics of cement mixtures | BMW40 | 40% | Thermo-mechanical | Calcination at 650 °C for 2 h + Ball milling for 2 h, Water/Binder = 0.35 | 7d: ~51.5 MPa, 28d: ~65 MPa, 56d: ~59.5 MPa (Graph-derived)
Micro-macro characterizations of mortar containing construction waste fines as replacement of cement and sand: A comparative study | M-Control | 0% | Un-activated | w/b = 0.5, Cement:Sand = 1:2 | 37.8 MPa
Micro-macro characterizations of mortar containing construction waste fines as replacement of cement and sand: A comparative study | M-WCF-5C | 5% Cement | Un-activated | Ground WCF (<0.15 mm), w/b = 0.5 | 37.3 MPa
Micro-macro characterizations of mortar containing construction waste fines as replacement of cement and sand: A comparative study | M-WCF-10C | 10% Cement | Un-activated | Ground WCF (<0.15 mm), w/b = 0.5 | 33.8 MPa
Micro-macro characterizations of mortar containing construction waste fines as replacement of cement and sand: A comparative study | M-WCF-20C | 20% Cement | Un-activated | Ground WCF (<0.15 mm), w/b = 0.5 | 31.8 MPa
Micro-macro characterizations of mortar containing construction waste fines as replacement of cement and sand: A comparative study | M-WCF-30C | 30% Cement | Un-activated | Ground WCF (<0.15 mm), w/b = 0.5 | 29.0 MPa
Micro-macro characterizations of mortar containing construction waste fines as replacement of cement and sand: A comparative study | M-WCF-5S | 5% Sand | Un-activated | Ground WCF (<0.15 mm), w/c = 0.5 | 39.2 MPa
Micro-macro characterizations of mortar containing construction waste fines as replacement of cement and sand: A comparative study | M-WCF-10S | 10% Sand | Un-activated | Ground WCF (<0.15 mm), w/c = 0.5 | 40.3 MPa
Micro-macro characterizations of mortar containing construction waste fines as replacement of cement and sand: A comparative study | M-WCF-20S | 20% Sand | Un-activated | Ground WCF (<0.15 mm), w/c = 0.5 | 47.5 MPa
Micro-macro characterizations of mortar containing construction waste fines as replacement of cement and sand: A comparative study | M-WCF-30S | 30% Sand | Un-activated | Ground WCF (<0.15 mm), w/c = 0.5 | 51.0 MPa
Micro-macro characterizations of mortar containing construction waste fines as replacement of cement and sand: A comparative study | M-WCF-10S+10C | 10% Cement + 10% Sand | Un-activated | Ground WCF (<0.15 mm), w/b = 0.5 | 41.7 MPa
Supplementary cementitious materials based on recycled concrete paste | L (Reference) | 0 wt.-% SCM (38.2 wt.-% Limestone replacement) |  | Reference limestone composite cement | Reported graphically in Fig. 7
Supplementary cementitious materials based on recycled concrete paste | A_c | 38.2 wt.-% | Enforced Carbonation | Wet slurry carbonation, 6 h, 300 l/h CO2, dried at 105 °C, ground | Reported graphically in Fig. 7
Supplementary cementitious materials based on recycled concrete paste | B_c | 38.2 wt.-% | Enforced Carbonation | Wet slurry carbonation, 6 h, 300 l/h CO2, dried at 105 °C, ground | Reported graphically in Fig. 7
Supplementary cementitious materials based on recycled concrete paste | C_c | 38.2 wt.-% | Enforced Carbonation | Wet slurry carbonation, 6 h, 300 l/h CO2, dried at 105 °C, ground | Reported graphically in Fig. 7
Supplementary cementitious materials based on recycled concrete paste | A_ac | 38.2 wt.-% | Autoclaving and Carbonation | Autoclaved at 200 °C for 16 h (w/s=2), followed by wet carbonation (6 h), dried, ground | Reported graphically in Fig. 7
Supplementary cementitious materials based on recycled concrete paste | B_ac | 38.2 wt.-% | Autoclaving and Carbonation | Autoclaved at 200 °C for 16 h (w/s=2), followed by wet carbonation (6 h), dried, ground | Reported graphically in Fig. 7
Supplementary cementitious materials based on recycled concrete paste | C_ac | 38.2 wt.-% | Autoclaving and Carbonation | Autoclaved at 200 °C for 16 h (w/s=2), followed by wet carbonation (6 h), dried, ground | Reported graphically in Fig. 7
Supplementary cementitious materials based on recycled concrete paste | A_g | 38.2 wt.-% | Glass Production (Vitrification) | Induction furnace melting at 1400 - 1800 °C, ice-water quenching, dried, ground | Reported graphically in Fig. 7
Supplementary cementitious materials based on recycled concrete paste | B_g | 38.2 wt.-% | Glass Production (Vitrification) | Induction furnace melting at 1400 - 1800 °C, ice-water quenching, dried, ground | Reported graphically in Fig. 7
Supplementary cementitious materials based on recycled concrete paste | C_g | 38.2 wt.-% | Glass Production (Vitrification) | Induction furnace melting at 1400 - 1800 °C, ice-water quenching, dried, ground | Reported graphically in Fig. 7
Roles of carbonated recycled fines and aggregates in hydration, microstructure and mechanical properties of concrete: A critical review | Plain Paste (C-L) | 0% |  | w/b = 0.40 (or unactivated control) | 52.1 MPa (28 d) [or 61.0 MPa (28 d)]
Roles of carbonated recycled fines and aggregates in hydration, microstructure and mechanical properties of concrete: A critical review | RCF 10% | 10% | None (Uncarbonated) | RCF/b = 0.10 | ~1.05 to 1.15 relative strength ratio
Roles of carbonated recycled fines and aggregates in hydration, microstructure and mechanical properties of concrete: A critical review | RCF 20% | 20% | None (Uncarbonated) | RCF/b = 0.20 | ~1.10 to 1.20 relative strength ratio
Roles of carbonated recycled fines and aggregates in hydration, microstructure and mechanical properties of concrete: A critical review | RCF 30% | 30% | None (Uncarbonated) | RCF/b = 0.30 | ~0.90 to 1.05 relative strength ratio
Roles of carbonated recycled fines and aggregates in hydration, microstructure and mechanical properties of concrete: A critical review | CRCF 10% | 10% | Accelerated Carbonation (Gas-Solid / Aqueous) | CO2 pressure = 0–0.4 MPa, RH = 50–70%, Temp = 20–100 °C, Time = 0.5–72 h | Up to +23.6% (1 d) strength increase over control; >1.0 strength ratio at 28 d
Roles of carbonated recycled fines and aggregates in hydration, microstructure and mechanical properties of concrete: A critical review | CRCF 20% | 20% | Accelerated Carbonation (Gas-Solid / Aqueous) | CO2 pressure = 0–0.4 MPa, RH = 50–70%, Temp = 20–100 °C, Time = 0.5–72 h | Strength ratio up to 1.46 (Peak relative strength)
Roles of carbonated recycled fines and aggregates in hydration, microstructure and mechanical properties of concrete: A critical review | CRCF 30% | 30% | Accelerated Carbonation (Gas-Solid / Aqueous) | CO2 pressure = 0–0.4 MPa, RH = 50–70%, Temp = 20–100 °C, Time = 0.5–72 h | Reduced strength ratio relative to 20% due to clinker dilution
Roles of carbonated recycled fines and aggregates in hydration, microstructure and mechanical properties of concrete: A critical review | CRCF 10% (Type I - Fly Ash) | 10% | Carbonation of Recycled Fly Ash Cement | Blend with 50% Fly Ash | >1.0 strength ratio up to 28 d
Roles of carbonated recycled fines and aggregates in hydration, microstructure and mechanical properties of concrete: A critical review | CRCF 20% (Type I - Fly Ash) | 20% | Carbonation of Recycled Fly Ash Cement | Blend with 50% Fly Ash | Lower early strength ratio than 10% replacement
Roles of carbonated recycled fines and aggregates in hydration, microstructure and mechanical properties of concrete: A critical review | CRCF 30% (Type I - Fly Ash) | 30% | Carbonation of Recycled Fly Ash Cement | Blend with 50% Fly Ash | Lower relative strength than 10% replacement
Roles of carbonated recycled fines and aggregates in hydration, microstructure and mechanical properties of concrete: A critical review | CRCF 10% (Type II - Slag) | 10% | Carbonation of Recycled Slag Cement | Blend with 50% Blast Furnace Slag | +29.2% strength increase at 3 d curing age
Roles of carbonated recycled fines and aggregates in hydration, microstructure and mechanical properties of concrete: A critical review | CRCF 20% (Type II - Slag) | 20% | Carbonation of Recycled Slag Cement | Blend with 50% Blast Furnace Slag | Enhanced early-age strength
Roles of carbonated recycled fines and aggregates in hydration, microstructure and mechanical properties of concrete: A critical review | CRCF 30% (Type II - Slag) | 30% | Carbonation of Recycled Slag Cement | Blend with 50% Blast Furnace Slag | Lower late-age relative strength ratio
Recycled Construction and Demolition Waste as Supplementary Cementing Materials in Eco-Friendly Concrete | OPC (Reference Paste/Mortar) | 0% |  | Standard mix design, w/cm = 0.50 | Mortar 28 days Compressive Strength: 39.48 MPa
Recycled Construction and Demolition Waste as Supplementary Cementing Materials in Eco-Friendly Concrete | 25CBW (Paste/Mortar) | 25% | Mechanical (Grinding) | Crushed <4.75 mm, ball milled 100% <75 µm, w/cm = 0.50 | Mortar 28 days Compressive Strength: 33.17 MPa
Recycled Construction and Demolition Waste as Supplementary Cementing Materials in Eco-Friendly Concrete | OPC Concrete | 0% |  | Cementitious = 350 kg/m³, w/cm = 0.50, coarse agg = 1050 kg/m³, fine agg = 807 kg/m³, SP = 0.24% | Compressive Strength (Graph-Derived, Figure 6): 2 days: ~8.0 MPa 7 days: ~23.0 MPa 28 days: ~30.0 MPa 90 days: ~35.0 MPa Splitting Tensile Strength (Graph-Derived, Figure 6): 2 days: ~1.2 MPa 7 days: ~2.0 MPa 28 days: ~2.6 MPa 90 days: ~2.8 MPa
Recycled Construction and Demolition Waste as Supplementary Cementing Materials in Eco-Friendly Concrete | 25CBW Concrete | 25% | Mechanical (Grinding) | Cementitious = 350 kg/m³, w/cm = 0.50, coarse agg = 1050 kg/m³, fine agg = 806.5 kg/m³, SP = 0.25%, milled CBW passing 75 µm | Compressive Strength (Graph-Derived, Figure 6): 2 days: ~6.0 MPa (<0.75 relative) 7 days: ~19.5 MPa (>0.75 relative) 28 days: ~28.5 MPa (0.95 relative) 90 days: ~33.5 MPa (0.95 relative) Splitting Tensile Strength (Graph-Derived, Figure 6): 2 days: ~0.8 MPa (<0.75 relative) 7 days: ~2.0 MPa 28 days: ~2.2 MPa (0.85 relative) 90 days: ~2.4 MPa (0.85 relative)
Physical-chemical characterization of construction and demolition waste powder with thermomechanical activation for use as supplementary cementitious material | 0h0°C | 25% (Paste) / NBR 5752 (Mortar) | Unactivated (Fresh) | Calcination: None, Milling: None | 21.3 MPa (PAI: 81%)
Physical-chemical characterization of construction and demolition waste powder with thermomechanical activation for use as supplementary cementitious material | 0h600°C | NBR 5752 (Mortar) | Thermal | Calcination: 600 °C for 2 h, Milling: None | 22.6 MPa (PAI: 87%)
Physical-chemical characterization of construction and demolition waste powder with thermomechanical activation for use as supplementary cementitious material | 0h700°C | 25% (Paste) / NBR 5752 (Mortar) | Thermal | Calcination: 700 °C for 2 h, Milling: None | 23.3 MPa (PAI: 92%)
Physical-chemical characterization of construction and demolition waste powder with thermomechanical activation for use as supplementary cementitious material | 0h800°C | 25% (Paste) / NBR 5752 (Mortar) | Thermal | Calcination: 800 °C for 2 h, Milling: None | 24.8 MPa (PAI: 95%)
Physical-chemical characterization of construction and demolition waste powder with thermomechanical activation for use as supplementary cementitious material | 0h900°C | NBR 5752 (Mortar) | Thermal | Calcination: 900 °C for 2 h, Milling: None | 21.6 MPa (PAI: 82%)
Physical-chemical characterization of construction and demolition waste powder with thermomechanical activation for use as supplementary cementitious material | 5h0°C | 25% (Paste) / NBR 5752 (Mortar) | Mechanical | Calcination: None, Milling: 5 h | 20.6 MPa (PAI: 77%)
Physical-chemical characterization of construction and demolition waste powder with thermomechanical activation for use as supplementary cementitious material | 5h600°C | NBR 5752 (Mortar) | Thermomechanical | Calcination: 600 °C for 2 h, Milling: 5 h | 22.8 MPa (PAI: 88%)
Physical-chemical characterization of construction and demolition waste powder with thermomechanical activation for use as supplementary cementitious material | 5h700°C | 25% (Paste) / NBR 5752 (Mortar) | Thermomechanical | Calcination: 700 °C for 2 h, Milling: 5 h | 26.0 MPa (PAI: 95%)
Physical-chemical characterization of construction and demolition waste powder with thermomechanical activation for use as supplementary cementitious material | 5h800°C | 25% (Paste) / NBR 5752 (Mortar) | Thermomechanical | Calcination: 800 °C for 2 h, Milling: 5 h | 26.4 MPa (PAI: 97%)
Physical-chemical characterization of construction and demolition waste powder with thermomechanical activation for use as supplementary cementitious material | 5h900°C | NBR 5752 (Mortar) | Thermomechanical | Calcination: 900 °C for 2 h, Milling: 5 h | 24.0 MPa (PAI: 91%)
Ureolytic bacteria-assisted recycling of waste concrete fines | G-B-14 | 100% WCF-G (0% Cement) | MICP using S. pasteurii DSM 33 | 14 days MICP treatment, 10 ml bacteria, 10 ml biocementation solution, 30 days drying at 28°C; Mean elastic stiffness k = 3.558 N/mm
Ureolytic bacteria-assisted recycling of waste concrete fines | G-B-30 | 100% WCF-G (0% Cement) | MICP using S. pasteurii DSM 33 | 30 days MICP treatment, 10 ml bacteria, 10 ml biocementation solution, 30 days drying at 28°C; Mean elastic stiffness k = 8.060 N/mm | NULL
Ureolytic bacteria-assisted recycling of waste concrete fines | G-B-60 | 100% WCF-G (0% Cement) | MICP using S. pasteurii DSM 33 | 60 days MICP treatment, 10 ml bacteria, 10 ml biocementation solution, 30 days drying at 28°C; Mean elastic stiffness k = 9.123 N/mm | NULL
Ureolytic bacteria-assisted recycling of waste concrete fines | G-B-90 | 100% WCF-G (0% Cement) | MICP using S. pasteurii DSM 33 | 90 days MICP treatment, 10 ml bacteria, 10 ml biocementation solution, 30 days drying at 28°C; Mean elastic stiffness k = 11.992 N/mm | NULL
Ureolytic bacteria-assisted recycling of waste concrete fines | G-S-90 | 100% WCF-G (0% Cement) | Sterile Control (Saline solution, No MICP) | 90 days treatment with 10 ml saline solution, 30 days drying at 28°C; Mean elastic stiffness k = 5.942 N/mm | NULL
Ureolytic bacteria-assisted recycling of waste concrete fines | H-B-14 | 100% WCF-H (0% Cement) | MICP using S. pasteurii DSM 33 | 14 days MICP treatment, 10 ml bacteria, 10 ml biocementation solution, 30 days drying at 28°C; Mean elastic stiffness k = 5.011 N/mm | NULL
Ureolytic bacteria-assisted recycling of waste concrete fines | H-B-30 | 100% WCF-H (0% Cement) | MICP using S. pasteurii DSM 33 | 30 days MICP treatment, 10 ml bacteria, 10 ml biocementation solution, 30 days drying at 28°C; Mean elastic stiffness k = 5.947 N/mm | NULL
Ureolytic bacteria-assisted recycling of waste concrete fines | H-B-60 | 100% WCF-H (0% Cement) | MICP using S. pasteurii DSM 33 | 60 days MICP treatment, 10 ml bacteria, 10 ml biocementation solution, 30 days drying at 28°C; Mean elastic stiffness k = 7.732 N/mm | NULL
Ureolytic bacteria-assisted recycling of waste concrete fines | H-B-90 | 100% WCF-H (0% Cement) | MICP using S. pasteurii DSM 33 | 90 days MICP treatment, 10 ml bacteria, 10 ml biocementation solution, 30 days drying at 28°C; Mean elastic stiffness k = 7.479 N/mm | NULL
Ureolytic bacteria-assisted recycling of waste concrete fines | H-S-90 | 100% WCF-H (0% Cement) | Sterile Control (Saline solution, No MICP) | 90 days treatment with 10 ml saline solution, 30 days drying at 28°C; Mean elastic stiffness k = 8.330 N/mm | NULL
Enhancing the Mechanical and Durability Properties of Fully Recycled Aggregate Concrete Using Carbonated Recycled Fine Aggregates | C-RFC0 | 0% |  | Cement: 319 kg/m³, RCA: 906 kg/m³, RFA: 658 kg/m³, C-RFA: 0 kg/m³ | 38.45 MPa
Enhancing the Mechanical and Durability Properties of Fully Recycled Aggregate Concrete Using Carbonated Recycled Fine Aggregates | C-RFC25 | 25% | Accelerated Carbonation | Cement: 319 kg/m³, RCA: 906 kg/m³, RFA: 493 kg/m³, C-RFA: 171 kg/m³ | 40.25 MPa
Enhancing the Mechanical and Durability Properties of Fully Recycled Aggregate Concrete Using Carbonated Recycled Fine Aggregates | C-RFC50 | 50% | Accelerated Carbonation | Cement: 319 kg/m³, RCA: 906 kg/m³, RFA: 329 kg/m³, C-RFA: 342 kg/m³ | 42.5 MPa
Enhancing the Mechanical and Durability Properties of Fully Recycled Aggregate Concrete Using Carbonated Recycled Fine Aggregates | C-RFC75 | 75% | Accelerated Carbonation | Cement: 319 kg/m³, RCA: 906 kg/m³, RFA: 164 kg/m³, C-RFA: 513 kg/m³ | 45.05 MPa
Enhancing the Mechanical and Durability Properties of Fully Recycled Aggregate Concrete Using Carbonated Recycled Fine Aggregates | C-RFC100 | 100% | Accelerated Carbonation | Cement: 319 kg/m³, RCA: 906 kg/m³, RFA: 0 kg/m³, C-RFA: 685 kg/m³ | 46.05 MPa (in Figure 5) / 46.8 MPa (in Text Section 3.2.2)
A Review of the Utilization of Recycled Powder from Concrete Waste as a Cement Partial Replacement in Cement-Based Materials: Fundamental Properties and Activation Methods | Dun et al. [168] | 30% | Mechanical | Ball milling for 100 min | AI = 57%
A Review of the Utilization of Recycled Powder from Concrete Waste as a Cement Partial Replacement in Cement-Based Materials: Fundamental Properties and Activation Methods | Jagadesh et al. [203] | 25% | Mechanical | Ground recycled concrete powder | SAI > 75%
A Review of the Utilization of Recycled Powder from Concrete Waste as a Cement Partial Replacement in Cement-Based Materials: Fundamental Properties and Activation Methods | Li et al. [35] | 30% | Mechanical | Ground recycled concrete powder | SAI > 70% at 28 d
A Review of the Utilization of Recycled Powder from Concrete Waste as a Cement Partial Replacement in Cement-Based Materials: Fundamental Properties and Activation Methods | Zhang et al. [52] | 30% | Mechanical | Grinding duration: 45 min | SAI > 60%
A Review of the Utilization of Recycled Powder from Concrete Waste as a Cement Partial Replacement in Cement-Based Materials: Fundamental Properties and Activation Methods | Zhang et al. [52] | 30% | Mechanical | Grinding duration: 75 min | SAI = 69.22%
A Review of the Utilization of Recycled Powder from Concrete Waste as a Cement Partial Replacement in Cement-Based Materials: Fundamental Properties and Activation Methods | Zhang et al. [52] | 30% | Thermal | Thermal treatment temperature: 800 °C | AI > 80%
A Review of the Utilization of Recycled Powder from Concrete Waste as a Cement Partial Replacement in Cement-Based Materials: Fundamental Properties and Activation Methods | Xu et al. [174] | NULL | Mechanical + Thermal | Temperature: 750 °C; Grinding duration: 10 min | Maximum compressive strength achieved
A Review of the Utilization of Recycled Powder from Concrete Waste as a Cement Partial Replacement in Cement-Based Materials: Fundamental Properties and Activation Methods | Wu et al. [250] | NULL | Thermal | Temperature: 600 °C – 800 °C | Optimal thermal activation efficiency
A Review of the Utilization of Recycled Powder from Concrete Waste as a Cement Partial Replacement in Cement-Based Materials: Fundamental Properties and Activation Methods | Chen et al. [231] | 30% | Thermal | Temperature: 700 °C | AI = 77.4%
A Review of the Utilization of Recycled Powder from Concrete Waste as a Cement Partial Replacement in Cement-Based Materials: Fundamental Properties and Activation Methods | Ma et al. [255] | 30% | Mechanical (Control) | RCP dried at 20 °C | AI = 72.6%
A Review of the Utilization of Recycled Powder from Concrete Waste as a Cement Partial Replacement in Cement-Based Materials: Fundamental Properties and Activation Methods | Ma et al. [255] | 30% | Thermal | RCP heated at 600 °C | AI = 75.0%
A Review of the Utilization of Recycled Powder from Concrete Waste as a Cement Partial Replacement in Cement-Based Materials: Fundamental Properties and Activation Methods | Ma et al. [255] | 30% | Thermal | RCP heated at 800 °C | AI = 90.4%
A Review of the Utilization of Recycled Powder from Concrete Waste as a Cement Partial Replacement in Cement-Based Materials: Fundamental Properties and Activation Methods | Tokareva et al. [211] | 30% | Thermal | Temperature: 500 °C; Curing duration: 90 d | 10% increase in SAI
A Review of the Utilization of Recycled Powder from Concrete Waste as a Cement Partial Replacement in Cement-Based Materials: Fundamental Properties and Activation Methods | Kaliyavaradhan et al. [219] | 20% | CO2 (Carbonation) | w/s = 0.4; Carbonation duration: 90 h | SAI > 75% at 7 d and 28 d
A Review of the Utilization of Recycled Powder from Concrete Waste as a Cement Partial Replacement in Cement-Based Materials: Fundamental Properties and Activation Methods | Dong et al. [169] | 30% | Mechanical (Control) | Untreated RHCP | AI = 53.5% (approx. graph-derived)
A Review of the Utilization of Recycled Powder from Concrete Waste as a Cement Partial Replacement in Cement-Based Materials: Fundamental Properties and Activation Methods | Dong et al. [169] | 30% | CO2 (Gas-solid carbonation) | Normal temperature/pressure; CO2: 19.98% | AI = 56.3%
A Review of the Utilization of Recycled Powder from Concrete Waste as a Cement Partial Replacement in Cement-Based Materials: Fundamental Properties and Activation Methods | Dong et al. [169] | 30% | CO2 (Liquid-solid carbonation) | Normal temperature/pressure; CO2: 19.98% | AI = 60.2%
A Review of the Utilization of Recycled Powder from Concrete Waste as a Cement Partial Replacement in Cement-Based Materials: Fundamental Properties and Activation Methods | Dong et al. [169] | 30% | Biomineralization (MICP) | Bacillus strain with carbonic anhydrase | AI = 76.4%
REUSE OF FINE CONCRETE DEMOLITION WASTES AS A SUPPLEMENTARY CEMENTITIOUS MATERIAL IN CONCRETE | Substitution 0% (Control) | 0% |  | Finely crushed CDW | 3d: 13.44 MPa, 7d: 27.25 MPa, 28d: 32.00 MPa
REUSE OF FINE CONCRETE DEMOLITION WASTES AS A SUPPLEMENTARY CEMENTITIOUS MATERIAL IN CONCRETE | Substitution 2.5% | 2.5% |  | Finely crushed CDW | 3d: 13.27 MPa, 7d: 27.18 MPa, 28d: 31.60 MPa
REUSE OF FINE CONCRETE DEMOLITION WASTES AS A SUPPLEMENTARY CEMENTITIOUS MATERIAL IN CONCRETE | Substitution 5% | 5% |  | Finely crushed CDW | 3d: 12.13 MPa, 7d: 25.82 MPa, 28d: 30.03 MPa
REUSE OF FINE CONCRETE DEMOLITION WASTES AS A SUPPLEMENTARY CEMENTITIOUS MATERIAL IN CONCRETE | Substitution 7.5% | 7.5% |  | Finely crushed CDW | 3d: 11.69 MPa, 7d: 23.94 MPa, 28d: 27.84 MPa
REUSE OF FINE CONCRETE DEMOLITION WASTES AS A SUPPLEMENTARY CEMENTITIOUS MATERIAL IN CONCRETE | Substitution 10% | 10% |  | Finely crushed CDW | 3d: 11.04 MPa, 7d: 22.52 MPa, 28d: 26.19 MPa
REUSE OF FINE CONCRETE DEMOLITION WASTES AS A SUPPLEMENTARY CEMENTITIOUS MATERIAL IN CONCRETE | Substitution 12.5% | 12.5% |  | Finely crushed CDW | 3d: 7.37 MPa, 7d: 15.08 MPa, 28d: 17.54 MPa
REUSE OF FINE CONCRETE DEMOLITION WASTES AS A SUPPLEMENTARY CEMENTITIOUS MATERIAL IN CONCRETE | Substitution 15% | 15% |  | Finely crushed CDW | 3d: 7.31 MPa, 7d: 14.96 MPa, 28d: 17.40 MPa
REUSE OF FINE CONCRETE DEMOLITION WASTES AS A SUPPLEMENTARY CEMENTITIOUS MATERIAL IN CONCRETE | Substitution 20% | 20% |  | Finely crushed CDW | 3d: 6.72 MPa, 7d: 13.75 MPa, 28d: 16.00 MPa
REUSE OF FINE CONCRETE DEMOLITION WASTES AS A SUPPLEMENTARY CEMENTITIOUS MATERIAL IN CONCRETE | Addition 0% (Control) | 0% (Addition without substitution) |  | Finely crushed CDW | 3d: 13.44 MPa, 7d: 27.25 MPa, 28d: 32.00 MPa
REUSE OF FINE CONCRETE DEMOLITION WASTES AS A SUPPLEMENTARY CEMENTITIOUS MATERIAL IN CONCRETE | Addition 2.5% | 2.5% (Addition without substitution) |  | Finely crushed CDW | 3d: 13.65 MPa, 7d: 27.95 MPa, 28d: 32.50 MPa
REUSE OF FINE CONCRETE DEMOLITION WASTES AS A SUPPLEMENTARY CEMENTITIOUS MATERIAL IN CONCRETE | Addition 5% | 5% (Addition without substitution) |  | Finely crushed CDW | 3d: 14.58 MPa, 7d: 29.80 MPa, 28d: 34.60 MPa
REUSE OF FINE CONCRETE DEMOLITION WASTES AS A SUPPLEMENTARY CEMENTITIOUS MATERIAL IN CONCRETE | Addition 7.5% | 7.5% (Addition without substitution) |  | Finely crushed CDW | 3d: 14.30 MPa, 7d: 29.33 MPa, 28d: 34.10 MPa
REUSE OF FINE CONCRETE DEMOLITION WASTES AS A SUPPLEMENTARY CEMENTITIOUS MATERIAL IN CONCRETE | Addition 10% | 10% (Addition without substitution) |  | Finely crushed CDW | 3d: 15.18 MPa, 7d: 31.00 MPa, 28d: 36.20 MPa
REUSE OF FINE CONCRETE DEMOLITION WASTES AS A SUPPLEMENTARY CEMENTITIOUS MATERIAL IN CONCRETE | Addition 12.5% | 12.5% (Addition without substitution) |  | Finely crushed CDW | 3d: 13.90 MPa, 7d: 28.55 MPa, 28d: 33.20 MPa
REUSE OF FINE CONCRETE DEMOLITION WASTES AS A SUPPLEMENTARY CEMENTITIOUS MATERIAL IN CONCRETE | Addition 15% | 15% (Addition without substitution) |  | Finely crushed CDW | 3d: 12.60 MPa, 7d: 25.80 MPa, 28d: 30.00 MPa
REUSE OF FINE CONCRETE DEMOLITION WASTES AS A SUPPLEMENTARY CEMENTITIOUS MATERIAL IN CONCRETE | Addition 20% | 20% (Addition without substitution) |  | Finely crushed CDW | 3d: 12.00 MPa, 7d: 24.60 MPa, 28d: 28.00 MPa
Thermal activation of multi-recycled concrete powder as supplementary cementitious material for repeated and waste-free recycling | Reference | 0% |  | Standard OPC Mortar | ~54.0 MPa (Compressive) / 10.5 MPa (Flexural)
Thermal activation of multi-recycled concrete powder as supplementary cementitious material for repeated and waste-free recycling | R1-RT-10 | 10% | Untreated (RT) | 1-time recycled RCP, Untreated | ~53.9 MPa (Compressive)
Thermal activation of multi-recycled concrete powder as supplementary cementitious material for repeated and waste-free recycling | R1-200-10 | 10% | Thermal | Heated at 200 °C for 2 h | ~51.9 MPa (Compressive)
Thermal activation of multi-recycled concrete powder as supplementary cementitious material for repeated and waste-free recycling | R1-400-10 | 10% | Thermal | Heated at 400 °C for 2 h | ~52.5 MPa (Compressive)
Thermal activation of multi-recycled concrete powder as supplementary cementitious material for repeated and waste-free recycling | R1-600-10 | 10% | Thermal | Heated at 600 °C for 2 h | ~55.2 MPa (Compressive)
Thermal activation of multi-recycled concrete powder as supplementary cementitious material for repeated and waste-free recycling | R1-800-10 | 10% | Thermal | Heated at 800 °C for 2 h | ~55.5 MPa (Compressive)
Thermal activation of multi-recycled concrete powder as supplementary cementitious material for repeated and waste-free recycling | R1-RT-20 | 20% | Untreated (RT) | 1-time recycled RCP, Untreated | ~41.6 MPa (Compressive)
Thermal activation of multi-recycled concrete powder as supplementary cementitious material for repeated and waste-free recycling | R1-200-20 | 20% | Thermal | Heated at 200 °C for 2 h | ~39.9 MPa (Compressive)
Thermal activation of multi-recycled concrete powder as supplementary cementitious material for repeated and waste-free recycling | R1-400-20 | 20% | Thermal | Heated at 400 °C for 2 h | ~42.1 MPa (Compressive)
Thermal activation of multi-recycled concrete powder as supplementary cementitious material for repeated and waste-free recycling | R1-600-20 | 20% | Thermal | Heated at 600 °C for 2 h | ~44.8 MPa (Compressive)
Thermal activation of multi-recycled concrete powder as supplementary cementitious material for repeated and waste-free recycling | R1-800-20 | 20% | Thermal | Heated at 800 °C for 2 h | ~46.9 MPa (Compressive)
Thermal activation of multi-recycled concrete powder as supplementary cementitious material for repeated and waste-free recycling | R1-RT-30 | 30% | Untreated (RT) | 1-time recycled RCP, Untreated | ~35.5 MPa (Compressive)
Thermal activation of multi-recycled concrete powder as supplementary cementitious material for repeated and waste-free recycling | R1-200-30 | 30% | Thermal | Heated at 200 °C for 2 h | ~35.4 MPa (Compressive)
Thermal activation of multi-recycled concrete powder as supplementary cementitious material for repeated and waste-free recycling | R1-400-30 | 30% | Thermal | Heated at 400 °C for 2 h | ~36.1 MPa (Compressive)
Thermal activation of multi-recycled concrete powder as supplementary cementitious material for repeated and waste-free recycling | R1-600-30 | 30% | Thermal | Heated at 600 °C for 2 h | ~38.3 MPa (Compressive)
Thermal activation of multi-recycled concrete powder as supplementary cementitious material for repeated and waste-free recycling | R1-800-30 | 30% | Thermal | Heated at 800 °C for 2 h | ~40.7 MPa (Compressive)
Thermal activation of multi-recycled concrete powder as supplementary cementitious material for repeated and waste-free recycling | R2-RT-10 | 10% | Untreated (RT) | 2-times recycled RCP, Untreated | ~52.1 MPa (Compressive)
Thermal activation of multi-recycled concrete powder as supplementary cementitious material for repeated and waste-free recycling | R2-200-10 | 10% | Thermal | Heated at 200 °C for 2 h | ~50.8 MPa (Compressive)
Thermal activation of multi-recycled concrete powder as supplementary cementitious material for repeated and waste-free recycling | R2-400-10 | 10% | Thermal | Heated at 400 °C for 2 h | ~50.9 MPa (Compressive)
Thermal activation of multi-recycled concrete powder as supplementary cementitious material for repeated and waste-free recycling | R2-600-10 | 10% | Thermal | Heated at 600 °C for 2 h | ~52.5 MPa (Compressive)
Thermal activation of multi-recycled concrete powder as supplementary cementitious material for repeated and waste-free recycling | R2-800-10 | 10% | Thermal | Heated at 800 °C for 2 h | ~53.6 MPa (Compressive)
Thermal activation of multi-recycled concrete powder as supplementary cementitious material for repeated and waste-free recycling | R2-RT-20 | 20% | Untreated (RT) | 2-times recycled RCP, Untreated | ~38.8 MPa (Compressive)
Thermal activation of multi-recycled concrete powder as supplementary cementitious material for repeated and waste-free recycling | R2-200-20 | 20% | Thermal | Heated at 200 °C for 2 h | ~38.1 MPa (Compressive)
Thermal activation of multi-recycled concrete powder as supplementary cementitious material for repeated and waste-free recycling | R2-400-20 | 20% | Thermal | Heated at 400 °C for 2 h | ~38.6 MPa (Compressive)
Thermal activation of multi-recycled concrete powder as supplementary cementitious material for repeated and waste-free recycling | R2-600-20 | 20% | Thermal | Heated at 600 °C for 2 h | ~40.1 MPa (Compressive)
Thermal activation of multi-recycled concrete powder as supplementary cementitious material for repeated and waste-free recycling | R2-800-20 | 20% | Thermal | Heated at 800 °C for 2 h | ~43.5 MPa (Compressive)
Thermal activation of multi-recycled concrete powder as supplementary cementitious material for repeated and waste-free recycling | R2-RT-30 | 30% | Untreated (RT) | 2-times recycled RCP, Untreated | ~34.1 MPa (Compressive)
Thermal activation of multi-recycled concrete powder as supplementary cementitious material for repeated and waste-free recycling | R2-200-30 | 30% | Thermal | Heated at 200 °C for 2 h | ~33.8 MPa (Compressive)
Thermal activation of multi-recycled concrete powder as supplementary cementitious material for repeated and waste-free recycling | R2-400-30 | 30% | Thermal | Heated at 400 °C for 2 h | ~34.3 MPa (Compressive)
Thermal activation of multi-recycled concrete powder as supplementary cementitious material for repeated and waste-free recycling | R2-600-30 | 30% | Thermal | Heated at 600 °C for 2 h | ~37.0 MPa (Compressive)
Thermal activation of multi-recycled concrete powder as supplementary cementitious material for repeated and waste-free recycling | R2-800-30 | 30% | Thermal | Heated at 800 °C for 2 h | ~40.1 MPa (Compressive)
Thermal activation of multi-recycled concrete powder as supplementary cementitious material for repeated and waste-free recycling | R3-RT-10 | 10% | Untreated (RT) | 3-times recycled RCP, Untreated | ~50.5 MPa (Compressive)
Thermal activation of multi-recycled concrete powder as supplementary cementitious material for repeated and waste-free recycling | R3-200-10 | 10% | Thermal | Heated at 200 °C for 2 h | ~49.4 MPa (Compressive)
Thermal activation of multi-recycled concrete powder as supplementary cementitious material for repeated and waste-free recycling | R3-400-10 | 10% | Thermal | Heated at 400 °C for 2 h | ~48.6 MPa (Compressive)
Thermal activation of multi-recycled concrete powder as supplementary cementitious material for repeated and waste-free recycling | R3-600-10 | 10% | Thermal | Heated at 600 °C for 2 h | ~50.2 MPa (Compressive)
Thermal activation of multi-recycled concrete powder as supplementary cementitious material for repeated and waste-free recycling | R3-800-10 | 10% | Thermal | Heated at 800 °C for 2 h | ~52.8 MPa (Compressive)
Thermal activation of multi-recycled concrete powder as supplementary cementitious material for repeated and waste-free recycling | R3-RT-20 | 20% | Untreated (RT) | 3-times recycled RCP, Untreated | ~34.3 MPa (Compressive)
Thermal activation of multi-recycled concrete powder as supplementary cementitious material for repeated and waste-free recycling | R3-200-20 | 20% | Thermal | Heated at 200 °C for 2 h | ~33.6 MPa (Compressive)
Thermal activation of multi-recycled concrete powder as supplementary cementitious material for repeated and waste-free recycling | R3-400-20 | 20% | Thermal | Heated at 400 °C for 2 h | ~33.8 MPa (Compressive)
Thermal activation of multi-recycled concrete powder as supplementary cementitious material for repeated and waste-free recycling | R3-600-20 | 20% | Thermal | Heated at 600 °C for 2 h | ~36.2 MPa (Compressive)
Thermal activation of multi-recycled concrete powder as supplementary cementitious material for repeated and waste-free recycling | R3-800-20 | 20% | Thermal | Heated at 800 °C for 2 h | ~40.8 MPa (Compressive)
Thermal activation of multi-recycled concrete powder as supplementary cementitious material for repeated and waste-free recycling | R3-RT-30 | 30% | Untreated (RT) | 3-times recycled RCP, Untreated | ~30.0 MPa (Compressive)
Thermal activation of multi-recycled concrete powder as supplementary cementitious material for repeated and waste-free recycling | R3-200-30 | 30% | Thermal | Heated at 200 °C for 2 h | ~30.2 MPa (Compressive)
Thermal activation of multi-recycled concrete powder as supplementary cementitious material for repeated and waste-free recycling | R3-400-30 | 30% | Thermal | Heated at 400 °C for 2 h | ~31.0 MPa (Compressive)
Thermal activation of multi-recycled concrete powder as supplementary cementitious material for repeated and waste-free recycling | R3-600-30 | 30% | Thermal | Heated at 600 °C for 2 h | ~33.1 MPa (Compressive)
Thermal activation of multi-recycled concrete powder as supplementary cementitious material for repeated and waste-free recycling | R3-800-30 | 30% | Thermal | Heated at 800 °C for 2 h | ~35.0 MPa (Compressive)
Thermal activation of Multi-Recycled Concrete Powder as Supplementary Cementitious Material for Repeated and waste-free Recycling | Ref | 0% |  | Standard mortar without RCP; w/b = 0.5 | Compressive: 53.8 MPa; Flexural: 10.5 MPa
Thermal activation of Multi-Recycled Concrete Powder as Supplementary Cementitious Material for Repeated and waste-free Recycling | R1-RT-10 | 10% | Untreated (RT) | RCP1; Non-treated (23°C) | Compressive: ~53.7 MPa; Flexural: ~9.6 MPa
Thermal activation of Multi-Recycled Concrete Powder as Supplementary Cementitious Material for Repeated and waste-free Recycling | R1-200-10 | 10% | Thermal Treatment | RCP1; 200°C, 2h | Compressive: ~51.8 MPa; Flexural: ~9.1 MPa
Thermal activation of Multi-Recycled Concrete Powder as Supplementary Cementitious Material for Repeated and waste-free Recycling | R1-400-10 | 10% | Thermal Treatment | RCP1; 400°C, 2h | Compressive: ~51.8 MPa; Flexural: ~9.6 MPa
Thermal activation of Multi-Recycled Concrete Powder as Supplementary Cementitious Material for Repeated and waste-free Recycling | R1-600-10 | 10% | Thermal Treatment | RCP1; 600°C, 2h | Compressive: ~55.1 MPa; Flexural: ~9.9 MPa
Thermal activation of Multi-Recycled Concrete Powder as Supplementary Cementitious Material for Repeated and waste-free Recycling | R1-800-10 | 10% | Thermal Treatment | RCP1; 800°C, 2h | Compressive: ~55.5 MPa; Flexural: ~10.5 MPa
Thermal activation of Multi-Recycled Concrete Powder as Supplementary Cementitious Material for Repeated and waste-free Recycling | R1-RT-20 | 20% | Untreated (RT) | RCP1; Non-treated (23°C) | Compressive: ~41.5 MPa; Flexural: ~8.8 MPa
Thermal activation of Multi-Recycled Concrete Powder as Supplementary Cementitious Material for Repeated and waste-free Recycling | R1-200-20 | 20% | Thermal Treatment | RCP1; 200°C, 2h | Compressive: ~39.8 MPa; Flexural: ~8.1 MPa
Thermal activation of Multi-Recycled Concrete Powder as Supplementary Cementitious Material for Repeated and waste-free Recycling | R1-400-20 | 20% | Thermal Treatment | RCP1; 400°C, 2h | Compressive: ~42.3 MPa; Flexural: ~8.6 MPa
Thermal activation of Multi-Recycled Concrete Powder as Supplementary Cementitious Material for Repeated and waste-free Recycling | R1-600-20 | 20% | Thermal Treatment | RCP1; 600°C, 2h | Compressive: ~45.1 MPa; Flexural: ~9.3 MPa
Thermal activation of Multi-Recycled Concrete Powder as Supplementary Cementitious Material for Repeated and waste-free Recycling | R1-800-20 | 20% | Thermal Treatment | RCP1; 800°C, 2h | Compressive: ~47.0 MPa; Flexural: ~9.8 MPa
Thermal activation of Multi-Recycled Concrete Powder as Supplementary Cementitious Material for Repeated and waste-free Recycling | R1-RT-30 | 30% | Untreated (RT) | RCP1; Non-treated (23°C) | Compressive: ~35.3 MPa; Flexural: ~8.2 MPa
Thermal activation of Multi-Recycled Concrete Powder as Supplementary Cementitious Material for Repeated and waste-free Recycling | R1-200-30 | 30% | Thermal Treatment | RCP1; 200°C, 2h | Compressive: ~35.2 MPa; Flexural: ~8.2 MPa
Thermal activation of Multi-Recycled Concrete Powder as Supplementary Cementitious Material for Repeated and waste-free Recycling | R1-400-30 | 30% | Thermal Treatment | RCP1; 400°C, 2h | Compressive: ~36.0 MPa; Flexural: ~8.2 MPa
Thermal activation of Multi-Recycled Concrete Powder as Supplementary Cementitious Material for Repeated and waste-free Recycling | R1-600-30 | 30% | Thermal Treatment | RCP1; 600°C, 2h | Compressive: ~38.3 MPa; Flexural: ~8.4 MPa
Thermal activation of Multi-Recycled Concrete Powder as Supplementary Cementitious Material for Repeated and waste-free Recycling | R1-800-30 | 30% | Thermal Treatment | RCP1; 800°C, 2h | Compressive: ~40.6 MPa; Flexural: ~8.6 MPa
Thermal activation of Multi-Recycled Concrete Powder as Supplementary Cementitious Material for Repeated and waste-free Recycling | R2-RT-10 | 10% | Untreated (RT) | RCP2; Non-treated (23°C) | Compressive: ~51.9 MPa; Flexural: ~8.9 MPa
Thermal activation of Multi-Recycled Concrete Powder as Supplementary Cementitious Material for Repeated and waste-free Recycling | R2-200-10 | 10% | Thermal Treatment | RCP2; 200°C, 2h | Compressive: ~50.8 MPa; Flexural: ~8.9 MPa
Thermal activation of Multi-Recycled Concrete Powder as Supplementary Cementitious Material for Repeated and waste-free Recycling | R2-400-10 | 10% | Thermal Treatment | RCP2; 400°C, 2h | Compressive: ~50.8 MPa; Flexural: ~8.9 MPa
Thermal activation of Multi-Recycled Concrete Powder as Supplementary Cementitious Material for Repeated and waste-free Recycling | R2-600-10 | 10% | Thermal Treatment | RCP2; 600°C, 2h | Compressive: ~52.8 MPa; Flexural: ~9.5 MPa
Thermal activation of Multi-Recycled Concrete Powder as Supplementary Cementitious Material for Repeated and waste-free Recycling | R2-800-10 | 10% | Thermal Treatment | RCP2; 800°C, 2h | Compressive: ~53.8 MPa; Flexural: ~9.8 MPa
Thermal activation of Multi-Recycled Concrete Powder as Supplementary Cementitious Material for Repeated and waste-free Recycling | R2-RT-20 | 20% | Untreated (RT) | RCP2; Non-treated (23°C) | Compressive: ~38.6 MPa; Flexural: ~8.0 MPa
Thermal activation of Multi-Recycled Concrete Powder as Supplementary Cementitious Material for Repeated and waste-free Recycling | R2-200-20 | 20% | Thermal Treatment | RCP2; 200°C, 2h | Compressive: ~38.1 MPa; Flexural: ~8.2 MPa
Thermal activation of Multi-Recycled Concrete Powder as Supplementary Cementitious Material for Repeated and waste-free Recycling | R2-400-20 | 20% | Thermal Treatment | RCP2; 400°C, 2h | Compressive: ~38.1 MPa; Flexural: ~8.2 MPa
Thermal activation of Multi-Recycled Concrete Powder as Supplementary Cementitious Material for Repeated and waste-free Recycling | R2-600-20 | 20% | Thermal Treatment | RCP2; 600°C, 2h | Compressive: ~40.3 MPa; Flexural: ~8.8 MPa
Thermal activation of Multi-Recycled Concrete Powder as Supplementary Cementitious Material for Repeated and waste-free Recycling | R2-800-20 | 20% | Thermal Treatment | RCP2; 800°C, 2h | Compressive: ~43.6 MPa; Flexural: ~9.3 MPa
Thermal activation of Multi-Recycled Concrete Powder as Supplementary Cementitious Material for Repeated and waste-free Recycling | R2-RT-30 | 30% | Untreated (RT) | RCP2; Non-treated (23°C) | Compressive: ~33.9 MPa; Flexural: ~8.0 MPa
Thermal activation of Multi-Recycled Concrete Powder as Supplementary Cementitious Material for Repeated and waste-free Recycling | R2-200-30 | 30% | Thermal Treatment | RCP2; 200°C, 2h | Compressive: ~34.0 MPa; Flexural: ~8.0 MPa
Thermal activation of Multi-Recycled Concrete Powder as Supplementary Cementitious Material for Repeated and waste-free Recycling | R2-400-30 | 30% | Thermal Treatment | RCP2; 400°C, 2h | Compressive: ~34.1 MPa; Flexural: ~8.0 MPa
Thermal activation of Multi-Recycled Concrete Powder as Supplementary Cementitious Material for Repeated and waste-free Recycling | R2-600-30 | 30% | Thermal Treatment | RCP2; 600°C, 2h | Compressive: ~37.1 MPa; Flexural: ~8.3 MPa
Thermal activation of Multi-Recycled Concrete Powder as Supplementary Cementitious Material for Repeated and waste-free Recycling | R2-800-30 | 30% | Thermal Treatment | RCP2; 800°C, 2h | Compressive: ~40.2 MPa; Flexural: ~8.5 MPa
Thermal activation of Multi-Recycled Concrete Powder as Supplementary Cementitious Material for Repeated and waste-free Recycling | R3-RT-10 | 10% | Untreated (RT) | RCP3; Non-treated (23°C) | Compressive: ~50.3 MPa; Flexural: ~8.6 MPa
Thermal activation of Multi-Recycled Concrete Powder as Supplementary Cementitious Material for Repeated and waste-free Recycling | R3-200-10 | 10% | Thermal Treatment | RCP3; 200°C, 2h | Compressive: ~49.4 MPa; Flexural: ~8.5 MPa
Thermal activation of Multi-Recycled Concrete Powder as Supplementary Cementitious Material for Repeated and waste-free Recycling | R3-400-10 | 10% | Thermal Treatment | RCP3; 400°C, 2h | Compressive: ~48.2 MPa; Flexural: ~8.5 MPa
Thermal activation of Multi-Recycled Concrete Powder as Supplementary Cementitious Material for Repeated and waste-free Recycling | R3-600-10 | 10% | Thermal Treatment | RCP3; 600°C, 2h | Compressive: ~50.1 MPa; Flexural: ~9.4 MPa
Thermal activation of Multi-Recycled Concrete Powder as Supplementary Cementitious Material for Repeated and waste-free Recycling | R3-800-10 | 10% | Thermal Treatment | RCP3; 800°C, 2h | Compressive: ~52.7 MPa; Flexural: ~9.7 MPa
Thermal activation of Multi-Recycled Concrete Powder as Supplementary Cementitious Material for Repeated and waste-free Recycling | R3-RT-20 | 20% | Untreated (RT) | RCP3; Non-treated (23°C) | Compressive: ~34.2 MPa; Flexural: ~8.2 MPa
Thermal activation of Multi-Recycled Concrete Powder as Supplementary Cementitious Material for Repeated and waste-free Recycling | R3-200-20 | 20% | Thermal Treatment | RCP3; 200°C, 2h | Compressive: ~33.8 MPa; Flexural: ~8.3 MPa
Thermal activation of Multi-Recycled Concrete Powder as Supplementary Cementitious Material for Repeated and waste-free Recycling | R3-400-20 | 20% | Thermal Treatment | RCP3; 400°C, 2h | Compressive: ~33.6 MPa; Flexural: ~8.3 MPa
Thermal activation of Multi-Recycled Concrete Powder as Supplementary Cementitious Material for Repeated and waste-free Recycling | R3-600-20 | 20% | Thermal Treatment | RCP3; 600°C, 2h | Compressive: ~36.6 MPa; Flexural: ~8.6 MPa
Thermal activation of Multi-Recycled Concrete Powder as Supplementary Cementitious Material for Repeated and waste-free Recycling | R3-800-20 | 20% | Thermal Treatment | RCP3; 800°C, 2h | Compressive: ~40.8 MPa; Flexural: ~9.1 MPa
Thermal activation of Multi-Recycled Concrete Powder as Supplementary Cementitious Material for Repeated and waste-free Recycling | R3-RT-30 | 30% | Untreated (RT) | RCP3; Non-treated (23°C) | Compressive: ~30.0 MPa; Flexural: ~7.7 MPa
Thermal activation of Multi-Recycled Concrete Powder as Supplementary Cementitious Material for Repeated and waste-free Recycling | R3-200-30 | 30% | Thermal Treatment | RCP3; 200°C, 2h | Compressive: ~30.8 MPa; Flexural: ~7.7 MPa
Thermal activation of Multi-Recycled Concrete Powder as Supplementary Cementitious Material for Repeated and waste-free Recycling | R3-400-30 | 30% | Thermal Treatment | RCP3; 400°C, 2h | Compressive: ~31.0 MPa; Flexural: ~7.7 MPa
Thermal activation of Multi-Recycled Concrete Powder as Supplementary Cementitious Material for Repeated and waste-free Recycling | R3-600-30 | 30% | Thermal Treatment | RCP3; 600°C, 2h | Compressive: ~33.2 MPa; Flexural: ~8.0 MPa
Thermal activation of Multi-Recycled Concrete Powder as Supplementary Cementitious Material for Repeated and waste-free Recycling | R3-800-30 | 30% | Thermal Treatment | RCP3; 800°C, 2h | Compressive: ~35.1 MPa; Flexural: ~8.3 MPa
Recycled concrete fines as a supplementary cementitious material: Mechanical performances, hydration, and microstructures in cementitious systems | PC | 0% | Untreated | Water-to-binder ratio: 0.5, Sand-to-binder ratio: 3:1 | 7 d: ~33.0 MPa, 28 d: ~45.8 MPa, 60 d: ~48.5 MPa
Recycled concrete fines as a supplementary cementitious material: Mechanical performances, hydration, and microstructures in cementitious systems | RCP10 | 10% RCP | Untreated | Particle size < 0.15 mm, w/b = 0.5 | 7 d: ~30.0 MPa, 28 d: ~42.8 MPa, 60 d: ~45.6 MPa
Recycled concrete fines as a supplementary cementitious material: Mechanical performances, hydration, and microstructures in cementitious systems | RCP20 | 20% RCP | Untreated | Particle size < 0.15 mm, w/b = 0.5 | 7 d: ~28.6 MPa, 28 d: ~37.7 MPa, 60 d: ~44.1 MPa
Recycled concrete fines as a supplementary cementitious material: Mechanical performances, hydration, and microstructures in cementitious systems | RCP30 | 30% RCP | Untreated | Particle size < 0.15 mm, w/b = 0.5 | 7 d: ~26.6 MPa, 28 d: ~33.1 MPa, 60 d: ~38.1 MPa
Recycled concrete fines as a supplementary cementitious material: Mechanical performances, hydration, and microstructures in cementitious systems | RMP10 | 10% RMP | Untreated | Particle size < 0.075 mm, w/b = 0.5 | 7 d: ~27.8 MPa, 28 d: ~42.8 MPa, 60 d: ~47.7 MPa
Recycled concrete fines as a supplementary cementitious material: Mechanical performances, hydration, and microstructures in cementitious systems | RMP20 | 20% RMP | Untreated | Particle size < 0.075 mm, w/b = 0.5 | 7 d: ~26.2 MPa, 28 d: ~35.7 MPa, 60 d: ~41.7 MPa
Recycled concrete fines as a supplementary cementitious material: Mechanical performances, hydration, and microstructures in cementitious systems | RMP30 | 30% RMP | Untreated | Particle size < 0.075 mm, w/b = 0.5 | 7 d: ~24.1 MPa, 28 d: ~32.3 MPa, 60 d: ~37.8 MPa
Recycled concrete fines as a supplementary cementitious material: Mechanical performances, hydration, and microstructures in cementitious systems | RFP10 | 10% RFP | Untreated | Particle size < 0.045 mm, w/b = 0.5 | 7 d: ~34.2 MPa, 28 d: ~40.2 MPa, 60 d: ~53.1 MPa
Recycled concrete fines as a supplementary cementitious material: Mechanical performances, hydration, and microstructures in cementitious systems | RFP20 | 20% RFP | Untreated | Particle size < 0.045 mm, w/b = 0.5 | 7 d: ~31.3 MPa, 28 d: ~41.2 MPa, 60 d: ~42.6 MPa
Recycled concrete fines as a supplementary cementitious material: Mechanical performances, hydration, and microstructures in cementitious systems | RFP30 | 30% RFP | Untreated | Particle size < 0.045 mm, w/b = 0.5 | 7 d: ~29.5 MPa, 28 d: ~33.9 MPa, 60 d: ~38.6 MPa
Recycled concrete fines as a supplementary cementitious material: Mechanical performances, hydration, and microstructures in cementitious systems | CC30 | 30% CC | Untreated | Mineral admixture (Calcium carbonate), w/b = 0.5 | 7 d: ~22.9 MPa, 28 d: ~32.2 MPa, 60 d: ~36.5 MPa
Recycled concrete fines as a supplementary cementitious material: Mechanical performances, hydration, and microstructures in cementitious systems | SS30 | 30% SS | Untreated | Mineral admixture (Silica sand), w/b = 0.5 | 7 d: ~24.1 MPa, 28 d: ~31.8 MPa, 60 d: ~39.9 MPa
Reusing Waste Concrete Recycled Powder in Mortar: Paste Substitution versus Cement Substitution | N-0.40-0 | 0% |  | W/C = 0.40, SP dosage = 0.50% | 7-day: 37.2 MPa; 28-day: 60.6 MPa
Reusing Waste Concrete Recycled Powder in Mortar: Paste Substitution versus Cement Substitution | N-0.45-0 | 0% |  | W/C = 0.45, SP dosage = 0.37% | 7-day: 33.5 MPa; 28-day: 52.5 MPa
Reusing Waste Concrete Recycled Powder in Mortar: Paste Substitution versus Cement Substitution | N-0.50-0 | 0% |  | W/C = 0.50, SP dosage = 0.23% | 7-day: 28.5 MPa; 28-day: 46.4 MPa
Reusing Waste Concrete Recycled Powder in Mortar: Paste Substitution versus Cement Substitution | N-0.55-0 | 0% |  | W/C = 0.55, SP dosage = 0.10% | 7-day: 21.1 MPa; 28-day: 41.8 MPa
Reusing Waste Concrete Recycled Powder in Mortar: Paste Substitution versus Cement Substitution | P-0.40-4 | 4% (Paste Substitution) | Thermal Treatment (Drying) & Ball Mill Grinding | W/C = 0.40, SP dosage = 1.00%, WCRP = 103 kg/m³ | 7-day: 43.4 MPa; 28-day: 69.8 MPa
Reusing Waste Concrete Recycled Powder in Mortar: Paste Substitution versus Cement Substitution | P-0.40-8 | 8% (Paste Substitution) | Thermal Treatment (Drying) & Ball Mill Grinding | W/C = 0.40, SP dosage = 1.50%, WCRP = 205 kg/m³ | 7-day: 46.0 MPa; 28-day: 73.8 MPa
Reusing Waste Concrete Recycled Powder in Mortar: Paste Substitution versus Cement Substitution | P-0.40-12 | 12% (Paste Substitution) | Thermal Treatment (Drying) & Ball Mill Grinding | W/C = 0.40, SP dosage = 2.20%, WCRP = 308 kg/m³ | 7-day: 52.7 MPa; 28-day: 83.8 MPa
Reusing Waste Concrete Recycled Powder in Mortar: Paste Substitution versus Cement Substitution | P-0.40-16 | 16% (Paste Substitution) | Thermal Treatment (Drying) & Ball Mill Grinding | W/C = 0.40, SP dosage = 5.50%, WCRP = 411 kg/m³ | 7-day: 50.8 MPa; 28-day: 80.9 MPa
Reusing Waste Concrete Recycled Powder in Mortar: Paste Substitution versus Cement Substitution | P-0.45-4 | 4% (Paste Substitution) | Thermal Treatment (Drying) & Ball Mill Grinding | W/C = 0.45, SP dosage = 0.85%, WCRP = 103 kg/m³ | 7-day: 35.6 MPa; 28-day: 55.1 MPa
Reusing Waste Concrete Recycled Powder in Mortar: Paste Substitution versus Cement Substitution | P-0.45-8 | 8% (Paste Substitution) | Thermal Treatment (Drying) & Ball Mill Grinding | W/C = 0.45, SP dosage = 1.35%, WCRP = 205 kg/m³ | 7-day: 38.4 MPa; 28-day: 60.7 MPa
Reusing Waste Concrete Recycled Powder in Mortar: Paste Substitution versus Cement Substitution | P-0.45-12 | 12% (Paste Substitution) | Thermal Treatment (Drying) & Ball Mill Grinding | W/C = 0.45, SP dosage = 2.00%, WCRP = 308 kg/m³ | 7-day: 43.8 MPa; 28-day: 70.8 MPa
Reusing Waste Concrete Recycled Powder in Mortar: Paste Substitution versus Cement Substitution | P-0.45-16 | 16% (Paste Substitution) | Thermal Treatment (Drying) & Ball Mill Grinding | W/C = 0.45, SP dosage = 3.20%, WCRP = 411 kg/m³ | 7-day: 41.4 MPa; 28-day: 66.9 MPa
Reusing Waste Concrete Recycled Powder in Mortar: Paste Substitution versus Cement Substitution | P-0.50-4 | 4% (Paste Substitution) | Thermal Treatment (Drying) & Ball Mill Grinding | W/C = 0.50, SP dosage = 0.70%, WCRP = 103 kg/m³ | 7-day: 33.3 MPa; 28-day: 50.9 MPa
Reusing Waste Concrete Recycled Powder in Mortar: Paste Substitution versus Cement Substitution | P-0.50-8 | 8% (Paste Substitution) | Thermal Treatment (Drying) & Ball Mill Grinding | W/C = 0.50, SP dosage = 1.20%, WCRP = 205 kg/m³ | 7-day: 34.4 MPa; 28-day: 52.0 MPa
Reusing Waste Concrete Recycled Powder in Mortar: Paste Substitution versus Cement Substitution | P-0.50-12 | 12% (Paste Substitution) | Thermal Treatment (Drying) & Ball Mill Grinding | W/C = 0.50, SP dosage = 1.70%, WCRP = 308 kg/m³ | 7-day: 39.5 MPa; 28-day: 58.8 MPa
Reusing Waste Concrete Recycled Powder in Mortar: Paste Substitution versus Cement Substitution | P-0.50-16 | 16% (Paste Substitution) | Thermal Treatment (Drying) & Ball Mill Grinding | W/C = 0.50, SP dosage = 2.50%, WCRP = 411 kg/m³ | 7-day: 36.8 MPa; 28-day: 57.5 MPa
Reusing Waste Concrete Recycled Powder in Mortar: Paste Substitution versus Cement Substitution | P-0.55-4 | 4% (Paste Substitution) | Thermal Treatment (Drying) & Ball Mill Grinding | W/C = 0.55, SP dosage = 0.55%, WCRP = 103 kg/m³ | 7-day: 24.9 MPa; 28-day: 47.1 MPa
Reusing Waste Concrete Recycled Powder in Mortar: Paste Substitution versus Cement Substitution | P-0.55-8 | 8% (Paste Substitution) | Thermal Treatment (Drying) & Ball Mill Grinding | W/C = 0.55, SP dosage = 1.05%, WCRP = 205 kg/m³ | 7-day: 26.8 MPa; 28-day: 49.8 MPa
Reusing Waste Concrete Recycled Powder in Mortar: Paste Substitution versus Cement Substitution | P-0.55-12 | 12% (Paste Substitution) | Thermal Treatment (Drying) & Ball Mill Grinding | W/C = 0.55, SP dosage = 1.50%, WCRP = 308 kg/m³ | 7-day: 27.5 MPa; 28-day: 50.8 MPa
Reusing Waste Concrete Recycled Powder in Mortar: Paste Substitution versus Cement Substitution | P-0.55-16 | 16% (Paste Substitution) | Thermal Treatment (Drying) & Ball Mill Grinding | W/C = 0.55, SP dosage = 2.00%, WCRP = 411 kg/m³ | 7-day: 27.0 MPa; 28-day: 50.0 MPa
Reusing Waste Concrete Recycled Powder in Mortar: Paste Substitution versus Cement Substitution | C-0.45-4 | 4% (Cement Substitution) | Thermal Treatment (Drying) & Ball Mill Grinding | W/C = 0.45, SP dosage = 1.60%, WCRP = 26 kg/m³ | 7-day: 30.1 MPa; 28-day: 48.6 MPa
Reusing Waste Concrete Recycled Powder in Mortar: Paste Substitution versus Cement Substitution | C-0.45-8 | 8% (Cement Substitution) | Thermal Treatment (Drying) & Ball Mill Grinding | W/C = 0.45, SP dosage = 2.25%, WCRP = 52 kg/m³ | 7-day: 23.9 MPa; 28-day: 39.9 MPa
Reusing Waste Concrete Recycled Powder in Mortar: Paste Substitution versus Cement Substitution | C-0.45-12 | 12% (Cement Substitution) | Thermal Treatment (Drying) & Ball Mill Grinding | W/C = 0.45, SP dosage = 2.60%, WCRP = 77 kg/m³ | 7-day: 22.1 MPa; 28-day: 38.4 MPa
Reusing Waste Concrete Recycled Powder in Mortar: Paste Substitution versus Cement Substitution | C-0.45-16 | 16% (Cement Substitution) | Thermal Treatment (Drying) & Ball Mill Grinding | W/C = 0.45, SP dosage = 2.85%, WCRP = 103 kg/m³ | 7-day: 21.0 MPa; 28-day: 36.6 MPa
Reusing Waste Concrete Recycled Powder in Mortar: Paste Substitution versus Cement Substitution | C-0.55-4 | 4% (Cement Substitution) | Thermal Treatment (Drying) & Ball Mill Grinding | W/C = 0.55, SP dosage = 1.30%, WCRP = 23 kg/m³ | 7-day: 20.3 MPa; 28-day: 40.0 MPa
Reusing Waste Concrete Recycled Powder in Mortar: Paste Substitution versus Cement Substitution | C-0.55-8 | 8% (Cement Substitution) | Thermal Treatment (Drying) & Ball Mill Grinding | W/C = 0.55, SP dosage = 1.80%, WCRP = 46 kg/m³ | 7-day: 19.5 MPa; 28-day: 36.9 MPa
Reusing Waste Concrete Recycled Powder in Mortar: Paste Substitution versus Cement Substitution | C-0.55-12 | 12% (Cement Substitution) | Thermal Treatment (Drying) & Ball Mill Grinding | W/C = 0.55, SP dosage = 2.10%, WCRP = 69 kg/m³ | 7-day: 17.1 MPa; 28-day: 34.8 MPa
Reusing Waste Concrete Recycled Powder in Mortar: Paste Substitution versus Cement Substitution | C-0.55-16 | 16% (Cement Substitution) | Thermal Treatment (Drying) & Ball Mill Grinding | W/C = 0.55, SP dosage = 2.30%, WCRP = 92 kg/m³ | 7-day: 15.5 MPa; 28-day: 30.3 MPa
Use of carbonated recycled cement paste powder as a new supplementary cementitious material: A critical review | Pure Cement Paste / OPC | 0% |  | Standard OPC | Control / Baseline
Use of carbonated recycled cement paste powder as a new supplementary cementitious material: A critical review | Paste containing dry carbonated RCPP (5–10%) | 5%–10% | Dry carbonation | Accelerated carbonation at varying temperatures (20–140 °C) | Higher compressive strength relative to control
Use of carbonated recycled cement paste powder as a new supplementary cementitious material: A critical review | Paste containing dry carbonated RCPP (>10%) | 20%–30% | Dry carbonation | Accelerated carbonation at varying temperatures (20–140 °C) | Lower compressive strength relative to control due to dilution
Use of carbonated recycled cement paste powder as a new supplementary cementitious material: A critical review | Paste containing wet carbonated RCPP (5–20%) | 5%–20% | Wet carbonation | Aqueous environment, CO2 flow rate 3–5 L/min, temp 25–100 °C | Higher compressive strength relative to control (comparable to or exceeds OPC)
Use of carbonated recycled cement paste powder as a new supplementary cementitious material: A critical review | Paste containing wet carbonated RCPP (>20%) | >20%–30% | Wet carbonation | Aqueous environment, CO2 flow rate 3–5 L/min, temp 25–100 °C | Decreased relative compressive strength
Use of carbonated recycled cement paste powder as a new supplementary cementitious material: A critical review | Mortar with dry carbonated RCPP | 33% | Dry carbonation | Accelerated carbonation | Flexural strength comparable to control; compressive strength reported
Transforming construction and demolition waste concrete as a precursor in sustainable cementitious materials: An innovative recycling approach | 25PHC-60CPC (20–20 °C) | 25% PHC | 15% Commercial Sodium Silicate (Type G) | Initial curing: 24 h at 20 ± 3 °C; w/b = 0.23; 5% SP | 1d: 31.1 MPa, 3d: 43.6 MPa, 7d: 49.7 MPa, 14d: 52.3 MPa, 28d: 50.0 MPa, 28d wet: 46.3 MPa
Transforming construction and demolition waste concrete as a precursor in sustainable cementitious materials: An innovative recycling approach | 25PHC-60CPC (60–20 °C) | 25% PHC | 15% Commercial Sodium Silicate (Type G) | Initial curing: 24 h at 60 ± 4 °C; w/b = 0.23; 5% SP | 1d: 32.1 MPa, 3d: 34.6 MPa, 7d: 44.3 MPa, 14d: 44.8 MPa, 28d: 45.5 MPa, 28d wet: 40.5 MPa
Transforming construction and demolition waste concrete as a precursor in sustainable cementitious materials: An innovative recycling approach | 45PHC-40CPC (20–20 °C) | 45% PHC | 15% Commercial Sodium Silicate (Type G) | Initial curing: 24 h at 20 ± 3 °C; w/b = 0.23; 5% SP | 1d: 26.5 MPa, 3d: 27.7 MPa, 7d: 39.0 MPa, 14d: 40.5 MPa, 28d: 45.2 MPa, 28d wet: 34.1 MPa
Transforming construction and demolition waste concrete as a precursor in sustainable cementitious materials: An innovative recycling approach | 45PHC-40CPC (60–20 °C) | 45% PHC | 15% Commercial Sodium Silicate (Type G) | Initial curing: 24 h at 60 ± 4 °C; w/b = 0.23; 5% SP | 1d: 32.7 MPa, 3d: 33.0 MPa, 7d: 32.1 MPa, 14d: 36.1 MPa, 28d: 39.8 MPa, 28d wet: 27.5 MPa
Transforming construction and demolition waste concrete as a precursor in sustainable cementitious materials: An innovative recycling approach | 65PHC-20CPC (20–20 °C) | 65% PHC | 15% Commercial Sodium Silicate (Type G) | Initial curing: 24 h at 20 ± 3 °C; w/b = 0.23; 5% SP | 1d: 12.0 MPa, 3d: 19.4 MPa, 7d: 25.7 MPa, 14d: 27.0 MPa, 28d: 30.8 MPa, 28d wet: 23.4 MPa
Transforming construction and demolition waste concrete as a precursor in sustainable cementitious materials: An innovative recycling approach | 65PHC-20CPC (60–20 °C) | 65% PHC | 15% Commercial Sodium Silicate (Type G) | Initial curing: 24 h at 60 ± 4 °C; w/b = 0.23; 5% SP | 1d: 21.2 MPa, 3d: 19.4 MPa, 7d: 24.0 MPa, 14d: 23.6 MPa, 28d: 28.0 MPa, 28d wet: 25.2 MPa
Transforming construction and demolition waste concrete as a precursor in sustainable cementitious materials: An innovative recycling approach | 85PHC-0CPC (20–20 °C) | 85% PHC | 15% Commercial Sodium Silicate (Type G) | Initial curing: 24 h at 20 ± 3 °C; w/b = 0.23; 5% SP | 1d: 2.1 MPa, 3d: 8.1 MPa, 7d: 13.0 MPa, 14d: 15.7 MPa, 28d: 16.1 MPa, 28d wet: 7.8 MPa
Transforming construction and demolition waste concrete as a precursor in sustainable cementitious materials: An innovative recycling approach | 85PHC-0CPC (60–20 °C) | 85% PHC | 15% Commercial Sodium Silicate (Type G) | Initial curing: 24 h at 60 ± 4 °C; w/b = 0.23; 5% SP | 1d: 12.1 MPa, 3d: 12.1 MPa, 7d: 11.8 MPa, 14d: 13.2 MPa, 28d: 12.0 MPa, 28d wet: 10.5 MPa
Transforming construction and demolition waste concrete as a precursor in sustainable cementitious materials: An innovative recycling approach | 100PHC (20–20 °C) | 100% PHC | None (0% CSS) | Initial curing: 24 h at 20 ± 3 °C; w/b = 0.23; 5% SP | 1d: 1.2 MPa, 3d: 2.0 MPa, 7d: 2.8 MPa, 14d: 3.0 MPa, 28d: 2.7 MPa, 28d wet: 2.0 MPa
Transforming construction and demolition waste concrete as a precursor in sustainable cementitious materials: An innovative recycling approach | 100PHC (60–20 °C) | 100% PHC | None (0% CSS) | Initial curing: 24 h at 60 ± 4 °C; w/b = 0.23; 5% SP | 1d: 1.7 MPa, 3d: 1.8 MPa, 7d: 1.8 MPa, 14d: 1.9 MPa, 28d: 2.3 MPa, 28d wet: 1.7 MPa
Transforming construction and demolition waste concrete as a precursor in sustainable cementitious materials: An innovative recycling approach | REFCPC (20–20 °C) | 0% PHC (Control) | None (0% CSS) | Initial curing: 24 h at 20 ± 3 °C; w/c = 0.38 | 1d: 37.0 MPa, 3d: 48.4 MPa, 7d: 55.5 MPa, 14d: 56.3 MPa, 28d: 63.2 MPa, 28d wet: 69.0 MPa
Improving the reactivity of industrial recycled concrete fines: Exploring mechanical and hydrothermal activation | RCf-0 |  | None (Raw as received) | Unactivated raw RCf
Improving the reactivity of industrial recycled concrete fines: Exploring mechanical and hydrothermal activation | RCf-166 | NULL | Mechanical Activation | Ball milling for 166 min (300 rpm for 30 min, 250 rpm for 136 min) | NULL
Improving the reactivity of industrial recycled concrete fines: Exploring mechanical and hydrothermal activation | RCf-A0-0 | NULL | Hydrothermal Activation | 0 wt% Ca(OH)2 addition, Ca/Si = 0.17, w/b = 0.55, autoclaved 8 h at 195°C / 13 bar | NULL
Improving the reactivity of industrial recycled concrete fines: Exploring mechanical and hydrothermal activation | RCf-A0-166 | NULL | Hydrothermal + Mechanical Activation | Autoclaved (0 wt% Ca(OH)2, Ca/Si = 0.17, 8 h at 195°C) + ball milled for 166 min | NULL
Improving the reactivity of industrial recycled concrete fines: Exploring mechanical and hydrothermal activation | RCf-A1-0 | NULL | Hydrothermal Activation | 10 wt% Ca(OH)2 addition, Ca/Si = 0.24, w/b = 0.55, autoclaved 8 h at 195°C / 13 bar | NULL
Improving the reactivity of industrial recycled concrete fines: Exploring mechanical and hydrothermal activation | RCf-A1-166 | NULL | Hydrothermal + Mechanical Activation | Autoclaved (10 wt% Ca(OH)2, Ca/Si = 0.24, 8 h at 195°C) + ball milled for 166 min | NULL
Improving the reactivity of industrial recycled concrete fines: Exploring mechanical and hydrothermal activation | RCf-A2-0 | NULL | Hydrothermal Activation | 20 wt% Ca(OH)2 addition, Ca/Si = 0.38, w/b = 0.55, autoclaved 8 h at 195°C / 13 bar | NULL
Improving the reactivity of industrial recycled concrete fines: Exploring mechanical and hydrothermal activation | RCf-A2-166 | NULL | Hydrothermal + Mechanical Activation | Autoclaved (20 wt% Ca(OH)2, Ca/Si = 0.38, 8 h at 195°C) + ball milled for 166 min | NULL
Improving the reactivity of industrial recycled concrete fines: Exploring mechanical and hydrothermal activation | RCf-A3-0 | NULL | Hydrothermal Activation | 30 wt% Ca(OH)2 addition, Ca/Si = 0.47, w/b = 0.55, autoclaved 8 h at 195°C / 13 bar | NULL
Improving the reactivity of industrial recycled concrete fines: Exploring mechanical and hydrothermal activation | RCf-A3-166 | NULL | Hydrothermal + Mechanical Activation | Autoclaved (30 wt% Ca(OH)2, Ca/Si = 0.47, 8 h at 195°C) + ball milled for 166 min | NULL
Utilization of all components of waste concrete: Recycled aggregate strengthening, recycled fine powder activity, composite recycled concrete and life cycle assessment | Control Group (Cement Mortar) | 0% |  | Standard cement mortar (GB/T 12957) | 47.7 MPa (28-day compressive strength)
Utilization of all components of waste concrete: Recycled aggregate strengthening, recycled fine powder activity, composite recycled concrete and life cycle assessment | RFP5 Mortar | 30% | Mechanical Grinding | Grinding duration: 5 min | 34.5 MPa (28-day compressive strength)
Utilization of all components of waste concrete: Recycled aggregate strengthening, recycled fine powder activity, composite recycled concrete and life cycle assessment | RFP10 Mortar | 30% | Mechanical Grinding | Grinding duration: 10 min | 32.7 MPa (28-day compressive strength)
Utilization of all components of waste concrete: Recycled aggregate strengthening, recycled fine powder activity, composite recycled concrete and life cycle assessment | RFP15 Mortar | 30% | Mechanical Grinding | Grinding duration: 15 min | 31.4 MPa (28-day compressive strength)
Utilization of all components of waste concrete: Recycled aggregate strengthening, recycled fine powder activity, composite recycled concrete and life cycle assessment | 0% RFP Concrete (Control) | 0% |  | Water-binder ratio: 0.45 | ~43.5 MPa (28-day compressive strength, GRAPH-DERIVED)
Utilization of all components of waste concrete: Recycled aggregate strengthening, recycled fine powder activity, composite recycled concrete and life cycle assessment | 10% RFP Concrete | 10% | Mechanical Grinding | RFP5 (5 min grind), w/b = 0.45 | ~34.8 MPa (28-day compressive strength, GRAPH-DERIVED)
Utilization of all components of waste concrete: Recycled aggregate strengthening, recycled fine powder activity, composite recycled concrete and life cycle assessment | 20% RFP Concrete | 20% | Mechanical Grinding | RFP5 (5 min grind), w/b = 0.45 | 38.6 MPa (28-day compressive strength)
Utilization of all components of waste concrete: Recycled aggregate strengthening, recycled fine powder activity, composite recycled concrete and life cycle assessment | 30% RFP Concrete | 30% | Mechanical Grinding | RFP5 (5 min grind), w/b = 0.45 | ~31.0 MPa (28-day compressive strength, GRAPH-DERIVED)
Utilization of all components of waste concrete: Recycled aggregate strengthening, recycled fine powder activity, composite recycled concrete and life cycle assessment | 40% RFP Concrete | 40% | Mechanical Grinding | RFP5 (5 min grind), w/b = 0.45 | ~28.0 MPa (28-day compressive strength, GRAPH-DERIVED)
Utilization of all components of waste concrete: Recycled aggregate strengthening, recycled fine powder activity, composite recycled concrete and life cycle assessment | RA-RFP Composite Recycled Concrete | 20% RFP + 20% RA | Mechanical Grinding (RFP) & Mechanical-Acid Composite (RA) | RFP5 (5 min grind), RA strengthened by 9% oxalic acid (9 h) + mechanical vibration (2 kg, 20 min), w/b = 0.45 | 40.12 MPa (28-day compressive strength)
Experimental Research on the Performance of Recycled Waste Concrete Powder (RWCP) on Concrete | Control group (CG) | 0% (Control mix with 52.1 kg/m³ BFS and 36 kg/m³ FA) |  | N/A | Compressive Strength: 1d: 9.56 MPa, 3d: 22.1 MPa, 7d: 34.1 MPa, 14d: 41.2 MPa, 28d: 45.2 MPa
Experimental Research on the Performance of Recycled Waste Concrete Powder (RWCP) on Concrete | K1 | 17.3% replacement of BFS with RWCP (9 kg/m³ RWCP, 43.1 kg/m³ BFS, 36 kg/m³ FA) | Mechanical activation (Ball milling for 45 min) | SM-500 ball mill, 48 rpm, 100 kg media, 1‰ grinding aid | Compressive Strength: 1d: 9.61 MPa, 3d: 22.3 MPa, 7d: 34.3 MPa, 14d: 41.4 MPa, 28d: 45.4 MPa
Experimental Research on the Performance of Recycled Waste Concrete Powder (RWCP) on Concrete | K2 | 34.5% replacement of BFS with RWCP (18 kg/m³ RWCP, 34.1 kg/m³ BFS, 36 kg/m³ FA) | Mechanical activation (Ball milling for 45 min) | SM-500 ball mill, 48 rpm, 100 kg media, 1‰ grinding aid | Compressive Strength: 1d: 8.2 MPa, 3d: 18.5 MPa, 7d: 28.3 MPa, 14d: 38.1 MPa, 28d: 45.1 MPa
Experimental Research on the Performance of Recycled Waste Concrete Powder (RWCP) on Concrete | K3 | 69.1% replacement of BFS with RWCP (36 kg/m³ RWCP, 16.1 kg/m³ BFS, 36 kg/m³ FA) | Mechanical activation (Ball milling for 45 min) | SM-500 ball mill, 48 rpm, 100 kg media, 1‰ grinding aid | Compressive Strength: 1d: 5.9 MPa, 3d: 14.5 MPa, 7d: 22.7 MPa, 14d: 33.2 MPa, 28d: 44.8 MPa
Experimental Research on the Performance of Recycled Waste Concrete Powder (RWCP) on Concrete | F1 | 25% replacement of FA with RWCP (9 kg/m³ RWCP, 52.1 kg/m³ BFS, 27 kg/m³ FA) | Mechanical activation (Ball milling for 45 min) | SM-500 ball mill, 48 rpm, 100 kg media, 1‰ grinding aid | Compressive Strength: 1d: 9.1 MPa, 3d: 21.2 MPa, 7d: 33.1 MPa, 14d: 42.5 MPa, 28d: 46.8 MPa
Experimental Research on the Performance of Recycled Waste Concrete Powder (RWCP) on Concrete | F2 | 50% replacement of FA with RWCP (18 kg/m³ RWCP, 52.1 kg/m³ BFS, 18 kg/m³ FA) | Mechanical activation (Ball milling for 45 min) | SM-500 ball mill, 48 rpm, 100 kg media, 1‰ grinding aid | Compressive Strength: 1d: 8.5 MPa, 3d: 20.1 MPa, 7d: 32.2 MPa, 14d: 43.8 MPa, 28d: 48.2 MPa
Experimental Research on the Performance of Recycled Waste Concrete Powder (RWCP) on Concrete | F3 | 100% replacement of FA with RWCP (36 kg/m³ RWCP, 52.1 kg/m³ BFS, 0 kg/m³ FA) | Mechanical activation (Ball milling for 45 min) | SM-500 ball mill, 48 rpm, 100 kg media, 1‰ grinding aid | Compressive Strength: 1d: 9.8 MPa, 3d: 22.5 MPa, 7d: 34.5 MPa, 14d: 45.1 MPa, 28d: 50.8 MPa
Study on the effect of recycled fine powder on the properties of cement mortar and concrete | Mortar (Powder A / Powder B) | Cement replaced by 5%, 8%, 11%, 14%, 17%, 20% |  | Sieved with 0.075 mm standard sieve | Peak at 8%, 11%, or 17% depending on combination; exceeds benchmark up to 17%
Study on the effect of recycled fine powder on the properties of cement mortar and concrete | Mortar (Fly Ash replaced) | Fly ash replaced by 5%, 10%, 15%, 20%, 25%, 30% |  | Sieved with 0.075 mm standard sieve | Measured at 7d and 28d; peak at 15% or 25% depending on combination
Study on the effect of recycled fine powder on the properties of cement mortar and concrete | Micropowder Activator Mortar | 0% cement/fly ash replacement specified; chemical activator added | Alkaline (NaOH, Ca(OH)2), Acidic (HCl) | Activator concentrations: 0%, 5%, 10%, 15% | 3d, 7d, 28d compressive strength: 0.2–3.5 MPa (GRAPH-DERIVED)
Study on the effect of recycled fine powder on the properties of cement mortar and concrete | Concrete S3F3 (Standard) | 0% (Benchmark) |  | Recycled coarse/fine aggregate mix | 7d: 12.34 MPa, 28d: 18.80 MPa
Study on the effect of recycled fine powder on the properties of cement mortar and concrete | Concrete S3F3 (Comparison) | 14% cement + 20% fine aggregate (34% total powder) |  | Recycled coarse/fine aggregate mix | 7d: 12.11 MPa, 28d: 18.65 MPa
Study on the effect of recycled fine powder on the properties of cement mortar and concrete | Concrete S3F4 (Standard) | 0% (Benchmark) |  | Recycled coarse/fine aggregate mix | 7d: 15.69 MPa, 28d: 19.31 MPa
Study on the effect of recycled fine powder on the properties of cement mortar and concrete | Concrete S3F4 (Comparison) | 14% cement + 20% fine aggregate (34% total powder) |  | Recycled coarse/fine aggregate mix | 7d: 14.24 MPa, 28d: 21.53 MPa
Study on the effect of recycled fine powder on the properties of cement mortar and concrete | Concrete S4F3 (Standard) | 0% (Benchmark) |  | Recycled coarse/fine aggregate mix | 7d: 16.92 MPa, 28d: 25.78 MPa
Study on the effect of recycled fine powder on the properties of cement mortar and concrete | Concrete S4F3 (Comparison) | 14% cement + 20% fine aggregate (34% total powder) |  | Recycled coarse/fine aggregate mix | 7d: 12.98 MPa, 28d: 19.63 MPa
Study on the effect of recycled fine powder on the properties of cement mortar and concrete | Concrete S4F4 (Standard) | 0% (Benchmark) |  | Recycled coarse/fine aggregate mix | 7d: 13.08 MPa, 28d: 18.84 MPa
Study on the effect of recycled fine powder on the properties of cement mortar and concrete | Concrete S4F4 (Comparison) | 14% cement + 20% fine aggregate (34% total powder) |  | Recycled coarse/fine aggregate mix | 7d: 13.68 MPa, 28d: 20.41 MPa
Study on the effect of recycled fine powder on the properties of cement mortar and concrete | Concrete S4F3 (Variant 1) | 14% cement + 11% fine aggregate |  | Recycled coarse/fine aggregate mix | 7d: 8.76 MPa, 28d: 11.91 MPa
Study on the effect of recycled fine powder on the properties of cement mortar and concrete | Concrete S4F3 (Variant 2) | 14% cement + 14% fine aggregate |  | Recycled coarse/fine aggregate mix | 7d: 9.86 MPa, 28d: 14.49 MPa
Study on the effect of recycled fine powder on the properties of cement mortar and concrete | Concrete S4F3 (Variant 3) | 14% cement + 17% fine aggregate |  | Recycled coarse/fine aggregate mix | 7d: 12.45 MPa, 28d: 17.16 MPa
Study on the effect of recycled fine powder on the properties of cement mortar and concrete | Concrete S4F3 (Variant 4) | 14% cement + 20% fine aggregate |  | Recycled coarse/fine aggregate mix | 7d: 14.24 MPa, 28d: 21.53 MPa
Effect of carbonated recycled concrete fines on early-age engineering properties, hydration and microstructure of cement paste under high substitution level and low water-to-binder ratio | PC | 0% |  | w/b = 0.20, superplasticiser added | 1d CS: ~52.8 MPa; 28d CS: ~108.2 MPa; 28d FS: ~16.43 MPa
Effect of carbonated recycled concrete fines on early-age engineering properties, hydration and microstructure of cement paste under high substitution level and low water-to-binder ratio | R20 | 20% RCF |  | w/b = 0.20, dry mixed 120s, SP added | 1d CS: ~48.1 MPa; 28d CS: ~95.3 MPa
Effect of carbonated recycled concrete fines on early-age engineering properties, hydration and microstructure of cement paste under high substitution level and low water-to-binder ratio | R40 | 40% RCF |  | w/b = 0.20, dry mixed 120s, SP added | 1d CS: ~41.2 MPa; 28d CS: ~82.4 MPa
Effect of carbonated recycled concrete fines on early-age engineering properties, hydration and microstructure of cement paste under high substitution level and low water-to-binder ratio | CR20 | 20% CRCF | Dry carbonation | 20±2°C, 70±5% RH, 20±3% CO2, 12 d; w/b = 0.20 | 1d CS: ~49.8 MPa; 28d CS: ~102.1 MPa; 28d FS: 12.67 MPa
Effect of carbonated recycled concrete fines on early-age engineering properties, hydration and microstructure of cement paste under high substitution level and low water-to-binder ratio | CR40 | 40% CRCF | Dry carbonation | 20±2°C, 70±5% RH, 20±3% CO2, 12 d; w/b = 0.20 | 1d CS: ~47.1 MPa; 28d CS: ~96.5 MPa
Highly reactive carbonated recycled concrete fines prepared via mechanochemical carbonation: Influence on the early performance of cement composites | Ref. | 0 wt% |  | 100 wt% OPC; w/b = 0.4; SP = 0 wt% | GRAPH-DERIVED: 1d ~18 MPa, 3d ~27 MPa, 7d ~38 MPa, 28d ~48 MPa
Highly reactive carbonated recycled concrete fines prepared via mechanochemical carbonation: Influence on the early performance of cement composites | MCR5 | 5 wt% | Mechanochemical Carbonation (MC) | 95 wt% OPC, 5 wt% MCR; w/b = 0.4; SP = 0.1 wt%; milling speed 500 rpm, 60 min, solid/liquid ratio 1/2.5 | GRAPH-DERIVED: 1d ~20 MPa, 3d ~32 MPa, 7d ~40 MPa, 28d ~49 MPa (+9.2% at 1d, +17.2% at 3d relative to Ref.)
Highly reactive carbonated recycled concrete fines prepared via mechanochemical carbonation: Influence on the early performance of cement composites | MCR10 | 10 wt% | Mechanochemical Carbonation (MC) | 90 wt% OPC, 10 wt% MCR; w/b = 0.4; SP = 0.2 wt%; milling speed 500 rpm, 60 min, solid/liquid ratio 1/2.5 | GRAPH-DERIVED: 1d ~22 MPa, 3d ~34 MPa, 7d ~42 MPa, 28d ~49 MPa (+19.9% at 1d, +24.7% at 3d relative to Ref.)
Highly reactive carbonated recycled concrete fines prepared via mechanochemical carbonation: Influence on the early performance of cement composites | MCR20 | 20 wt% | Mechanochemical Carbonation (MC) | 80 wt% OPC, 20 wt% MCR; w/b = 0.4; SP = 0.3 wt%; milling speed 500 rpm, 60 min, solid/liquid ratio 1/2.5 | GRAPH-DERIVED: 1d ~19 MPa, 3d ~34 MPa, 7d ~40 MPa, 28d ~47 MPa (+5.9% at 1d, +25.1% at 3d relative to Ref.)
Highly reactive carbonated recycled concrete fines prepared via mechanochemical carbonation: Influence on the early performance of cement composites | WCR10 | 10 wt% | Wet Carbonation | 90 wt% OPC, 10 wt% WCR; w/b = 0.4; SP = 0.1 wt%; magnetic stirrer, 2 h, solid/liquid ratio 1/10 | GRAPH-DERIVED: 1d ~19 MPa, 3d ~30 MPa, 7d ~39 MPa, 28d ~48 MPa (+4.5% at 1d, +12.0% at 3d relative to Ref.)
Assessment of the potential use of construction and demolition waste (CDW) fines as eco-pozzolan in binary and ternary cements | REF | 0% |  | w/b = 0.40, SP = 0.05% | 7d: 47.7 MPa; 28d: 61.1 MPa; 90d: 61.4 MPa
Assessment of the potential use of construction and demolition waste (CDW) fines as eco-pozzolan in binary and ternary cements | 5CDW | 5% CDW |  | w/b = 0.40, SP = 0.06% | 7d: 42.1 MPa; 28d: 51.3 MPa; 90d: 55.0 MPa
Assessment of the potential use of construction and demolition waste (CDW) fines as eco-pozzolan in binary and ternary cements | 10CDW | 10% CDW |  | w/b = 0.40, SP = 0.06% | 7d: 31.2 MPa; 28d: 42.4 MPa; 90d: 43.7 MPa
Assessment of the potential use of construction and demolition waste (CDW) fines as eco-pozzolan in binary and ternary cements | 15CDW | 15% CDW |  | w/b = 0.40, SP = 0.06% | 7d: 25.1 MPa; 28d: 42.6 MPa; 90d: 44.2 MPa
Assessment of the potential use of construction and demolition waste (CDW) fines as eco-pozzolan in binary and ternary cements | 20CDW | 20% CDW |  | w/b = 0.40, SP = 0.08% | 7d: 30.2 MPa; 28d: 40.5 MPa; 90d: 40.8 MPa
Assessment of the potential use of construction and demolition waste (CDW) fines as eco-pozzolan in binary and ternary cements | 50MK | 50% MK |  | w/b = 0.40, SP = 0.60% | 7d: 52.5 MPa; 28d: 53.8 MPa; 90d: 51.7 MPa
Assessment of the potential use of construction and demolition waste (CDW) fines as eco-pozzolan in binary and ternary cements | 5CDW/45MK | 5% CDW + 45% MK |  | w/b = 0.40, SP = 0.60% | 7d: 54.1 MPa; 28d: 55.1 MPa; 90d: 52.8 MPa
Assessment of the potential use of construction and demolition waste (CDW) fines as eco-pozzolan in binary and ternary cements | 10CDW/40MK | 10% CDW + 40% MK |  | w/b = 0.40, SP = 0.55% | 7d: 46.2 MPa; 28d: 53.4 MPa; 90d: 51.3 MPa
Assessment of the potential use of construction and demolition waste (CDW) fines as eco-pozzolan in binary and ternary cements | 15CDW/35MK | 15% CDW + 35% MK |  | w/b = 0.40, SP = 0.55% | 7d: 43.6 MPa; 28d: 44.3 MPa; 90d: 41.6 MPa
Assessment of the potential use of construction and demolition waste (CDW) fines as eco-pozzolan in binary and ternary cements | 20CDW/30MK | 20% CDW + 30% MK |  | w/b = 0.40, SP = 0.50% | 7d: 36.8 MPa; 28d: 44.1 MPa; 90d: 45.3 MPa
Assessment of the potential use of construction and demolition waste (CDW) fines as eco-pozzolan in binary and ternary cements | 30CDW/20MK | 30% CDW + 20% MK |  | w/b = 0.40, SP = 0.50% | 7d: 37.5 MPa; 28d: 41.7 MPa; 90d: 39.0 MPa
Assessment of the potential use of construction and demolition waste (CDW) fines as eco-pozzolan in binary and ternary cements | 40CDW/10MK | 40% CDW + 10% MK |  | w/b = 0.40, SP = 0.45% | 7d: 27.2 MPa; 28d: 36.6 MPa; 90d: 36.2 MPa
Experimental and Numerical Assessment of Sustainable Concrete Using Recycled Concrete Powder (RCP) as a Partial Replacement for Cement | Control | 0% |  |  | Compressive Strength: 7-day: 18.73 MPa (2716.5 psi); 14-day: 19.20 MPa (2784.7 psi); 28-day: 22.71 MPa (28.8 MPa in FE Model) Split Tensile Strength (28-day): 2.83 MPa (410.9 psi)
Experimental and Numerical Assessment of Sustainable Concrete Using Recycled Concrete Powder (RCP) as a Partial Replacement for Cement | RCP-1 | 20% | Mechanical activation (Ball mill grinding) | Sieve size: 0.025 in (0.63 mm); Ball milling time: 1 h; Average particle size: 23.1 µm | Compressive Strength: 7-day: 12.9 MPa (1567.91 psi); 14-day: 16.07 MPa (1951.15 psi); 28-day: 18.01 MPa (2070.83 psi) Split Tensile Strength (28-day): 1.76 MPa (255.3 psi)
Experimental and Numerical Assessment of Sustainable Concrete Using Recycled Concrete Powder (RCP) as a Partial Replacement for Cement | RCP-2 | 25% | Mechanical activation (Ball mill grinding) | Sieve size: 0.025 in (0.63 mm); Ball milling time: 1 h; Average particle size: 23.1 µm | Compressive Strength: 7-day: 8.57 MPa (1243.63 psi); 14-day: 8.73 MPa (1266.16 psi); 28-day: 11.3 MPa (1633.39 psi) Split Tensile Strength (28-day): 1.94 MPa (281.83 psi)
Experimental and Numerical Assessment of Sustainable Concrete Using Recycled Concrete Powder (RCP) as a Partial Replacement for Cement | RCP-3 | 30% | Mechanical activation (Ball mill grinding) | Sieve size: 0.025 in (0.63 mm); Ball milling time: 1 h; Average particle size: 23.1 µm | Compressive Strength: 7-day: 8.48 MPa (1229.92 psi); 14-day: 8.63 MPa (1250.99 psi); 28-day: 9.89 MPa (1434.19 psi) Split Tensile Strength (28-day): 1.65 MPa (238.64 psi)
Using Fines from Recycled High-Quality Concrete as a Substitute for Cement | Paste 0% (Reference CEM I) | 0% |  | w/b = 0.5
Using Fines from Recycled High-Quality Concrete as a Substitute for Cement | Paste 5% (CEM I + 5% fines) | 5% | Mechanical (Ball milling) | 70 L ball mill, stainless-steel balls, 5 h grinding, w/b = 0.5 | NULL
Using Fines from Recycled High-Quality Concrete as a Substitute for Cement | Paste 10% (CEM I + 10% fines) | 10% | Mechanical (Ball milling) | 70 L ball mill, stainless-steel balls, 5 h grinding, w/b = 0.5 | NULL
Using Fines from Recycled High-Quality Concrete as a Substitute for Cement | Paste 15% (CEM I + 15% fines) | 15% | Mechanical (Ball milling) | 70 L ball mill, stainless-steel balls, 5 h grinding, w/b = 0.5 | NULL
Using Fines from Recycled High-Quality Concrete as a Substitute for Cement | Paste 20% (CEM I + 20% fines) | 20% | Mechanical (Ball milling) | 70 L ball mill, stainless-steel balls, 5 h grinding, w/b = 0.5 | NULL
Using Fines from Recycled High-Quality Concrete as a Substitute for Cement | Paste 25% (CEM I + 25% fines) | 25% | Mechanical (Ball milling) | 70 L ball mill, stainless-steel balls, 5 h grinding, w/b = 0.5 | NULL
Using Fines from Recycled High-Quality Concrete as a Substitute for Cement | Paste 30% (CEM I + 30% fines) | 30% | Mechanical (Ball milling) | 70 L ball mill, stainless-steel balls, 5 h grinding, w/b = 0.5 | NULL
Using Fines from Recycled High-Quality Concrete as a Substitute for Cement | Mortar Reference CEM I | 0% |  | Sand:Cement = 3:1, w/b = 0.5, CEN standard sand (0/2), CEM I 52.5 N | Flexural: ~7.3 MPa (7d), ~8.5 MPa (28d), ~8.7 MPa (90d) [GRAPH-DERIVED]; Compressive: 42.8 MPa (7d), 54.5 MPa (28d), 56.8 MPa (90d) [GRAPH-DERIVED]
Using Fines from Recycled High-Quality Concrete as a Substitute for Cement | Mortar C90F10 | 10% | Mechanical (Ball milling) | Sand:Cement = 3:1, w/b = 0.5, CEN standard sand (0/2), 70 L ball mill, 5 h grinding | Flexural: ~6.8 MPa (7d), ~7.8 MPa (28d), ~8.25 MPa (90d) [GRAPH-DERIVED]; Compressive: 43.5 MPa (7d), 50.3 MPa (28d), 55.2 MPa (90d) [GRAPH-DERIVED]
Using Fines from Recycled High-Quality Concrete as a Substitute for Cement | Mortar C75F25 | 25% | Mechanical (Ball milling) | Sand:Cement = 3:1, w/b = 0.5, CEN standard sand (0/2), 70 L ball mill, 5 h grinding | Flexural: ~5.6 MPa (7d), ~7.2 MPa (28d), ~7.6 MPa (90d) [GRAPH-DERIVED]; Compressive: 36.0 MPa (7d), 44.5 MPa (28d), 50.2 MPa (90d) [GRAPH-DERIVED]
Using Fines from Recycled High-Quality Concrete as a Substitute for Cement | Concrete Reference (REF) | 0% |  | CEM I 52.5 N: 310 kg/m³, Limestone 4/20: 1030 kg/m³, Sea sand 0/2: 345 kg/m³, Sand 0/4: 515 kg/m³, Water: 179 kg/m³, TechniFlow 92: 1.5 kg/m³ | Compressive: 31.9 ± 1.4 MPa (2d), 45.8 ± 2.0 MPa (7d), 57.0 ± 0.3 MPa (28d), 61.5 ± 0.6 MPa (56d), 62.3 ± 0.7 MPa (90d)
Using Fines from Recycled High-Quality Concrete as a Substitute for Cement | Concrete RC10 | 10% | Mechanical (Ball milling) | CEM I 52.5 N: 280 kg/m³, Recycled fines: 30 kg/m³, Recycled coarse aggregate 4/20: 802 kg/m³, River sand 0/7: 660 kg/m³, Recycled sand 0/6: 262 kg/m³, Water: 224 kg/m³, PowerFlow EVO503: 7 kg/m³, 70 L ball mill, 5 h grinding | Compressive: 31.2 ± 0.8 MPa (2d), 44.1 ± 0.6 MPa (7d), 55.4 ± 1.1 MPa (28d), 58.9 ± 2.3 MPa (56d), 59.8 ± 2.1 MPa (90d)
Redefining the cement substitution potential of recycled concrete powder using graphene oxide coating | Ref | 0% |  | Water/M: 11.11 wt%, PC/M: 0.071 wt%, Sand/M: 66.66 wt% | Compressive Strength: 44.55 MPa
Redefining the cement substitution potential of recycled concrete powder using graphene oxide coating | Ref-10 | 10% |  | OPC/M: 20.00 wt%, RCP/M: 2.22 wt%, PC/M: 0.071 wt% | Compressive Strength: 46.16 MPa
Redefining the cement substitution potential of recycled concrete powder using graphene oxide coating | Ref-20 | 20% |  | OPC/M: 17.78 wt%, RCP/M: 4.44 wt%, PC/M: 0.071 wt% | Compressive Strength: 49.48 MPa
Redefining the cement substitution potential of recycled concrete powder using graphene oxide coating | Ref-30 | 30% |  | OPC/M: 15.56 wt%, RCP/M: 6.66 wt%, PC/M: 0.071 wt% | Compressive Strength: 45.01 MPa, Flexural Strength: 5.43 MPa
Redefining the cement substitution potential of recycled concrete powder using graphene oxide coating | Ref-40 | 40% |  | OPC/M: 13.33 wt%, RCP/M: 8.88 wt%, PC/M: 0.071 wt% | Compressive Strength: 35.98 MPa
Redefining the cement substitution potential of recycled concrete powder using graphene oxide coating | Ref-50 | 50% |  | OPC/M: 11.11 wt%, RCP/M: 11.11 wt%, PC/M: 0.071 wt% | Compressive Strength: 3.79 MPa
Redefining the cement substitution potential of recycled concrete powder using graphene oxide coating | GO-10 | 10% | GO Coating | OPC/M: 20.00 wt%, RCP/M: 2.22 wt%, GO/M: 0.002 wt%, PC/M: 0.071 wt% | Compressive Strength: 51.13 MPa
Redefining the cement substitution potential of recycled concrete powder using graphene oxide coating | GO-20 | 20% | GO Coating | OPC/M: 17.78 wt%, RCP/M: 4.44 wt%, GO/M: 0.004 wt%, PC/M: 0.071 wt% | Compressive Strength: 54.60 MPa
Redefining the cement substitution potential of recycled concrete powder using graphene oxide coating | GO-30 | 30% | GO Coating | OPC/M: 15.56 wt%, RCP/M: 6.66 wt%, GO/M: 0.006 wt%, PC/M: 0.071 wt% | Compressive Strength: 50.93 / 50.94 MPa
Redefining the cement substitution potential of recycled concrete powder using graphene oxide coating | GO-40 | 40% | GO Coating | OPC/M: 13.33 wt%, RCP/M: 8.88 wt%, GO/M: 0.008 wt%, PC/M: 0.071 wt% | Compressive Strength: 46.38 MPa
Redefining the cement substitution potential of recycled concrete powder using graphene oxide coating | GO-50 | 50% | GO Coating | OPC/M: 11.11 wt%, RCP/M: 11.11 wt%, GO/M: 0.010 wt%, PC/M: 0.071 wt% | Compressive Strength: 30.99 / 31.00 MPa
Clean and high-value recycling approach for waste concrete powder: Mechano-chemical activation of pozzolanic activity | RCBG1 |  | 120 min Ball Milling, 0% CaO, 0% CaSO4 | 120 min grinding, w/b = 0.5:1 | 3d: 0 MPa; 7d: 0 MPa; 28d: 0 MPa
Clean and high-value recycling approach for waste concrete powder: Mechano-chemical activation of pozzolanic activity | RCBG2 | NULL | 120 min Ball Milling, 1% CaO, 0% CaSO4 | 120 min grinding, w/b = 0.5:1 | 3d: 0 MPa; 7d: 1.175 MPa; 28d: 1.400 MPa
Clean and high-value recycling approach for waste concrete powder: Mechano-chemical activation of pozzolanic activity | RCBG3 | NULL | 120 min Ball Milling, 5% CaO, 0% CaSO4 | 120 min grinding, w/b = 0.5:1 | 3d: 1.775 MPa; 7d: 2.275 MPa; 28d: 3.025 MPa
Clean and high-value recycling approach for waste concrete powder: Mechano-chemical activation of pozzolanic activity | RCBG4 | NULL | 120 min Ball Milling, 9% CaO, 0% CaSO4 | 120 min grinding, w/b = 0.5:1 | 3d: 1.575 MPa; 7d: 2.050 MPa; 28d: 3.000 MPa
Clean and high-value recycling approach for waste concrete powder: Mechano-chemical activation of pozzolanic activity | RCBG5 | NULL | 120 min Ball Milling, 5% CaO, 1% CaSO4 | 120 min grinding, w/b = 0.5:1 | 3d: 2.825 MPa; 7d: 3.100 MPa; 28d: 3.825 MPa
Clean and high-value recycling approach for waste concrete powder: Mechano-chemical activation of pozzolanic activity | RCBG6 | NULL | 120 min Ball Milling, 5% CaO, 5% CaSO4 | 120 min grinding, w/b = 0.5:1 | 3d: 3.125 MPa; 7d: 4.175 MPa; 28d: 4.475 MPa
Clean and high-value recycling approach for waste concrete powder: Mechano-chemical activation of pozzolanic activity | RCBG7 | NULL | 120 min Ball Milling, 5% CaO, 9% CaSO4 | 120 min grinding, w/b = 0.5:1 | 3d: 2.925 MPa; 7d: 4.150 MPa; 28d: 4.325 MPa
Clean and high-value recycling approach for waste concrete powder: Mechano-chemical activation of pozzolanic activity | RCBG8 | NULL | 0 min Ball Milling, 5% CaO, 5% CaSO4 | 0 min grinding, w/b = 0.5:1 | 3d: 0 MPa; 7d: 0 MPa; 28d: 0 MPa
Clean and high-value recycling approach for waste concrete powder: Mechano-chemical activation of pozzolanic activity | RCBG9 | NULL | 40 min Ball Milling, 5% CaO, 5% CaSO4 | 40 min grinding, w/b = 0.5:1 | 3d: 2.100 MPa; 7d: 2.800 MPa; 28d: 3.200 MPa
Clean and high-value recycling approach for waste concrete powder: Mechano-chemical activation of pozzolanic activity | RCBG10 | NULL | 80 min Ball Milling, 5% CaO, 5% CaSO4 | 80 min grinding, w/b = 0.5:1 | 3d: 2.425 MPa; 7d: 3.075 MPa; 28d: 3.400 MPa
Impact of Recycled Concrete and Ceramic Fillers on the Performance of Cementitious Systems: Microstructural, Mechanical, and Durability Aspects | Control (0%) | 0% |  | W/B = 0.528, Cement: 450g, Sand: 1350g, Water: 237.5g | Compressive: 41.5 MPa (7d), 48.0 MPa (28d), 54.0 MPa (56d) Flexural: 7.3 MPa (7d), 8.5 MPa (28d), 9.2 MPa (56d)
Impact of Recycled Concrete and Ceramic Fillers on the Performance of Cementitious Systems: Microstructural, Mechanical, and Durability Aspects | 10% FHH | 10 vol.% |  | W/B = 0.528, Cement: 405g, FHH: 38.2g, Sand: 1350g, Water: 233.9g | Compressive: 38.9 MPa (7d), 46.8 MPa (28d), 50.0 MPa (56d) Flexural: 8.5 MPa (7d), 8.8 MPa (28d), 9.8 MPa (56d)
Impact of Recycled Concrete and Ceramic Fillers on the Performance of Cementitious Systems: Microstructural, Mechanical, and Durability Aspects | 20% FHH | 20 vol.% |  | W/B = 0.528, Cement: 360g, FHH: 76.4g, Sand: 1350g, Water: 230.3g | Compressive: 34.9 MPa (7d), 37.6 MPa (28d), 44.2 MPa (56d) Flexural: 7.8 MPa (7d), 8.1 MPa (28d), 8.9 MPa (56d)
Impact of Recycled Concrete and Ceramic Fillers on the Performance of Cementitious Systems: Microstructural, Mechanical, and Durability Aspects | 30% FHH | 30 vol.% |  | W/B = 0.528, Cement: 315g, FHH: 114.6g, Sand: 1350g, Water: 226.7g | Compressive: 31.0 MPa (7d), 36.2 MPa (28d), 41.1 MPa (56d) Flexural: 7.5 MPa (7d), 8.0 MPa (28d), 8.5 MPa (56d)
Impact of Recycled Concrete and Ceramic Fillers on the Performance of Cementitious Systems: Microstructural, Mechanical, and Durability Aspects | 10% FHC | 10 vol.% |  | W/B = 0.528, Cement: 405g, FHC: 37.9g, Sand: 1350g, Water: 233.8g | Compressive: 38.9 MPa (7d), 47.5 MPa (28d), 52.2 MPa (56d) Flexural: 7.7 MPa (7d), 8.7 MPa (28d), 8.7 MPa (56d)
Impact of Recycled Concrete and Ceramic Fillers on the Performance of Cementitious Systems: Microstructural, Mechanical, and Durability Aspects | 20% FHC | 20 vol.% |  | W/B = 0.528, Cement: 360g, FHC: 75.8g, Sand: 1350g, Water: 230g | Compressive: 36.5 MPa (7d), 43.8 MPa (28d), 47.0 MPa (56d) Flexural: 7.6 MPa (7d), 8.7 MPa (28d), 8.7 MPa (56d)
Impact of Recycled Concrete and Ceramic Fillers on the Performance of Cementitious Systems: Microstructural, Mechanical, and Durability Aspects | 30% FHC | 30 vol.% |  | W/B = 0.528, Cement: 315g, FHC: 113.7g, Sand: 1350g, Water: 226.3g | Compressive: 32.9 MPa (7d), 38.7 MPa (28d), 42.0 MPa (56d) Flexural: 7.4 MPa (7d), 8.7 MPa (28d), 8.7 MPa (56d)
Performance of concrete containing waste demolished concrete powder as a partial substitute for cement | C0 | 0% |  | w/b = 0.6, 1:2:4 mix design | Compressive Strength: 9 MPa (7d), 17.5 MPa (28d); Indirect Tensile Strength: 1.3 MPa (7d), 1.9 MPa (28d); Flexural Strength: 2.9 MPa (7d), 4.9 MPa (28d)
Performance of concrete containing waste demolished concrete powder as a partial substitute for cement | C20 | 20% | Thermal activation | Heated at 825°C, ball milled, ground, passed through sieve # 200, w/b = 0.6, 1:2:4 mix design | Compressive Strength: 8.1 MPa (7d), 14 MPa (28d); Indirect Tensile Strength: 1.2 MPa (7d), 1.7 MPa (28d); Flexural Strength: 2.7 MPa (7d), 4.2 MPa (28d)
Hydration characteristics of cement blended with thermally reactivated recycled concrete demolition waste | OR | 0% |  | 95% Clinker, 5% Gypsum
Hydration characteristics of cement blended with thermally reactivated recycled concrete demolition waste | 10R300 | 10% | Thermal activation | Activated at 300 °C, 2.5 h; 85% Clinker, 5% Gypsum | GRAPH-DERIVED: ~65 kg/cm² (3d), ~80 kg/cm² (7d), ~110 kg/cm² (28d)
Hydration characteristics of cement blended with thermally reactivated recycled concrete demolition waste | 20R300 | 20% | Thermal activation | Activated at 300 °C, 2.5 h; 75% Clinker, 5% Gypsum | GRAPH-DERIVED: ~55 kg/cm² (3d), ~70 kg/cm² (7d), ~95 kg/cm² (28d)
Hydration characteristics of cement blended with thermally reactivated recycled concrete demolition waste | 30R300 | 30% | Thermal activation | Activated at 300 °C, 2.5 h; 65% Clinker, 5% Gypsum | GRAPH-DERIVED: ~40 kg/cm² (3d), ~55 kg/cm² (7d), ~80 kg/cm² (28d)
Hydration characteristics of cement blended with thermally reactivated recycled concrete demolition waste | 40R300 | 40% | Thermal activation | Activated at 300 °C, 2.5 h; 55% Clinker, 5% Gypsum | GRAPH-DERIVED: ~30 kg/cm² (3d), ~40 kg/cm² (7d), ~60 kg/cm² (28d)
Hydration characteristics of cement blended with thermally reactivated recycled concrete demolition waste | 10R500 | 10% | Thermal activation | Activated at 500 °C, 2.5 h; 85% Clinker, 5% Gypsum | NULL
Hydration characteristics of cement blended with thermally reactivated recycled concrete demolition waste | 20R500 | 20% | Thermal activation | Activated at 500 °C, 2.5 h; 75% Clinker, 5% Gypsum | NULL
Hydration characteristics of cement blended with thermally reactivated recycled concrete demolition waste | 30R500 | 30% | Thermal activation | Activated at 500 °C, 2.5 h; 65% Clinker, 5% Gypsum | NULL
Hydration characteristics of cement blended with thermally reactivated recycled concrete demolition waste | 40R500 | 40% | Thermal activation | Activated at 500 °C, 2.5 h; 55% Clinker, 5% Gypsum | NULL
Hydration characteristics of cement blended with thermally reactivated recycled concrete demolition waste | 10R700 | 10% | Thermal activation | Activated at 700 °C, 2.5 h; 85% Clinker, 5% Gypsum | NULL
Hydration characteristics of cement blended with thermally reactivated recycled concrete demolition waste | 20R700 | 20% | Thermal activation | Activated at 700 °C, 2.5 h; 75% Clinker, 5% Gypsum | NULL
Hydration characteristics of cement blended with thermally reactivated recycled concrete demolition waste | 30R700 | 30% | Thermal activation | Activated at 700 °C, 2.5 h; 65% Clinker, 5% Gypsum | NULL
Hydration characteristics of cement blended with thermally reactivated recycled concrete demolition waste | 40R700 | 40% | Thermal activation | Activated at 700 °C, 2.5 h; 55% Clinker, 5% Gypsum | NULL
Hydration characteristics of cement blended with thermally reactivated recycled concrete demolition waste | 10R900 | 10% | Thermal activation | Activated at 900 °C, 2.5 h; 85% Clinker, 5% Gypsum | NULL
Hydration characteristics of cement blended with thermally reactivated recycled concrete demolition waste | 20R900 | 20% | Thermal activation | Activated at 900 °C, 2.5 h; 75% Clinker, 5% Gypsum | NULL
Hydration characteristics of cement blended with thermally reactivated recycled concrete demolition waste | 30R900 | 30% | Thermal activation | Activated at 900 °C, 2.5 h; 65% Clinker, 5% Gypsum | NULL
Hydration characteristics of cement blended with thermally reactivated recycled concrete demolition waste | 40R900 | 40% | Thermal activation | Activated at 900 °C, 2.5 h; 55% Clinker, 5% Gypsum | NULL
The Effect of Activation Methods on the Mechanical Properties of Cement Mortars with Recycled Powder from Concrete Waste as a Cement Partial Replacement: A Review | M4 (C70RP15CG15) | 30% (15% RCP + 15% SCGP) | Mineral Addition | 15% RCP combined with 15% SCGP | 28 d CS: Decreased by 12.55% vs control; 28 d FS: Increased by 9.63% vs control
The Effect of Activation Methods on the Mechanical Properties of Cement Mortars with Recycled Powder from Concrete Waste as a Cement Partial Replacement: A Review | RM-25R-25C | 50% (25% RCP + 25% SCGP) | Mineral Addition | 25% RCP combined with 25% SCGP | 56 d FS: 18.33% higher vs control; 300 d FS: 10.26% lower vs control
The Effect of Activation Methods on the Mechanical Properties of Cement Mortars with Recycled Powder from Concrete Waste as a Cement Partial Replacement: A Review | M-10GR | 10% (Ternary blend: RCP + WGP) | Mineral Addition | 10% total replacement with RCP and Waste Glass Powder (WGP) | 28 d CS: Increased by 5.2%; 7 d FS: Increased by 7.4%
The Effect of Activation Methods on the Mechanical Properties of Cement Mortars with Recycled Powder from Concrete Waste as a Cement Partial Replacement: A Review | M-15GR | 15% (Ternary blend: RCP + WGP) | Mineral Addition | 15% total replacement with RCP and WGP | 28 d CS: Decreased by 2.3%; 7 d FS: Decreased by 3.7%; 90 d FS: Decreased by 3.0%
The Effect of Activation Methods on the Mechanical Properties of Cement Mortars with Recycled Powder from Concrete Waste as a Cement Partial Replacement: A Review | M-20GR | 20% (Ternary blend: RCP + WGP) | Mineral Addition | 20% total replacement with RCP and WGP | 28 d CS: Decreased by 7.1%; 7 d FS: Decreased by 0.7%; 90 d FS: Decreased by 9.4%
The Effect of Activation Methods on the Mechanical Properties of Cement Mortars with Recycled Powder from Concrete Waste as a Cement Partial Replacement: A Review | RCP-400C | 30% | Thermal | Heated at 400°C | 28 d CS: 32.42 MPa (+4.41% vs ambient RCP mortar)
The Effect of Activation Methods on the Mechanical Properties of Cement Mortars with Recycled Powder from Concrete Waste as a Cement Partial Replacement: A Review | RCP-600C | 30% | Thermal | Heated at 600°C | 28 d CS: 33.93 MPa (+9.28% vs ambient RCP mortar)
The Effect of Activation Methods on the Mechanical Properties of Cement Mortars with Recycled Powder from Concrete Waste as a Cement Partial Replacement: A Review | RCP-700C / RFP-700 | 30% | Thermal | Heated at 700°C | 28 d CS: 34.7 MPa (+17.1% vs unactivated specimen)
The Effect of Activation Methods on the Mechanical Properties of Cement Mortars with Recycled Powder from Concrete Waste as a Cement Partial Replacement: A Review | RCP-800C | 30% | Thermal | Heated at 800°C | 28 d CS: 36.92 MPa (+18.90% vs ambient RCP mortar)
The Effect of Activation Methods on the Mechanical Properties of Cement Mortars with Recycled Powder from Concrete Waste as a Cement Partial Replacement: A Review | M-50WCPC-800T | 50% | Thermal | WCP calcined at 800°C | Reported slightly lower CS than M-50WCP-600T due to excessive CaO
The Effect of Activation Methods on the Mechanical Properties of Cement Mortars with Recycled Powder from Concrete Waste as a Cement Partial Replacement: A Review | 10% RFP Mortar | 10% | Mechanical | Ground recycled fine powder | 3 d CS: +17.62% vs control; 3 d FS: +5.56% vs control; 7 d FS: -9.59% vs control; 28 d FS: -15.12% vs control
The Effect of Activation Methods on the Mechanical Properties of Cement Mortars with Recycled Powder from Concrete Waste as a Cement Partial Replacement: A Review | 30% RFP Mortar | 30% | Mechanical | Ground recycled fine powder | 3 d CS: -9.05% vs control; 3 d FS: -16.67% vs control; 7 d FS: -35.62% vs control; 28 d FS: -22.09% vs control
The Effect of Activation Methods on the Mechanical Properties of Cement Mortars with Recycled Powder from Concrete Waste as a Cement Partial Replacement: A Review | 50% RFP Mortar | 50% | Mechanical | Ground recycled fine powder | 3 d CS: -45.24% vs control; 3 d FS: -35.19% vs control; 7 d FS: -50.68% vs control; 28 d FS: -37.21% vs control
The Effect of Activation Methods on the Mechanical Properties of Cement Mortars with Recycled Powder from Concrete Waste as a Cement Partial Replacement: A Review | 30% RCP + 2% NS | 30% | Nano Activation | 2% Nano-Silica (NS) addition | 28 d CS & FS: Equivalent to pure cement control mortar (+25% strength increase)
The Effect of Activation Methods on the Mechanical Properties of Cement Mortars with Recycled Powder from Concrete Waste as a Cement Partial Replacement: A Review | Carbonated RCF Mortar | 10%–30% | Carbonation | CO2 treatment / cyclic carbonation | 3 d CS: -1.76% to -7.17% vs control; 28 d CS: +10.27% to +12.57% vs control (+1.3% to +10.5% higher than untreated RCP mortar)
Effect of recycled concrete powder on the rheological properties of cement paste: New findings | P_C_RCP_0% | 0% |  | Crushed, sieved < 75 µm
Effect of recycled concrete powder on the rheological properties of cement paste: New findings | P_C_RCP_5% | 5% |  | Crushed, sieved < 75 µm | NULL
Effect of recycled concrete powder on the rheological properties of cement paste: New findings | P_C_RCP_10% | 10% |  | Crushed, sieved < 75 µm | NULL
Effect of recycled concrete powder on the rheological properties of cement paste: New findings | P_C_RCP_15% | 15% |  | Crushed, sieved < 75 µm | NULL
Effect of recycled concrete powder on the rheological properties of cement paste: New findings | P_C_RCP_20% | 20% |  | Crushed, sieved < 75 µm | NULL
Effect of recycled concrete powder on the rheological properties of cement paste: New findings | P_C_RCP_25% | 25% |  | Crushed, sieved < 75 µm | NULL
Developing fully recycled alkali-activated mortar made with waste concrete fines as a substitute for both binder and sand: Multi-properties evaluation | AAM-Control | 0% WCF binder, 0% WCF sand | Sodium silicate solution (1.4 silica modulus, 8.0% alkali dosage) | FA: 100 g, GGBS: 100 g, Natural Sand: 200 g, WCF: 0 g, w/b: 0.4 | 28d Compressive Strength: 69.3 MPa; 28d Flexural Strength: 9.8 MPa
Developing fully recycled alkali-activated mortar made with waste concrete fines as a substitute for both binder and sand: Multi-properties evaluation | WCF-30FG | 30% WCF binder replacement | Sodium silicate solution (1.4 silica modulus, 8.0% alkali dosage) | FA: 70 g, GGBS: 70 g, Natural Sand: 200 g, WCF: 60 g, w/b: 0.4 | 28d Compressive Strength: 63.1 MPa; 28d Flexural Strength: 9.3 MPa
Developing fully recycled alkali-activated mortar made with waste concrete fines as a substitute for both binder and sand: Multi-properties evaluation | WCF-50FG | 50% WCF binder replacement | Sodium silicate solution (1.4 silica modulus, 8.0% alkali dosage) | FA: 50 g, GGBS: 50 g, Natural Sand: 200 g, WCF: 100 g, w/b: 0.4 | 28d Compressive Strength: 58.2 MPa; 28d Flexural Strength: 8.4 MPa
Developing fully recycled alkali-activated mortar made with waste concrete fines as a substitute for both binder and sand: Multi-properties evaluation | WCF-70FG | 70% WCF binder replacement | Sodium silicate solution (1.4 silica modulus, 8.0% alkali dosage) | FA: 30 g, GGBS: 30 g, Natural Sand: 200 g, WCF: 140 g, w/b: 0.4 | 28d Compressive Strength: 45.3 MPa; 28d Flexural Strength: 6.9 MPa
Developing fully recycled alkali-activated mortar made with waste concrete fines as a substitute for both binder and sand: Multi-properties evaluation | WCF-100FG | 100% WCF binder replacement | Sodium silicate solution (1.4 silica modulus, 8.0% alkali dosage) | FA: 0 g, GGBS: 0 g, Natural Sand: 200 g, WCF: 200 g, w/b: 0.4 | 28d Compressive Strength: 28.7 MPa; 28d Flexural Strength: 5.1 MPa
Developing fully recycled alkali-activated mortar made with waste concrete fines as a substitute for both binder and sand: Multi-properties evaluation | WCF-30NS | 30% WCF sand replacement | Sodium silicate solution (1.4 silica modulus, 8.0% alkali dosage) | FA: 100 g, GGBS: 100 g, Natural Sand: 140 g, WCF: 60 g, w/b: 0.4 | 28d Compressive Strength: 77.7 MPa; 28d Flexural Strength: 10.4 MPa
Developing fully recycled alkali-activated mortar made with waste concrete fines as a substitute for both binder and sand: Multi-properties evaluation | WCF-50NS | 50% WCF sand replacement | Sodium silicate solution (1.4 silica modulus, 8.0% alkali dosage) | FA: 100 g, GGBS: 100 g, Natural Sand: 100 g, WCF: 100 g, w/b: 0.4 | 28d Compressive Strength: 80.6 MPa; 28d Flexural Strength: 11.0 MPa
Developing fully recycled alkali-activated mortar made with waste concrete fines as a substitute for both binder and sand: Multi-properties evaluation | WCF-70NS | 70% WCF sand replacement | Sodium silicate solution (1.4 silica modulus, 8.0% alkali dosage) | FA: 100 g, GGBS: 100 g, Natural Sand: 60 g, WCF: 140 g, w/b: 0.4 | 28d Compressive Strength: 83.9 MPa; 28d Flexural Strength: 10.3 MPa
Developing fully recycled alkali-activated mortar made with waste concrete fines as a substitute for both binder and sand: Multi-properties evaluation | WCF-100NS | 100% WCF sand replacement | Sodium silicate solution (1.4 silica modulus, 8.0% alkali dosage) | FA: 100 g, GGBS: 100 g, Natural Sand: 0 g, WCF: 200 g, w/b: 0.4 | 28d Compressive Strength: 85.2 MPa; 28d Flexural Strength: 9.9 MPa
Developing fully recycled alkali-activated mortar made with waste concrete fines as a substitute for both binder and sand: Multi-properties evaluation | 30FG+30NS | 30% WCF binder & 30% WCF sand replacement | Sodium silicate solution (1.4 silica modulus, 8.0% alkali dosage) | FA: 70 g, GGBS: 70 g, Natural Sand: 140 g, WCF: 120 g, w/b: 0.4 | 28d Compressive Strength: 69.4 MPa
Developing fully recycled alkali-activated mortar made with waste concrete fines as a substitute for both binder and sand: Multi-properties evaluation | 50FG+50NS | 50% WCF binder & 50% WCF sand replacement | Sodium silicate solution (1.4 silica modulus, 8.0% alkali dosage) | FA: 50 g, GGBS: 50 g, Natural Sand: 100 g, WCF: 200 g, w/b: 0.4 | 28d Compressive Strength: 63.0 MPa
Developing fully recycled alkali-activated mortar made with waste concrete fines as a substitute for both binder and sand: Multi-properties evaluation | 70FG+70NS | 70% WCF binder & 70% WCF sand replacement | Sodium silicate solution (1.4 silica modulus, 8.0% alkali dosage) | FA: 30 g, GGBS: 30 g, Natural Sand: 60 g, WCF: 280 g, w/b: 0.4 | 28d Compressive Strength: 48.2 MPa
Developing fully recycled alkali-activated mortar made with waste concrete fines as a substitute for both binder and sand: Multi-properties evaluation | 100FG+100NS | 100% WCF binder & 100% WCF sand replacement | Sodium silicate solution (1.4 silica modulus, 8.0% alkali dosage) | FA: 0 g, GGBS: 0 g, Natural Sand: 0 g, WCF: 400 g, w/b: 0.4 | 28d Compressive Strength: 37.3 MPa; 28d Flexural Strength: 5.3 MPa
Developing fully recycled alkali-activated mortar made with waste concrete fines as a substitute for both binder and sand: Multi-properties evaluation | 100FG+30NS | 100% WCF binder & 30% WCF sand replacement | Sodium silicate solution (1.4 silica modulus, 8.0% alkali dosage) | FA: 0 g, GGBS: 0 g, Natural Sand: 140 g, WCF: 260 g, w/b: 0.4 | 28d Compressive Strength: 31.2 MPa
Developing fully recycled alkali-activated mortar made with waste concrete fines as a substitute for both binder and sand: Multi-properties evaluation | 100FG+50NS | 100% WCF binder & 50% WCF sand replacement | Sodium silicate solution (1.4 silica modulus, 8.0% alkali dosage) | FA: 0 g, GGBS: 0 g, Natural Sand: 100 g, WCF: 300 g, w/b: 0.4 | 28d Compressive Strength: 33.5 MPa
Developing fully recycled alkali-activated mortar made with waste concrete fines as a substitute for both binder and sand: Multi-properties evaluation | 100FG+70NS | 100% WCF binder & 70% WCF sand replacement | Sodium silicate solution (1.4 silica modulus, 8.0% alkali dosage) | FA: 0 g, GGBS: 0 g, Natural Sand: 60 g, WCF: 340 g, w/b: 0.4 | 28d Compressive Strength: 35.1 MPa
Developing fully recycled alkali-activated mortar made with waste concrete fines as a substitute for both binder and sand: Multi-properties evaluation | 100NS+30FG | 100% WCF sand & 30% WCF binder replacement | Sodium silicate solution (1.4 silica modulus, 8.0% alkali dosage) | FA: 70 g, GGBS: 70 g, Natural Sand: 0 g, WCF: 260 g, w/b: 0.4 | 28d Compressive Strength: 78.1 MPa
Developing fully recycled alkali-activated mortar made with waste concrete fines as a substitute for both binder and sand: Multi-properties evaluation | 100NS+50FG | 100% WCF sand & 50% WCF binder replacement | Sodium silicate solution (1.4 silica modulus, 8.0% alkali dosage) | FA: 50 g, GGBS: 50 g, Natural Sand: 0 g, WCF: 300 g, w/b: 0.4 | 28d Compressive Strength: 68.2 MPa
Developing fully recycled alkali-activated mortar made with waste concrete fines as a substitute for both binder and sand: Multi-properties evaluation | 100NS+70FG | 100% WCF sand & 70% WCF binder replacement | Sodium silicate solution (1.4 silica modulus, 8.0% alkali dosage) | FA: 30 g, GGBS: 30 g, Natural Sand: 0 g, WCF: 340 g, w/b: 0.4 | 28d Compressive Strength: 52.4 MPa
Influence of particle size and content of recycled concrete powder on the hydration and compressive strength of Portland cement-based materials | Reference | 0% |  | w/c = 0.40 | 7d: 59.62 MPa 28d: 76.58 MPa 56d: 83.69 MPa
Influence of particle size and content of recycled concrete powder on the hydration and compressive strength of Portland cement-based materials | 95PC5RCP1 | 5% | Sieving (#100 mesh) | Grinding time: 0 min; w/c = 0.40 | 7d: 60.91 MPa 28d: 72.98 MPa 56d: 80.55 MPa
Influence of particle size and content of recycled concrete powder on the hydration and compressive strength of Portland cement-based materials | 90PC10RCP1 | 10% | Sieving (#100 mesh) | Grinding time: 0 min; w/c = 0.40 | 7d: 59.33 MPa 28d: 68.31 MPa 56d: 71.81 MPa
Influence of particle size and content of recycled concrete powder on the hydration and compressive strength of Portland cement-based materials | 85PC15RCP1 | 15% | Sieving (#100 mesh) | Grinding time: 0 min; w/c = 0.40 | 7d: 52.88 MPa 28d: 53.71 MPa 56d: 70.40 MPa
Influence of particle size and content of recycled concrete powder on the hydration and compressive strength of Portland cement-based materials | 95PC5RCP2 | 5% | Mechanical ball milling | Grinding time: 30 min; w/c = 0.40 | 7d: 59.94 MPa 28d: 69.69 MPa 56d: 82.53 MPa
Influence of particle size and content of recycled concrete powder on the hydration and compressive strength of Portland cement-based materials | 90PC10RCP2 | 10% | Mechanical ball milling | Grinding time: 30 min; w/c = 0.40 | 7d: 57.98 MPa 28d: 62.36 MPa 56d: 73.85 MPa
Influence of particle size and content of recycled concrete powder on the hydration and compressive strength of Portland cement-based materials | 85PC15RCP2 | 15% | Mechanical ball milling | Grinding time: 30 min; w/c = 0.40 | 7d: 51.37 MPa 28d: 62.64 MPa 56d: 70.48 MPa
Influence of particle size and content of recycled concrete powder on the hydration and compressive strength of Portland cement-based materials | 95PC5RCP3 | 5% | Mechanical ball milling | Grinding time: 120 min; w/c = 0.40 | 7d: 61.70 MPa 28d: 72.17 MPa 56d: 80.68 MPa
Influence of particle size and content of recycled concrete powder on the hydration and compressive strength of Portland cement-based materials | 90PC10RCP3 | 10% | Mechanical ball milling | Grinding time: 120 min; w/c = 0.40 | 7d: 55.89 MPa 28d: 70.56 MPa 56d: 76.42 MPa
Influence of particle size and content of recycled concrete powder on the hydration and compressive strength of Portland cement-based materials | 85PC15RCP3 | 15% | Mechanical ball milling | Grinding time: 120 min; w/c = 0.40 | 7d: 53.05 MPa 28d: 64.81 MPa 56d: 67.87 MPa
Durability of cement mortars containing fine demolition wastes as supplementary cementitious materials | REF | 0% |  | Water-to-binder ratio: 0.5, Sand-to-binder ratio: 3 | 60.22 MPa
Durability of cement mortars containing fine demolition wastes as supplementary cementitious materials | CS105 | 20% | Dried at 105°C | Dried at 105°C, 0/125 µm fraction, w/b = 0.5, s/b = 3 | 50.19 MPa
Durability of cement mortars containing fine demolition wastes as supplementary cementitious materials | MS105 | 20% | Dried at 105°C | Dried at 105°C, 0/125 µm fraction, w/b = 0.5, s/b = 3 | 49.56 MPa
Durability of cement mortars containing fine demolition wastes as supplementary cementitious materials | WM105 | 20% | Dried at 105°C | Dried at 105°C, 0/125 µm fraction, w/b = 0.5, s/b = 3 | 47.79 MPa
Durability of cement mortars containing fine demolition wastes as supplementary cementitious materials | CS500 | 20% | Thermal activation at 500°C | Calcined at 500°C for 2 hours, heating rate 10°C/min, 0/125 µm fraction, w/b = 0.5, s/b = 3 | 53.45 MPa
Durability of cement mortars containing fine demolition wastes as supplementary cementitious materials | MS500 | 20% | Thermal activation at 500°C | Calcined at 500°C for 2 hours, heating rate 10°C/min, 0/125 µm fraction, w/b = 0.5, s/b = 3 | 52.28 MPa
Durability of cement mortars containing fine demolition wastes as supplementary cementitious materials | WM500 | 20% | Thermal activation at 500°C | Calcined at 500°C for 2 hours, heating rate 10°C/min, 0/125 µm fraction, w/b = 0.5, s/b = 3 | 51.38 MPa
Improvement of mechanical properties of high-volume recycled powder concrete by a novel compression casting method | N-0.63-OPC | 0% |  | Normal casting, w/b = 0.63 | 30.62 MPa
Improvement of mechanical properties of high-volume recycled powder concrete by a novel compression casting method | C-0.63-OPC | 0% |  | Compression stress 10 MPa (2 min + 24 h holding), w/b = 0.63 | 57.72 MPa
Improvement of mechanical properties of high-volume recycled powder concrete by a novel compression casting method | N-0.63-CP15 | 15% |  | Normal casting, w/b = 0.63, CP particle size < 75 µm | 20.61 MPa
Improvement of mechanical properties of high-volume recycled powder concrete by a novel compression casting method | C-0.63-CP15 | 15% |  | Compression stress 10 MPa (2 min + 24 h holding), w/b = 0.63, CP particle size < 75 µm | 49.69 MPa
Improvement of mechanical properties of high-volume recycled powder concrete by a novel compression casting method | N-0.63-CP30 | 30% |  | Normal casting, w/b = 0.63, CP particle size < 75 µm | 16.12 MPa
Improvement of mechanical properties of high-volume recycled powder concrete by a novel compression casting method | C-0.63-CP30 | 30% |  | Compression stress 10 MPa (2 min + 24 h holding), w/b = 0.63, CP particle size < 75 µm | 42.34 MPa
Improvement of mechanical properties of high-volume recycled powder concrete by a novel compression casting method | N-0.63-CP45 | 45% |  | Normal casting, w/b = 0.63, CP particle size < 75 µm | 10.90 MPa
Improvement of mechanical properties of high-volume recycled powder concrete by a novel compression casting method | C-0.63-CP45 | 45% |  | Compression stress 10 MPa (2 min + 24 h holding), w/b = 0.63, CP particle size < 75 µm | 33.05 MPa
Improvement of mechanical properties of high-volume recycled powder concrete by a novel compression casting method | N-0.63-BP15 | 15% |  | Normal casting, w/b = 0.63, BP particle size < 75 µm | 21.61 MPa
Improvement of mechanical properties of high-volume recycled powder concrete by a novel compression casting method | C-0.63-BP15 | 15% |  | Compression stress 10 MPa (2 min + 24 h holding), w/b = 0.63, BP particle size < 75 µm | 52.09 MPa
Improvement of mechanical properties of high-volume recycled powder concrete by a novel compression casting method | N-0.63-BP30 | 30% |  | Normal casting, w/b = 0.63, BP particle size < 75 µm | 16.52 MPa
Improvement of mechanical properties of high-volume recycled powder concrete by a novel compression casting method | C-0.63-BP30 | 30% |  | Compression stress 10 MPa (2 min + 24 h holding), w/b = 0.63, BP particle size < 75 µm | 43.56 MPa
Improvement of mechanical properties of high-volume recycled powder concrete by a novel compression casting method | N-0.63-BP45 | 45% |  | Normal casting, w/b = 0.63, BP particle size < 75 µm | 11.88 MPa
Improvement of mechanical properties of high-volume recycled powder concrete by a novel compression casting method | C-0.63-BP45 | 45% |  | Compression stress 10 MPa (2 min + 24 h holding), w/b = 0.63, BP particle size < 75 µm | 32.57 MPa
Improvement of mechanical properties of high-volume recycled powder concrete by a novel compression casting method | N-0.63-GP15 | 15% |  | Normal casting, w/b = 0.63, GP particle size < 75 µm | 26.59 MPa
Improvement of mechanical properties of high-volume recycled powder concrete by a novel compression casting method | C-0.63-GP15 | 15% |  | Compression stress 10 MPa (2 min + 24 h holding), w/b = 0.63, GP particle size < 75 µm | 51.24 MPa
Improvement of mechanical properties of high-volume recycled powder concrete by a novel compression casting method | N-0.63-GP30 | 30% |  | Normal casting, w/b = 0.63, GP particle size < 75 µm | 19.52 MPa
Improvement of mechanical properties of high-volume recycled powder concrete by a novel compression casting method | C-0.63-GP30 | 30% |  | Compression stress 10 MPa (2 min + 24 h holding), w/b = 0.63, GP particle size < 75 µm | 41.09 MPa
Improvement of mechanical properties of high-volume recycled powder concrete by a novel compression casting method | N-0.63-GP45 | 45% |  | Normal casting, w/b = 0.63, GP particle size < 75 µm | 15.05 MPa
Improvement of mechanical properties of high-volume recycled powder concrete by a novel compression casting method | C-0.63-GP45 | 45% |  | Compression stress 10 MPa (2 min + 24 h holding), w/b = 0.63, GP particle size < 75 µm | 35.50 MPa
Improvement of mechanical properties of high-volume recycled powder concrete by a novel compression casting method | N-0.43-NC | 0% |  | Normal casting, w/b = 0.43, SP = 2.59 kg/m³ | 45.48 MPa
Improvement of mechanical properties of high-volume recycled powder concrete by a novel compression casting method | C-0.43-NC | 0% |  | Compression stress 10 MPa (2 min + 24 h holding), w/b = 0.43, SP = 2.59 kg/m³ | 76.60 MPa
Improvement of mechanical properties of high-volume recycled powder concrete by a novel compression casting method | N-0.43-CP15 | 15% |  | Normal casting, w/b = 0.43, CP particle size < 75 µm, SP = 2.59 kg/m³ | 39.73 MPa
Improvement of mechanical properties of high-volume recycled powder concrete by a novel compression casting method | C-0.43-CP15 | 15% |  | Compression stress 10 MPa (2 min + 24 h holding), w/b = 0.43, CP particle size < 75 µm, SP = 2.59 kg/m³ | 66.77 MPa
Improvement of mechanical properties of high-volume recycled powder concrete by a novel compression casting method | N-0.43-CP30 | 30% |  | Normal casting, w/b = 0.43, CP particle size < 75 µm, SP = 2.59 kg/m³ | 34.73 MPa
Improvement of mechanical properties of high-volume recycled powder concrete by a novel compression casting method | C-0.43-CP30 | 30% |  | Compression stress 10 MPa (2 min + 24 h holding), w/b = 0.43, CP particle size < 75 µm, SP = 2.59 kg/m³ | 64.28 MPa
Improvement of mechanical properties of high-volume recycled powder concrete by a novel compression casting method | N-0.43-CP45 | 45% |  | Normal casting, w/b = 0.43, CP particle size < 75 µm, SP = 2.59 kg/m³ | 27.00 MPa
Improvement of mechanical properties of high-volume recycled powder concrete by a novel compression casting method | C-0.43-CP45 | 45% |  | Compression stress 10 MPa (2 min + 24 h holding), w/b = 0.43, CP particle size < 75 µm, SP = 2.59 kg/m³ | 53.52 MPa
Improvement of mechanical properties of high-volume recycled powder concrete by a novel compression casting method | N-0.43-BP15 | 15% |  | Normal casting, w/b = 0.43, BP particle size < 75 µm, SP = 2.59 kg/m³ | 43.35 MPa
Improvement of mechanical properties of high-volume recycled powder concrete by a novel compression casting method | C-0.43-BP15 | 15% |  | Compression stress 10 MPa (2 min + 24 h holding), w/b = 0.43, BP particle size < 75 µm, SP = 2.59 kg/m³ | 72.72 MPa
Improvement of mechanical properties of high-volume recycled powder concrete by a novel compression casting method | N-0.43-BP30 | 30% |  | Normal casting, w/b = 0.43, BP particle size < 75 µm, SP = 2.59 kg/m³ | 35.25 MPa
Improvement of mechanical properties of high-volume recycled powder concrete by a novel compression casting method | C-0.43-BP30 | 30% |  | Compression stress 10 MPa (2 min + 24 h holding), w/b = 0.43, BP particle size < 75 µm, SP = 2.59 kg/m³ | 52.90 MPa
Improvement of mechanical properties of high-volume recycled powder concrete by a novel compression casting method | N-0.43-BP45 | 45% |  | Normal casting, w/b = 0.43, BP particle size < 75 µm, SP = 10.34 kg/m³ | 22.43 MPa
Improvement of mechanical properties of high-volume recycled powder concrete by a novel compression casting method | C-0.43-BP45 | 45% |  | Compression stress 10 MPa (2 min + 24 h holding), w/b = 0.43, BP particle size < 75 µm, SP = 10.34 kg/m³ | 43.18 MPa
Improvement of mechanical properties of high-volume recycled powder concrete by a novel compression casting method | N-0.43-GP15 | 15% |  | Normal casting, w/b = 0.43, GP particle size < 75 µm, SP = 2.59 kg/m³ | 41.51 MPa
Improvement of mechanical properties of high-volume recycled powder concrete by a novel compression casting method | C-0.43-GP15 | 15% |  | Compression stress 10 MPa (2 min + 24 h holding), w/b = 0.43, GP particle size < 75 µm, SP = 2.59 kg/m³ | 70.55 MPa
Improvement of mechanical properties of high-volume recycled powder concrete by a novel compression casting method | N-0.43-GP30 | 30% |  | Normal casting, w/b = 0.43, GP particle size < 75 µm, SP = 2.59 kg/m³ | 36.52 MPa
Improvement of mechanical properties of high-volume recycled powder concrete by a novel compression casting method | C-0.43-GP30 | 30% |  | Compression stress 10 MPa (2 min + 24 h holding), w/b = 0.43, GP particle size < 75 µm, SP = 2.59 kg/m³ | 62.74 MPa
Improvement of mechanical properties of high-volume recycled powder concrete by a novel compression casting method | N-0.43-GP45 | 45% |  | Normal casting, w/b = 0.43, GP particle size < 75 µm, SP = 2.59 kg/m³ | 28.25 MPa
Improvement of mechanical properties of high-volume recycled powder concrete by a novel compression casting method | C-0.43-GP45 | 45% |  | Compression stress 10 MPa (2 min + 24 h holding), w/b = 0.43, GP particle size < 75 µm, SP = 2.59 kg/m³ | 50.73 MPa
Mechanical properties and microstructures of thermally activated ultrafine recycled fine powder cementitious materials | A0 | 0% |  | Reference control group (100% OPC) | Compressive Strength: 26.4 MPa (3d), 44.7 MPa (28d) [Table 1 / Section 3.1]; Flexural Strength: 5.0 MPa (3d), 6.5 MPa (28d) [Table 1 / Fig. 6]
Mechanical properties and microstructures of thermally activated ultrafine recycled fine powder cementitious materials | B1 | ~13.9% (62.5g) | None (Untreated RFP) | Direct substitution of cement with raw RFP | 28d Compressive Strength: ~38 MPa; 28d Flexural Strength: ~6.0 MPa [Fig. 6]
Mechanical properties and microstructures of thermally activated ultrafine recycled fine powder cementitious materials | B2 | 30% (135g) | None (Untreated RFP) | Direct substitution of cement with raw RFP | 28d Compressive Strength: ~32 MPa; 28d Flexural Strength: ~5.0 MPa [Fig. 6]
Mechanical properties and microstructures of thermally activated ultrafine recycled fine powder cementitious materials | B3 | 45% (202.5g) | None (Untreated RFP) | Direct substitution with raw RFP; PS = 0.45g | 28d Compressive Strength: 29.1 MPa (without extra PS) / 31.6 MPa (with 1% PS); 28d Flexural Strength: ~4.0 MPa [Fig. 6, Fig. 7]
Mechanical properties and microstructures of thermally activated ultrafine recycled fine powder cementitious materials | B4 | 60% (270g) | None (Untreated RFP) | Direct substitution with raw RFP; PS = 0.9g | 28d Compressive Strength: ~18 MPa; 28d Flexural Strength: ~3.1 MPa [Fig. 6]
Mechanical properties and microstructures of thermally activated ultrafine recycled fine powder cementitious materials | C1 | ~13.9% (62.5g) | Mechanical (Ultrafine Grinding) | Ground via fluidized bed air mill (ZJ-QLM30) to D50 = 4.52 µm | 28d Compressive Strength: ~41 MPa (surpassed A0); 28d Flexural Strength: ~6.2 MPa [Section 3.1, Fig. 6]
Mechanical properties and microstructures of thermally activated ultrafine recycled fine powder cementitious materials | C2 | 30% (135g) | Mechanical (Ultrafine Grinding) | Ground via fluidized bed air mill (ZJ-QLM30) to D50 = 4.52 µm | 28d Compressive Strength: ~36 MPa; 28d Flexural Strength: ~5.4 MPa [Fig. 6]
Mechanical properties and microstructures of thermally activated ultrafine recycled fine powder cementitious materials | C3 | 45% (202.5g) | Mechanical (Ultrafine Grinding) | Ground to D50 = 4.52 µm; PS = 0.45g | 28d Compressive Strength: 31.4 MPa (70.1% of A0); 28d Flexural Strength: ~4.8 MPa [Section 3.1, Fig. 6]
Mechanical properties and microstructures of thermally activated ultrafine recycled fine powder cementitious materials | C4 | 60% (270g) | Mechanical (Ultrafine Grinding) | Ground to D50 = 4.52 µm; PS = 0.9g | 28d Compressive Strength: ~23 MPa (52.9% of A0); 28d Flexural Strength: ~3.8 MPa [Section 3.1, Fig. 6]
Mechanical properties and microstructures of thermally activated ultrafine recycled fine powder cementitious materials | D1 | ~13.9% (62.5g) | Ultrafine Grinding + Thermal Activation | Fluidized bed air mill + calcination at 700 °C for 2 h (5 °C/min) | 28d Compressive Strength: ~43 MPa; 28d Flexural Strength: ~6.4 MPa [Fig. 6]
Mechanical properties and microstructures of thermally activated ultrafine recycled fine powder cementitious materials | D2 | 30% (135g) | Ultrafine Grinding + Thermal Activation | Fluidized bed air mill + calcination at 700 °C for 2 h (5 °C/min) | 28d Compressive Strength: ~40 MPa; 28d Flexural Strength: ~6.1 MPa [Fig. 6]
Mechanical properties and microstructures of thermally activated ultrafine recycled fine powder cementitious materials | D3 | 45% (202.5g) | Ultrafine Grinding + Thermal Activation | Calcined at 700 °C for 2 h; D50 = 2.94 µm; PS = 0.45g | 28d Compressive Strength: 43.1 MPa (96.5% of A0); 28d Flexural Strength: ~6.0 MPa [Abstract, Section 3.1, Fig. 6]
Mechanical properties and microstructures of thermally activated ultrafine recycled fine powder cementitious materials | D4 | 60% (270g) | Ultrafine Grinding + Thermal Activation | Calcined at 700 °C for 2 h; D50 = 2.94 µm; PS = 0.9g | 28d Compressive Strength: ~39 MPa (89.5% of A0); 28d Flexural Strength: ~5.2 MPa [Section 3.1, Fig. 6]
Thermal-activated recycled cement powder synergized with fly ash as supplementary cementitious in Portland cement: Strength, microstructure and environmental benefits | RCP0 | 0 wt% replacement of cement by RCP (0% RCP, 20 wt% FA total binder replacement) |  | Water/Binder ratio = 0.5, Standard sand = 1350 kg/m³, Water = 225 kg/m³ | 7 d: 24.2 MPa 28 d: 38.1 MPa 60 d: 42.3 MPa 90 d: 44.5 MPa
Thermal-activated recycled cement powder synergized with fly ash as supplementary cementitious in Portland cement: Strength, microstructure and environmental benefits | RCP10 | 10 wt% replacement of cement by RCP (36 kg/m³ RCP, 20 wt% FA) | Thermal activation (650 °C for 2 h) | Water/Binder ratio = 0.5, Heating rate = 10 °C/min, Ball milled 30 min, Sieved ≤ 75 µm | 7 d: 25.5 MPa 28 d: 40.6 MPa 60 d: 45.2 MPa 90 d: 47.7 MPa
Thermal-activated recycled cement powder synergized with fly ash as supplementary cementitious in Portland cement: Strength, microstructure and environmental benefits | RCP20 | 20 wt% replacement of cement by RCP (72 kg/m³ RCP, 20 wt% FA) | Thermal activation (650 °C for 2 h) | Water/Binder ratio = 0.5, Heating rate = 10 °C/min, Ball milled 30 min, Sieved ≤ 75 µm | 7 d: 22.7 MPa 28 d: 35.7 MPa 60 d: 38.5 MPa 90 d: 39.8 MPa
Thermal-activated recycled cement powder synergized with fly ash as supplementary cementitious in Portland cement: Strength, microstructure and environmental benefits | RCP30 | 30 wt% replacement of cement by RCP (108 kg/m³ RCP, 20 wt% FA) | Thermal activation (650 °C for 2 h) | Water/Binder ratio = 0.5, Heating rate = 10 °C/min, Ball milled 30 min, Sieved ≤ 75 µm | 7 d: 20.7 MPa 28 d: 34.5 MPa 60 d: 36.5 MPa 90 d: 37.5 MPa
Thermal-activated recycled cement powder synergized with fly ash as supplementary cementitious in Portland cement: Strength, microstructure and environmental benefits | RCP40 | 40 wt% replacement of cement by RCP (144 kg/m³ RCP, 20 wt% FA) | Thermal activation (650 °C for 2 h) | Water/Binder ratio = 0.5, Heating rate = 10 °C/min, Ball milled 30 min, Sieved ≤ 75 µm | 7 d: 20.7 MPa 28 d: 31.4 MPa 60 d: 34.1 MPa 90 d: 35.2 MPa
Effect of Thermally Activated Construction and Demolition Waste as Partial Cement Replacement on the Physical, Mechanical, and Durability Properties of Low-Carbon Concrete | REF | 0% |  | Baseline (100% CEM I 42.5 R) | Flexural Strength: 6.1 MPa (28d), 6.2 MPa (90d); Compressive Strength: 43.7 MPa (28d), 45.7 MPa (90d)
Effect of Thermally Activated Construction and Demolition Waste as Partial Cement Replacement on the Physical, Mechanical, and Durability Properties of Low-Carbon Concrete | 5CDW | 5% | Mechanical Grinding + Thermal Activation | Los Angeles machine (11 cycles × 15 min) + Electric grain mill (1 cycle × 20 s); Calcination at 600 °C for 4 h | Flexural Strength: 5.7 MPa (28d), 6.1 MPa (90d); Compressive Strength: 40.9 MPa (28d), ~48.0 MPa (90d)
Effect of Thermally Activated Construction and Demolition Waste as Partial Cement Replacement on the Physical, Mechanical, and Durability Properties of Low-Carbon Concrete | 15CDW | 15% | Mechanical Grinding + Thermal Activation | Los Angeles machine (11 cycles × 15 min) + Electric grain mill (1 cycle × 20 s); Calcination at 600 °C for 4 h | Flexural Strength: 5.5 MPa (28d), 5.9 MPa (90d); Compressive Strength: 37.6 MPa (28d), ~43.0 MPa (90d)
Effect of Thermally Activated Construction and Demolition Waste as Partial Cement Replacement on the Physical, Mechanical, and Durability Properties of Low-Carbon Concrete | 25CDW | 25% | Mechanical Grinding + Thermal Activation | Los Angeles machine (11 cycles × 15 min) + Electric grain mill (1 cycle × 20 s); Calcination at 600 °C for 4 h | Flexural Strength: 5.5 MPa (28d), 6.5 MPa (90d); Compressive Strength: 34.8 MPa (28d), 31.9 MPa (90d)
Effect of Thermally Activated Construction and Demolition Waste as Partial Cement Replacement on the Physical, Mechanical, and Durability Properties of Low-Carbon Concrete | 35CDW | 35% | Mechanical Grinding + Thermal Activation | Los Angeles machine (11 cycles × 15 min) + Electric grain mill (1 cycle × 20 s); Calcination at 600 °C for 4 h | Flexural Strength: 4.8 MPa (28d), 5.4 MPa (90d); Compressive Strength: 26.0 MPa (28d), 28.8 MPa (90d)
Influence of thermally activated artificial concrete fines composition on concrete long-term behavior | CEM I-1 | 0 |  | Reference mix, w/b=0.60 | Measured at 2d, 28d, 56d, 98d (Fig. 2)
Influence of thermally activated artificial concrete fines composition on concrete long-term behavior | CEM I-2 | 0 |  | Reference mix, w/b=0.50 | Measured at 2d, 28d, 56d, 98d (Fig. 2)
Influence of thermally activated artificial concrete fines composition on concrete long-term behavior | CEM-100-1 | 0.3 | Mechanical (Grinding) | Ground unactivated paste (100°C), w/b=0.50, k=0.20 | Measured at 2d, 28d, 56d, 98d (Fig. 1a)
Influence of thermally activated artificial concrete fines composition on concrete long-term behavior | CEM-100-2 | 0.3 | Mechanical (Grinding) | Ground unactivated paste (100°C), w/b=0.38, k=0.20 | Measured at 2d, 28d, 56d, 98d (Fig. 1a)
Influence of thermally activated artificial concrete fines composition on concrete long-term behavior | CEM-400-1 | 0.3 | Thermal | Activated at 400°C for 6h, w/b=0.50, k=0.66 | Measured at 2d, 28d, 56d, 98d (Fig. 1b)
Influence of thermally activated artificial concrete fines composition on concrete long-term behavior | CEM-400-2 | 0.3 | Thermal | Activated at 400°C for 6h, w/b=0.45, k=0.66 | Measured at 2d, 28d, 56d, 98d (Fig. 1b)
Influence of thermally activated artificial concrete fines composition on concrete long-term behavior | CEM-600-1 | 0.3 | Thermal | Activated at 600°C for 6h, w/b=0.50, k=1.00 | Measured at 2d, 28d, 56d, 98d (Fig. 1c)
Influence of thermally activated artificial concrete fines composition on concrete long-term behavior | CEM-600-2 | 0.3 | Thermal | Activated at 600°C for 6h, w/b=0.50, k=1.00 | Measured at 2d, 28d, 56d, 98d (Fig. 1c)
Influence of thermally activated artificial concrete fines composition on concrete long-term behavior | CEM-600-10-2 | 0.1 | Thermal | Activated at 600°C for 6h, w/b=0.50, k=1.00 | Measured at 2d, 28d, 56d, 98d (Fig. 2)
Influence of thermally activated artificial concrete fines composition on concrete long-term behavior | CEM-600-50-1 | 0.5 | Thermal | Activated at 600°C for 6h, w/b=0.50, k=0.80 | Measured at 2d, 28d, 56d, 98d (Fig. 1d)
Influence of thermally activated artificial concrete fines composition on concrete long-term behavior | CEM-600-50-2 | 0.5 | Thermal | Activated at 600°C for 6h, w/b=0.45, k=0.80 | Measured at 2d, 28d, 56d, 98d (Fig. 1d)
Influence of thermally activated artificial concrete fines composition on concrete long-term behavior | FA0-600-1 | 0.3 | Thermal | Activated at 600°C for 6h, w/b=0.50, k=1.20 | Measured at 2d, 28d, 56d, 98d (Fig. 2)
Influence of thermally activated artificial concrete fines composition on concrete long-term behavior | FA0-600-2 | 0.3 | Thermal | Activated at 600°C for 6h, w/b=0.53, k=1.20 | Measured at 2d, 28d, 56d, 98d (Fig. 2)
Influence of thermally activated artificial concrete fines composition on concrete long-term behavior | S0-600-1 | 0.3 | Thermal | Activated at 600°C for 6h, w/b=0.50, k=1.20 | Measured at 2d, 28d, 56d, 98d (Fig. 2)
Influence of thermally activated artificial concrete fines composition on concrete long-term behavior | S0-600-2 | 0.3 | Thermal | Activated at 600°C for 6h, w/b=0.53, k=1.20 | Measured at 2d, 28d, 56d, 98d (Fig. 2)
Influence of thermally activated artificial concrete fines composition on concrete long-term behavior | RS75-600-1 | 0.3 | Thermal | Activated at 600°C for 6h, w/b=0.50, k=0.84 | Measured at 2d, 28d, 56d, 98d (Fig. 2)
Influence of thermally activated artificial concrete fines composition on concrete long-term behavior | RS75-600-2 | 0.3 | Thermal | Activated at 600°C for 6h, w/b=0.47, k=0.84 | Measured at 2d, 28d, 56d, 98d (Fig. 2)
Influence of thermally activated artificial concrete fines composition on concrete long-term behavior | RS50-100-1 | 0.3 | Mechanical (Grinding) | Ground unactivated fines (100°C), w/b=0.50, k=0.25 | Measured at 2d, 28d, 56d, 98d (Fig. 1a)
Influence of thermally activated artificial concrete fines composition on concrete long-term behavior | RS50-100-2 | 0.3 | Mechanical (Grinding) | Ground unactivated fines (100°C), w/b=0.39, k=0.25 | Measured at 2d, 28d, 56d, 98d (Fig. 1a)
Influence of thermally activated artificial concrete fines composition on concrete long-term behavior | RS50-400-1 | 0.3 | Thermal | Activated at 400°C for 6h, w/b=0.50, k=0.46 | Measured at 2d, 28d, 56d, 98d (Fig. 1b)
Influence of thermally activated artificial concrete fines composition on concrete long-term behavior | RS50-400-2 | 0.3 | Thermal | Activated at 400°C for 6h, w/b=0.41, k=0.46 | Measured at 2d, 28d, 56d, 98d (Fig. 1b)
Influence of thermally activated artificial concrete fines composition on concrete long-term behavior | RS50-600-1 | 0.3 | Thermal | Activated at 600°C for 6h, w/b=0.50, k=0.50 | Measured at 2d, 28d, 56d, 98d (Fig. 1c)
Influence of thermally activated artificial concrete fines composition on concrete long-term behavior | RS50-600-2 | 0.3 | Thermal | Activated at 600°C for 6h, w/b=0.43, k=0.50 | Measured at 2d, 28d, 56d, 98d (Fig. 1c)
Influence of thermally activated artificial concrete fines composition on concrete long-term behavior | RS50-600-10-2 | 0.1 | Thermal | Activated at 600°C for 6h, w/b=0.50, k=1.00 | Measured at 2d, 28d, 56d, 98d (Fig. 2)
Influence of thermally activated artificial concrete fines composition on concrete long-term behavior | RS50-600-50-1 | 0.5 | Thermal | Activated at 600°C for 6h, w/b=0.50, k=0.40 | Measured at 2d, 28d, 56d, 98d (Fig. 1d)
Influence of thermally activated artificial concrete fines composition on concrete long-term behavior | RS50-600-50-2 | 0.5 | Thermal | Activated at 600°C for 6h, w/b=0.35, k=0.40 | Measured at 2d, 28d, 56d, 98d (Fig. 1d)
Influence of thermally activated artificial concrete fines composition on concrete long-term behavior | LS50-600-1 | 0.3 | Thermal | Activated at 600°C for 6h, w/b=0.50, k=0.51 | Measured at 2d, 28d, 56d, 98d (Fig. 2)
Influence of thermally activated artificial concrete fines composition on concrete long-term behavior | LS50-600-2 | 0.3 | Thermal | Activated at 600°C for 6h, w/b=0.43, k=0.51 | Measured at 2d, 28d, 56d, 98d (Fig. 2)
Influence of thermally activated artificial concrete fines composition on concrete long-term behavior | GW50-600-1 | 0.3 | Thermal | Activated at 600°C for 6h, w/b=0.50, k=0.80 | Measured at 2d, 28d, 56d, 98d (Fig. 2)
Influence of thermally activated artificial concrete fines composition on concrete long-term behavior | GW50-600-2 | 0.3 | Thermal | Activated at 600°C for 6h, w/b=0.47, k=0.80 | Measured at 2d, 28d, 56d, 98d (Fig. 2)
Thermal Treatment of Recycled Concrete Fines for Sustainable Cement: Linking Physicochemical Transformations, Reactivity, and Life Cycle Assessment | OPC | 0% |  | Pure cement, w/b = 0.40 | 3d: ~25.1 MPa, 7d: ~34.2 MPa, 28d: ~42.1 MPa (Figure 9b)
Thermal Treatment of Recycled Concrete Fines for Sustainable Cement: Linking Physicochemical Transformations, Reactivity, and Life Cycle Assessment | RCF5 | 5% |  | Untreated RCF (< 75 μm), w/b = 0.40 | 3d: ~24.3 MPa, 7d: ~33.1 MPa, 28d: ~40.5 MPa (Figure 9b)
Thermal Treatment of Recycled Concrete Fines for Sustainable Cement: Linking Physicochemical Transformations, Reactivity, and Life Cycle Assessment | RCF10 | 10% |  | Untreated RCF (< 75 μm), w/b = 0.40 | 3d: ~23.5 MPa, 7d: ~31.9 MPa, 28d: ~38.9 MPa (Figure 9b)
Thermal Treatment of Recycled Concrete Fines for Sustainable Cement: Linking Physicochemical Transformations, Reactivity, and Life Cycle Assessment | RCF20 | 20% |  | Untreated RCF (< 75 μm), w/b = 0.40 | 3d: ~20.1 MPa, 7d: ~27.5 MPa, 28d: ~33.8 MPa (Figure 9b)
Thermal Treatment of Recycled Concrete Fines for Sustainable Cement: Linking Physicochemical Transformations, Reactivity, and Life Cycle Assessment | RCF30 | 30% |  | Untreated RCF (< 75 μm), w/b = 0.40 | 3d: ~16.2 MPa, 7d: ~22.4 MPa, 28d: ~28.1 MPa (Figure 9b)
Thermal Treatment of Recycled Concrete Fines for Sustainable Cement: Linking Physicochemical Transformations, Reactivity, and Life Cycle Assessment | RCF10-400 | 10% | Thermal Treatment | Treated at 400 °C for 2 h, air cooled, w/b = 0.40 | 3d: ~24.1 MPa, 7d: ~32.8 MPa, 28d: 39.793 MPa (Text & Figure 9b)
Thermal Treatment of Recycled Concrete Fines for Sustainable Cement: Linking Physicochemical Transformations, Reactivity, and Life Cycle Assessment | RCF10-600 | 10% | Thermal Treatment | Treated at 600 °C for 2 h, air cooled, w/b = 0.40 | 3d: ~24.9 MPa, 7d: ~33.9 MPa, 28d: 39.983 MPa (Text & Figure 9b)
Thermal Treatment of Recycled Concrete Fines for Sustainable Cement: Linking Physicochemical Transformations, Reactivity, and Life Cycle Assessment | RCF10-800 | 10% | Thermal Treatment | Treated at 800 °C for 2 h, air cooled, w/b = 0.40 | 3d: ~23.8 MPa, 7d: ~32.1 MPa, 28d: 39.750 MPa (Text & Figure 9b)
Carbonation behavior of reactivated recycled concrete fines containing residual sand: Effects of Ca/Si ratio adjustment and activation temperature | C-800-0 | 100% | Thermal Activation | Calcined at 800 °C for 3 h; 0 wt.% CaCO3 addition | 35.6 MPa
Carbonation behavior of reactivated recycled concrete fines containing residual sand: Effects of Ca/Si ratio adjustment and activation temperature | C-800-20 | 100% | Thermal Activation | Calcined at 800 °C for 3 h; 20 wt.% CaCO3 addition | 20.4 MPa
Carbonation behavior of reactivated recycled concrete fines containing residual sand: Effects of Ca/Si ratio adjustment and activation temperature | C-800-40 | 100% | Thermal Activation | Calcined at 800 °C for 3 h; 40 wt.% CaCO3 addition | 20.8 MPa
Carbonation behavior of reactivated recycled concrete fines containing residual sand: Effects of Ca/Si ratio adjustment and activation temperature | C-800-60 | 100% | Thermal Activation | Calcined at 800 °C for 3 h; 60 wt.% CaCO3 addition | 16.3 MPa
Carbonation behavior of reactivated recycled concrete fines containing residual sand: Effects of Ca/Si ratio adjustment and activation temperature | C-1000-0 | 100% | Thermal Activation | Calcined at 1000 °C for 3 h; 0 wt.% CaCO3 addition | 33.2 MPa
Carbonation behavior of reactivated recycled concrete fines containing residual sand: Effects of Ca/Si ratio adjustment and activation temperature | C-1000-20 | 100% | Thermal Activation | Calcined at 1000 °C for 3 h; 20 wt.% CaCO3 addition | 36.5 MPa
Carbonation behavior of reactivated recycled concrete fines containing residual sand: Effects of Ca/Si ratio adjustment and activation temperature | C-1000-40 | 100% | Thermal Activation | Calcined at 1000 °C for 3 h; 40 wt.% CaCO3 addition | 29.5 MPa
Carbonation behavior of reactivated recycled concrete fines containing residual sand: Effects of Ca/Si ratio adjustment and activation temperature | C-1000-60 | 100% | Thermal Activation | Calcined at 1000 °C for 3 h; 60 wt.% CaCO3 addition | 26.1 MPa
Carbonation behavior of reactivated recycled concrete fines containing residual sand: Effects of Ca/Si ratio adjustment and activation temperature | C-1200-0 | 100% | Thermal Activation | Calcined at 1200 °C for 3 h; 0 wt.% CaCO3 addition | 5.5 MPa
Carbonation behavior of reactivated recycled concrete fines containing residual sand: Effects of Ca/Si ratio adjustment and activation temperature | C-1200-20 | 100% | Thermal Activation | Calcined at 1200 °C for 3 h; 20 wt.% CaCO3 addition | 5.5 MPa
Carbonation behavior of reactivated recycled concrete fines containing residual sand: Effects of Ca/Si ratio adjustment and activation temperature | C-1200-40 | 100% | Thermal Activation | Calcined at 1200 °C for 3 h; 40 wt.% CaCO3 addition | 10.1 MPa
Carbonation behavior of reactivated recycled concrete fines containing residual sand: Effects of Ca/Si ratio adjustment and activation temperature | C-1200-60 | 100% | Thermal Activation | Calcined at 1200 °C for 3 h; 60 wt.% CaCO3 addition | 12.3 MPa
Durability Behavior of Portland Cement Mortars with Recycled Powder from Concrete Waste as a Cement Partial Replacement: A Review | WCP-20C / Unmodified WCP | 30% / 50% |  | Unmodified WCP at ambient temperature (20°C) | Higher porosity / base mechanical performance
Durability Behavior of Portland Cement Mortars with Recycled Powder from Concrete Waste as a Cement Partial Replacement: A Review | WCP-300C | 30% / 50% | Thermal activation | Calcined at 300°C | Improved performance due to C-S-H and ettringite decomposition
Durability Behavior of Portland Cement Mortars with Recycled Powder from Concrete Waste as a Cement Partial Replacement: A Review | WCP-600C | 30% / 50% | Thermal activation | Calcined at 600°C | Improved hydration from belite, alite, and active CaO formation
Durability Behavior of Portland Cement Mortars with Recycled Powder from Concrete Waste as a Cement Partial Replacement: A Review | WCP-800C / TWCP-800 | 30% / 50% | Thermal activation | Calcined at 800°C | Strength unaltered compared to reference GGBS mortar
Durability Behavior of Portland Cement Mortars with Recycled Powder from Concrete Waste as a Cement Partial Replacement: A Review | WCP-900C / M-30WCP-900C | 30% / 50% | Thermal activation | Calcined at 900°C | Enhanced strength and reactivity due to high reactive phase content
Durability Behavior of Portland Cement Mortars with Recycled Powder from Concrete Waste as a Cement Partial Replacement: A Review | WCP-1200C / M-30WCP-1200C | 30% / 50% | Thermal activation | Calcined at 1200°C | Diminished performance/strength relative to 900C due to gypsum formation and smooth surface
Durability Behavior of Portland Cement Mortars with Recycled Powder from Concrete Waste as a Cement Partial Replacement: A Review | RCP + SCGP Blend | 30% (15% RCP + 15% SCGP) | Mineral addition / Compounding | Combined eco-powders (RCP fine filler + SCGP pozzolanic) | Enhanced compressive strength after 300 days
Durability Behavior of Portland Cement Mortars with Recycled Powder from Concrete Waste as a Cement Partial Replacement: A Review | 10% RFP Mortar | 10% | Mechanical activation / Particle refinement | Fine recycled powder (RFP) incorporation | Maintained/improved strength; optimal cost/carbon performance
Durability Behavior of Portland Cement Mortars with Recycled Powder from Concrete Waste as a Cement Partial Replacement: A Review | 20% RFP Mortar | 20% | Mechanical activation | Ground fine powder | Fulfilled performance criteria
Durability Behavior of Portland Cement Mortars with Recycled Powder from Concrete Waste as a Cement Partial Replacement: A Review | 30% RFP / RCP Mortar | 30% | Mechanical activation | Ground fine powder | Lower early strength unless highly refined or activated
Durability Behavior of Portland Cement Mortars with Recycled Powder from Concrete Waste as a Cement Partial Replacement: A Review | 100% RP Alkali-Activated Mortar | 100% | Chemical / Alkali activation | Alkaline activator / excitation ratio (e.g., sodium silicate solution) | Substantially improved performance and resistance compared to non-activated cement mortar
Durability Behavior of Portland Cement Mortars with Recycled Powder from Concrete Waste as a Cement Partial Replacement: A Review | RP + NS (Nanosilica) | Variable (RCP + NS) | Nano-activation | Addition of nano-SiO2 (up to 3%) | Improved microstructure and strength; higher NS (>3%) leads to agglomeration
Durability Behavior of Portland Cement Mortars with Recycled Powder from Concrete Waste as a Cement Partial Replacement: A Review | RP + Tannic Acid (TA) | 10% RP + > 0.3% TA | Chemical / Surface treatment | Tannic acid surface treatment (>0.3% TA) | Improved performance beyond reference mortar; increased high-modulus hydration products
Enhancing recycled cement paste powder as a high-performance supplementary cementitious material via synergistic carbonation and ultrasonic processing | OPC paste | 0% |  | Pure OPC control; w/b = 0.4; steam curing at 60 °C for 15 h | Peak strength at 28 d (GRAPH-DERIVED from Fig. 14)
Enhancing recycled cement paste powder as a high-performance supplementary cementitious material via synergistic carbonation and ultrasonic processing | RP paste | 20% | None (Mechanical grinding/milling) | SM-500 ball mill for 4 h; 150-mesh sieved RP; 20% cement replacement; w/b = 0.4; steam curing at 60 °C for 15 h | Consistently lower compressive strength than OPC at 3 d, 7 d, and 28 d (GRAPH-DERIVED from Fig. 14)
Enhancing recycled cement paste powder as a high-performance supplementary cementitious material via synergistic carbonation and ultrasonic processing | CRP paste | 20% | Gas-solid carbonation | Gas-solid carbonation for 7 d (70±3% RH, 20±2 °C, 20±3% CO₂); 20% cement replacement; w/b = 0.4; steam curing at 60 °C for 15 h | Higher compressive strength than RP at all curing ages, exceeded OPC at 28 d (5.92 MPa higher than RP at 28 d)
Enhancing recycled cement paste powder as a high-performance supplementary cementitious material via synergistic carbonation and ultrasonic processing | CRP-US paste | 20% | Synergistic gas-solid carbonation and liquid-phase ultrasonic treatment | Gas-solid carbonation (7 d) + ultrasonic treatment (120 W, 40 kHz, 30 min in water-bath generator); 20% cement replacement; w/b = 0.4; steam curing at 60 °C for 15 h | Highest compressive strength performance; +37.1% at 7 d and +23.39% at 28 d vs RP; +26.75% at 7 d and +13.54% at 28 d vs OPC
Mechanochemical activation of recycled concrete fines to produce supplementary cementitious materials | REF | 0% (100 wt% OPC) |  | Water/Binder = 0.5, Sand/Binder = 3:1 | 7d: 34.1 MPa 28d: 48.55 MPa
Mechanochemical activation of recycled concrete fines to produce supplementary cementitious materials | mortar-untreated | 20 wt% RCF |  | Water/Binder = 0.5, Sand/Binder = 3:1 | 7d: 19.9 MPa 28d: 29.13 MPa
Mechanochemical activation of recycled concrete fines to produce supplementary cementitious materials | MCA-RCF 10 min | 20 wt% RCF | Mechanochemical Activation | Planetary ball mill, 500 rpm, B/P ratio 25, 10 min grinding | 7d: 28.9 MPa 28d: 40.19 MPa
Mechanochemical activation of recycled concrete fines to produce supplementary cementitious materials | MCA-RCF 20 min | 20 wt% RCF | Mechanochemical Activation | Planetary ball mill, 500 rpm, B/P ratio 25, 20 min grinding | 7d: 31.02 MPa 28d: 39.33 MPa
Mechanochemical activation of recycled concrete fines to produce supplementary cementitious materials | MCA-RCF 30 min | 20 wt% RCF | Mechanochemical Activation | Planetary ball mill, 500 rpm, B/P ratio 25, 30 min grinding | 7d: 28.31 MPa 28d: 39.38 MPa
Mechanochemical activation of recycled concrete fines to produce supplementary cementitious materials | MCA-RCF 40 min | 20 wt% RCF | Mechanochemical Activation | Planetary ball mill, 500 rpm, B/P ratio 25, 40 min grinding | 7d: 25.77 MPa 28d: 36.81 MPa
Optimization of calcined concrete waste powder as supplementary cementitious material: a comprehensive study on performance and sustainability | CCWP0 | 0% | Thermal treatment & mechanical grinding | Calcination: 1000 °C, 2 h; Grinding: 70 rpm, 24 h | 28d Compressive: 78.41 MPa; 90d Compressive: 92 MPa; 28d Flexural: 12.87 MPa
Optimization of calcined concrete waste powder as supplementary cementitious material: a comprehensive study on performance and sustainability | CCWP10 | 10% | Thermal treatment & mechanical grinding | Calcination: 1000 °C, 2 h; Grinding: 70 rpm, 24 h | 28d Compressive: 73.30 MPa; 90d Compressive: 98 MPa; 28d Flexural: 13.11 MPa; 90d Flexural: 13.16 MPa
Optimization of calcined concrete waste powder as supplementary cementitious material: a comprehensive study on performance and sustainability | CCWP20 | 20% | Thermal treatment & mechanical grinding | Calcination: 1000 °C, 2 h; Grinding: 70 rpm, 24 h | 28d Compressive: 73.00 MPa; 90d Compressive: 99 MPa; 28d Flexural: 12.88 MPa; 90d Flexural: 13.17 MPa
Optimization of calcined concrete waste powder as supplementary cementitious material: a comprehensive study on performance and sustainability | CCWP30 | 30% | Thermal treatment & mechanical grinding | Calcination: 1000 °C, 2 h; Grinding: 70 rpm, 24 h | 28d Compressive: 68.41 MPa; 90d Compressive: 91 MPa; 28d Flexural: 12.80 MPa; 90d Flexural: 13.10 MPa
Optimization of calcined concrete waste powder as supplementary cementitious material: a comprehensive study on performance and sustainability | CCWP40 | 40% | Thermal treatment & mechanical grinding | Calcination: 1000 °C, 2 h; Grinding: 70 rpm, 24 h | 28d Compressive: 67.06 MPa; 90d Compressive: 86 MPa; 28d Flexural: 12.76 MPa; 90d Flexural: 12.60 MPa
Optimization of calcined concrete waste powder as supplementary cementitious material: a comprehensive study on performance and sustainability | CCWP50 | 50% | Thermal treatment & mechanical grinding | Calcination: 1000 °C, 2 h; Grinding: 70 rpm, 24 h | 28d Compressive: 61.38 MPa; 90d Compressive: 81 MPa; 28d Flexural: 11.82 MPa; 90d Flexural: 11.77 MPa