## RHA_measurements
paper_id | replacement_pct | age_days | strength_mpa | is_range | sio2 | cao | al2o3 | fe2o3 | mgo | so3 | na2o | k2o | loi | amorphous_pct | specific_gravity | mean_particle_um | specific_surface | bet_surface | blaine | wb_ratio | burn_temp_c | burn_duration | grind_duration | pozzolanic_reactivity | activation_method | mineralogy | processing_method | ctrl_strength_mpa | rel_strength | aggregate_replacement_suspect
0 | 7 | 3 | 20 | FALSE | 89.61 | 0.91 | 0.04 | 0.22 | 0.42 | 0.15 | 0.07 | 1.58 | 5.91 | 90 | 2.15 |  |  |  | 3600 | 0.5 | 650 | 60 |  | 2 | thermal | crystalline | controlled_burn |  |  | FALSE
0 | 10 | 3 | 20 | FALSE | 89.61 | 0.91 | 0.04 | 0.22 | 0.42 | 0.15 | 0.07 | 1.58 | 5.91 | 90 | 2.15 |  |  |  | 3600 | 0.5 | 650 | 60 |  | 2 | thermal | crystalline | controlled_burn |  |  | FALSE
0 | 15 | 3 | 20 | FALSE | 89.61 | 0.91 | 0.04 | 0.22 | 0.42 | 0.15 | 0.07 | 1.58 | 5.91 | 90 | 2.15 |  |  |  | 3600 | 0.5 | 650 | 60 |  | 2 | thermal | crystalline | controlled_burn |  |  | FALSE
0 | 7 | 7 | 29.5 | FALSE | 89.61 | 0.91 | 0.04 | 0.22 | 0.42 | 0.15 | 0.07 | 1.58 | 5.91 | 90 | 2.15 |  |  |  | 3600 | 0.5 | 650 | 60 |  | 2 | thermal | crystalline | controlled_burn |  |  | FALSE
0 | 10 | 7 | 30.5 | FALSE | 89.61 | 0.91 | 0.04 | 0.22 | 0.42 | 0.15 | 0.07 | 1.58 | 5.91 | 90 | 2.15 |  |  |  | 3600 | 0.5 | 650 | 60 |  | 2 | thermal | crystalline | controlled_burn |  |  | FALSE
0 | 15 | 7 | 31 | FALSE | 89.61 | 0.91 | 0.04 | 0.22 | 0.42 | 0.15 | 0.07 | 1.58 | 5.91 | 90 | 2.15 |  |  |  | 3600 | 0.5 | 650 | 60 |  | 2 | thermal | crystalline | controlled_burn |  |  | FALSE
0 | 7 | 28 | 44.5 | FALSE | 89.61 | 0.91 | 0.04 | 0.22 | 0.42 | 0.15 | 0.07 | 1.58 | 5.91 | 90 | 2.15 |  |  |  | 3600 | 0.5 | 650 | 60 |  | 2 | thermal | crystalline | controlled_burn |  |  | FALSE
0 | 10 | 28 | 46 | FALSE | 89.61 | 0.91 | 0.04 | 0.22 | 0.42 | 0.15 | 0.07 | 1.58 | 5.91 | 90 | 2.15 |  |  |  | 3600 | 0.5 | 650 | 60 |  | 2 | thermal | crystalline | controlled_burn |  |  | FALSE
0 | 15 | 28 | 47.5 | FALSE | 89.61 | 0.91 | 0.04 | 0.22 | 0.42 | 0.15 | 0.07 | 1.58 | 5.91 | 90 | 2.15 |  |  |  | 3600 | 0.5 | 650 | 60 |  | 2 | thermal | crystalline | controlled_burn |  |  | FALSE
0 | 7 | 56 | 52.5 | FALSE | 89.61 | 0.91 | 0.04 | 0.22 | 0.42 | 0.15 | 0.07 | 1.58 | 5.91 | 90 | 2.15 |  |  |  | 3600 | 0.5 | 650 | 60 |  | 2 | thermal | crystalline | controlled_burn |  |  | FALSE
0 | 10 | 56 | 54 | FALSE | 89.61 | 0.91 | 0.04 | 0.22 | 0.42 | 0.15 | 0.07 | 1.58 | 5.91 | 90 | 2.15 |  |  |  | 3600 | 0.5 | 650 | 60 |  | 2 | thermal | crystalline | controlled_burn |  |  | FALSE
0 | 15 | 56 | 56 | FALSE | 89.61 | 0.91 | 0.04 | 0.22 | 0.42 | 0.15 | 0.07 | 1.58 | 5.91 | 90 | 2.15 |  |  |  | 3600 | 0.5 | 650 | 60 |  | 2 | thermal | crystalline | controlled_burn |  |  | FALSE
0 | 7 | 90 | 54.5 | FALSE | 89.61 | 0.91 | 0.04 | 0.22 | 0.42 | 0.15 | 0.07 | 1.58 | 5.91 | 90 | 2.15 |  |  |  | 3600 | 0.5 | 650 | 60 |  | 2 | thermal | crystalline | controlled_burn |  |  | FALSE
0 | 10 | 90 | 55.5 | FALSE | 89.61 | 0.91 | 0.04 | 0.22 | 0.42 | 0.15 | 0.07 | 1.58 | 5.91 | 90 | 2.15 |  |  |  | 3600 | 0.5 | 650 | 60 |  | 2 | thermal | crystalline | controlled_burn |  |  | FALSE
0 | 15 | 90 | 58.4 | FALSE | 89.61 | 0.91 | 0.04 | 0.22 | 0.42 | 0.15 | 0.07 | 1.58 | 5.91 | 90 | 2.15 |  |  |  | 3600 | 0.5 | 650 | 60 |  | 2 | thermal | crystalline | controlled_burn |  |  | FALSE
1 | 10 | 3 | 46.2 | FALSE | 80 | 3.82 | 3.93 | 0.41 | 0.25 | 0.78 | 0.67 | 1.45 | 8.56 |  | 2.11 |  |  |  |  | 0.3142857 | 550 | 24 | 90 |  | both |  | burn_other |  |  | FALSE
1 | 10 | 7 | 56 | FALSE | 80 | 3.82 | 3.93 | 0.41 | 0.25 | 0.78 | 0.67 | 1.45 | 8.56 |  | 2.11 |  |  |  |  | 0.3142857 | 550 | 24 | 90 |  | both |  | burn_other |  |  | FALSE
1 | 10 | 28 | 68.1 | FALSE | 80 | 3.82 | 3.93 | 0.41 | 0.25 | 0.78 | 0.67 | 1.45 | 8.56 |  | 2.11 |  |  |  |  | 0.3142857 | 550 | 24 | 90 |  | both |  | burn_other |  |  | FALSE
1 | 10 | 150 | 71.1 | FALSE | 80 | 3.82 | 3.93 | 0.41 | 0.25 | 0.78 | 0.67 | 1.45 | 8.56 |  | 2.11 |  |  |  |  | 0.3142857 | 550 | 24 | 90 |  | both |  | burn_other |  |  | FALSE
1 | 20 | 3 | 35.3 | FALSE | 80 | 3.82 | 3.93 | 0.41 | 0.25 | 0.78 | 0.67 | 1.45 | 8.56 |  | 2.11 |  |  |  |  | 0.3142857 | 550 | 24 | 90 |  | both |  | burn_other |  |  | FALSE
1 | 20 | 7 | 46.8 | FALSE | 80 | 3.82 | 3.93 | 0.41 | 0.25 | 0.78 | 0.67 | 1.45 | 8.56 |  | 2.11 |  |  |  |  | 0.3142857 | 550 | 24 | 90 |  | both |  | burn_other |  |  | FALSE
1 | 20 | 28 | 57.3 | FALSE | 80 | 3.82 | 3.93 | 0.41 | 0.25 | 0.78 | 0.67 | 1.45 | 8.56 |  | 2.11 |  |  |  |  | 0.3142857 | 550 | 24 | 90 |  | both |  | burn_other |  |  | FALSE
1 | 20 | 150 | 57.4 | FALSE | 80 | 3.82 | 3.93 | 0.41 | 0.25 | 0.78 | 0.67 | 1.45 | 8.56 |  | 2.11 |  |  |  |  | 0.3142857 | 550 | 24 | 90 |  | both |  | burn_other |  |  | FALSE
1 | 30 | 3 | 31.5 | FALSE | 80 | 3.82 | 3.93 | 0.41 | 0.25 | 0.78 | 0.67 | 1.45 | 8.56 |  | 2.11 |  |  |  |  | 0.3142857 | 550 | 24 | 90 |  | both |  | burn_other |  |  | FALSE
1 | 30 | 7 | 39.3 | FALSE | 80 | 3.82 | 3.93 | 0.41 | 0.25 | 0.78 | 0.67 | 1.45 | 8.56 |  | 2.11 |  |  |  |  | 0.3142857 | 550 | 24 | 90 |  | both |  | burn_other |  |  | FALSE
1 | 30 | 28 | 47.7 | FALSE | 80 | 3.82 | 3.93 | 0.41 | 0.25 | 0.78 | 0.67 | 1.45 | 8.56 |  | 2.11 |  |  |  |  | 0.3142857 | 550 | 24 | 90 |  | both |  | burn_other |  |  | FALSE
1 | 30 | 150 | 48.8 | FALSE | 80 | 3.82 | 3.93 | 0.41 | 0.25 | 0.78 | 0.67 | 1.45 | 8.56 |  | 2.11 |  |  |  |  | 0.3142857 | 550 | 24 | 90 |  | both |  | burn_other |  |  | FALSE
1 | 10 | 3 | 47 | FALSE | 80 | 3.82 | 3.93 | 0.41 | 0.25 | 0.78 | 0.67 | 1.45 | 8.56 |  | 2.11 |  |  |  |  | 0.3142857 | 550 | 24 | 90 |  | both |  | burn_other |  |  | FALSE
1 | 10 | 7 | 61 | FALSE | 80 | 3.82 | 3.93 | 0.41 | 0.25 | 0.78 | 0.67 | 1.45 | 8.56 |  | 2.11 |  |  |  |  | 0.3142857 | 550 | 24 | 90 |  | both |  | burn_other |  |  | FALSE
1 | 10 | 28 | 71 | FALSE | 80 | 3.82 | 3.93 | 0.41 | 0.25 | 0.78 | 0.67 | 1.45 | 8.56 |  | 2.11 |  |  |  |  | 0.3142857 | 550 | 24 | 90 |  | both |  | burn_other |  |  | FALSE
1 | 10 | 150 | 72.4 | FALSE | 80 | 3.82 | 3.93 | 0.41 | 0.25 | 0.78 | 0.67 | 1.45 | 8.56 |  | 2.11 |  |  |  |  | 0.3142857 | 550 | 24 | 90 |  | both |  | burn_other |  |  | FALSE
1 | 20 | 3 | 46.7 | FALSE | 80 | 3.82 | 3.93 | 0.41 | 0.25 | 0.78 | 0.67 | 1.45 | 8.56 |  | 2.11 |  |  |  |  | 0.3142857 | 550 | 24 | 90 |  | both |  | burn_other |  |  | FALSE
1 | 20 | 7 | 56 | FALSE | 80 | 3.82 | 3.93 | 0.41 | 0.25 | 0.78 | 0.67 | 1.45 | 8.56 |  | 2.11 |  |  |  |  | 0.3142857 | 550 | 24 | 90 |  | both |  | burn_other |  |  | FALSE
1 | 20 | 28 | 70.2 | FALSE | 80 | 3.82 | 3.93 | 0.41 | 0.25 | 0.78 | 0.67 | 1.45 | 8.56 |  | 2.11 |  |  |  |  | 0.3142857 | 550 | 24 | 90 |  | both |  | burn_other |  |  | FALSE
1 | 20 | 150 | 70.3 | FALSE | 80 | 3.82 | 3.93 | 0.41 | 0.25 | 0.78 | 0.67 | 1.45 | 8.56 |  | 2.11 |  |  |  |  | 0.3142857 | 550 | 24 | 90 |  | both |  | burn_other |  |  | FALSE
1 | 30 | 3 | 43.1 | FALSE | 80 | 3.82 | 3.93 | 0.41 | 0.25 | 0.78 | 0.67 | 1.45 | 8.56 |  | 2.11 |  |  |  |  | 0.3142857 | 550 | 24 | 90 |  | both |  | burn_other |  |  | FALSE
1 | 30 | 7 | 51.7 | FALSE | 80 | 3.82 | 3.93 | 0.41 | 0.25 | 0.78 | 0.67 | 1.45 | 8.56 |  | 2.11 |  |  |  |  | 0.3142857 | 550 | 24 | 90 |  | both |  | burn_other |  |  | FALSE
1 | 30 | 28 | 63 | FALSE | 80 | 3.82 | 3.93 | 0.41 | 0.25 | 0.78 | 0.67 | 1.45 | 8.56 |  | 2.11 |  |  |  |  | 0.3142857 | 550 | 24 | 90 |  | both |  | burn_other |  |  | FALSE
1 | 30 | 150 | 63.2 | FALSE | 80 | 3.82 | 3.93 | 0.41 | 0.25 | 0.78 | 0.67 | 1.45 | 8.56 |  | 2.11 |  |  |  |  | 0.3142857 | 550 | 24 | 90 |  | both |  | burn_other |  |  | FALSE
1 | 30 | 7 | 36.6 | FALSE | 80 | 3.82 | 3.93 | 0.41 | 0.25 | 0.78 | 0.67 | 1.45 | 8.56 |  | 2.11 |  |  |  |  | 0.3142857 | 550 | 24 | 90 |  | both |  | burn_other |  |  | FALSE
1 | 30 | 28 | 46.3 | FALSE | 80 | 3.82 | 3.93 | 0.41 | 0.25 | 0.78 | 0.67 | 1.45 | 8.56 |  | 2.11 |  |  |  |  | 0.3142857 | 550 | 24 | 90 |  | both |  | burn_other |  |  | FALSE
1 | 30 | 150 | 56 | FALSE | 80 | 3.82 | 3.93 | 0.41 | 0.25 | 0.78 | 0.67 | 1.45 | 8.56 |  | 2.11 |  |  |  |  | 0.3142857 | 550 | 24 | 90 |  | both |  | burn_other |  |  | FALSE
1 | 10 | 7 | 32.9 | FALSE | 80 | 3.82 | 3.93 | 0.41 | 0.25 | 0.78 | 0.67 | 1.45 | 8.56 |  | 2.11 |  |  |  |  | 0.3142857 | 550 | 24 | 90 |  | both |  | burn_other |  |  | FALSE
1 | 10 | 28 | 43.3 | FALSE | 80 | 3.82 | 3.93 | 0.41 | 0.25 | 0.78 | 0.67 | 1.45 | 8.56 |  | 2.11 |  |  |  |  | 0.3142857 | 550 | 24 | 90 |  | both |  | burn_other |  |  | FALSE
1 | 20 | 7 | 26.3 | FALSE | 80 | 3.82 | 3.93 | 0.41 | 0.25 | 0.78 | 0.67 | 1.45 | 8.56 |  | 2.11 |  |  |  |  | 0.3142857 | 550 | 24 | 90 |  | both |  | burn_other |  |  | FALSE
1 | 20 | 28 | 36.7 | FALSE | 80 | 3.82 | 3.93 | 0.41 | 0.25 | 0.78 | 0.67 | 1.45 | 8.56 |  | 2.11 |  |  |  |  | 0.3142857 | 550 | 24 | 90 |  | both |  | burn_other |  |  | FALSE
1 | 30 | 7 | 24.2 | FALSE | 80 | 3.82 | 3.93 | 0.41 | 0.25 | 0.78 | 0.67 | 1.45 | 8.56 |  | 2.11 |  |  |  |  | 0.3142857 | 550 | 24 | 90 |  | both |  | burn_other |  |  | FALSE
1 | 30 | 28 | 31 | FALSE | 80 | 3.82 | 3.93 | 0.41 | 0.25 | 0.78 | 0.67 | 1.45 | 8.56 |  | 2.11 |  |  |  |  | 0.3142857 | 550 | 24 | 90 |  | both |  | burn_other |  |  | FALSE
1 | 10 | 7 | 35.7 | FALSE | 80 | 3.82 | 3.93 | 0.41 | 0.25 | 0.78 | 0.67 | 1.45 | 8.56 |  | 2.11 |  |  |  |  | 0.3142857 | 550 | 24 | 90 |  | both |  | burn_other |  |  | FALSE
1 | 10 | 28 | 45.7 | FALSE | 80 | 3.82 | 3.93 | 0.41 | 0.25 | 0.78 | 0.67 | 1.45 | 8.56 |  | 2.11 |  |  |  |  | 0.3142857 | 550 | 24 | 90 |  | both |  | burn_other |  |  | FALSE
1 | 20 | 7 | 33.8 | FALSE | 80 | 3.82 | 3.93 | 0.41 | 0.25 | 0.78 | 0.67 | 1.45 | 8.56 |  | 2.11 |  |  |  |  | 0.3142857 | 550 | 24 | 90 |  | both |  | burn_other |  |  | FALSE
1 | 20 | 28 | 45 | FALSE | 80 | 3.82 | 3.93 | 0.41 | 0.25 | 0.78 | 0.67 | 1.45 | 8.56 |  | 2.11 |  |  |  |  | 0.3142857 | 550 | 24 | 90 |  | both |  | burn_other |  |  | FALSE
1 | 30 | 7 | 32.5 | FALSE | 80 | 3.82 | 3.93 | 0.41 | 0.25 | 0.78 | 0.67 | 1.45 | 8.56 |  | 2.11 |  |  |  |  | 0.3142857 | 550 | 24 | 90 |  | both |  | burn_other |  |  | FALSE
1 | 30 | 28 | 39.7 | FALSE | 80 | 3.82 | 3.93 | 0.41 | 0.25 | 0.78 | 0.67 | 1.45 | 8.56 |  | 2.11 |  |  |  |  | 0.3142857 | 550 | 24 | 90 |  | both |  | burn_other |  |  | FALSE
4 | 5 | 1 | 5 | FALSE | 87.32 | 0.48 | 0.22 | 0.28 | 0.28 |  | 1.02 | 3.14 | 2.1 | 87 | 2.06 | 3.8 | 36.47 | 36.47 |  | 0.53 | 650 | 1 |  | 2 | both | crystalline | burn_other |  |  | FALSE
4 | 5 | 3 | 5 | FALSE | 87.32 | 0.48 | 0.22 | 0.28 | 0.28 |  | 1.02 | 3.14 | 2.1 | 87 | 2.06 | 3.8 | 36.47 | 36.47 |  | 0.53 | 650 | 1 |  | 2 | both | crystalline | burn_other |  |  | FALSE
4 | 5 | 7 | 5 | FALSE | 87.32 | 0.48 | 0.22 | 0.28 | 0.28 |  | 1.02 | 3.14 | 2.1 | 87 | 2.06 | 3.8 | 36.47 | 36.47 |  | 0.53 | 650 | 1 |  | 2 | both | crystalline | burn_other |  |  | FALSE
4 | 5 | 28 | 5 | FALSE | 87.32 | 0.48 | 0.22 | 0.28 | 0.28 |  | 1.02 | 3.14 | 2.1 | 87 | 2.06 | 3.8 | 36.47 | 36.47 |  | 0.53 | 650 | 1 |  | 2 | both | crystalline | burn_other |  |  | FALSE
4 | 5 | 14 | 5 | FALSE | 87.32 | 0.48 | 0.22 | 0.28 | 0.28 |  | 1.02 | 3.14 | 2.1 | 87 | 2.06 | 3.8 | 36.47 | 36.47 |  | 0.53 | 650 | 1 |  | 2 | both | crystalline | burn_other |  |  | FALSE
4 | 5 | 90 | 5 | FALSE | 87.32 | 0.48 | 0.22 | 0.28 | 0.28 |  | 1.02 | 3.14 | 2.1 | 87 | 2.06 | 3.8 | 36.47 | 36.47 |  | 0.53 | 650 | 1 |  | 2 | both | crystalline | burn_other |  |  | FALSE
6 | 0 | 3 | 16.5 | FALSE | 89.61 | 0.91 | 0.04 | 0.22 | 0.42 | 0.15 | 0.07 | 1.58 | 5.91 | 90 | 2.15 |  |  |  | 3600 |  | 650 | 60 |  | 2 | thermal | mixed | controlled_burn | 16.5 | 1 | FALSE
6 | 0 | 7 | 30.2 | FALSE | 89.61 | 0.91 | 0.04 | 0.22 | 0.42 | 0.15 | 0.07 | 1.58 | 5.91 | 90 | 2.15 |  |  |  | 3600 |  | 650 | 60 |  | 2 | thermal | mixed | controlled_burn | 30.2 | 1 | FALSE
6 | 0 | 28 | 40.3 | FALSE | 89.61 | 0.91 | 0.04 | 0.22 | 0.42 | 0.15 | 0.07 | 1.58 | 5.91 | 90 | 2.15 |  |  |  | 3600 |  | 650 | 60 |  | 2 | thermal | mixed | controlled_burn | 40.3 | 1 | FALSE
6 | 0 | 90 | 50.3 | FALSE | 89.61 | 0.91 | 0.04 | 0.22 | 0.42 | 0.15 | 0.07 | 1.58 | 5.91 | 90 | 2.15 |  |  |  | 3600 |  | 650 | 60 |  | 2 | thermal | mixed | controlled_burn | 50.3 | 1 | FALSE
6 | 7 | 3 | 16.8 | FALSE | 89.61 | 0.91 | 0.04 | 0.22 | 0.42 | 0.15 | 0.07 | 1.58 | 5.91 | 90 | 2.15 |  |  |  | 3600 |  | 650 | 60 |  | 2 | thermal | mixed | controlled_burn | 16.5 | 1.018182 | FALSE
6 | 7 | 7 | 32.4 | FALSE | 89.61 | 0.91 | 0.04 | 0.22 | 0.42 | 0.15 | 0.07 | 1.58 | 5.91 | 90 | 2.15 |  |  |  | 3600 |  | 650 | 60 |  | 2 | thermal | mixed | controlled_burn | 30.2 | 1.072848 | FALSE
6 | 7 | 28 | 42.8 | FALSE | 89.61 | 0.91 | 0.04 | 0.22 | 0.42 | 0.15 | 0.07 | 1.58 | 5.91 | 90 | 2.15 |  |  |  | 3600 |  | 650 | 60 |  | 2 | thermal | mixed | controlled_burn | 40.3 | 1.062035 | FALSE
6 | 7 | 90 | 54.4 | FALSE | 89.61 | 0.91 | 0.04 | 0.22 | 0.42 | 0.15 | 0.07 | 1.58 | 5.91 | 90 | 2.15 |  |  |  | 3600 |  | 650 | 60 |  | 2 | thermal | mixed | controlled_burn | 50.3 | 1.081511 | FALSE
6 | 10 | 3 | 17.6 | FALSE | 89.61 | 0.91 | 0.04 | 0.22 | 0.42 | 0.15 | 0.07 | 1.58 | 5.91 | 90 | 2.15 |  |  |  | 3600 |  | 650 | 60 |  | 2 | thermal | mixed | controlled_burn | 16.5 | 1.066667 | FALSE
6 | 10 | 7 | 32.6 | FALSE | 89.61 | 0.91 | 0.04 | 0.22 | 0.42 | 0.15 | 0.07 | 1.58 | 5.91 | 90 | 2.15 |  |  |  | 3600 |  | 650 | 60 |  | 2 | thermal | mixed | controlled_burn | 30.2 | 1.07947 | FALSE
6 | 10 | 28 | 44.2 | FALSE | 89.61 | 0.91 | 0.04 | 0.22 | 0.42 | 0.15 | 0.07 | 1.58 | 5.91 | 90 | 2.15 |  |  |  | 3600 |  | 650 | 60 |  | 2 | thermal | mixed | controlled_burn | 40.3 | 1.096774 | FALSE
6 | 10 | 90 | 59 | FALSE | 89.61 | 0.91 | 0.04 | 0.22 | 0.42 | 0.15 | 0.07 | 1.58 | 5.91 | 90 | 2.15 |  |  |  | 3600 |  | 650 | 60 |  | 2 | thermal | mixed | controlled_burn | 50.3 | 1.172962 | FALSE
6 | 15 | 3 | 17.9 | FALSE | 89.61 | 0.91 | 0.04 | 0.22 | 0.42 | 0.15 | 0.07 | 1.58 | 5.91 | 90 | 2.15 |  |  |  | 3600 |  | 650 | 60 |  | 2 | thermal | mixed | controlled_burn | 16.5 | 1.084848 | FALSE
6 | 15 | 7 | 34.2 | FALSE | 89.61 | 0.91 | 0.04 | 0.22 | 0.42 | 0.15 | 0.07 | 1.58 | 5.91 | 90 | 2.15 |  |  |  | 3600 |  | 650 | 60 |  | 2 | thermal | mixed | controlled_burn | 30.2 | 1.13245 | FALSE
6 | 15 | 28 | 46.9 | FALSE | 89.61 | 0.91 | 0.04 | 0.22 | 0.42 | 0.15 | 0.07 | 1.58 | 5.91 | 90 | 2.15 |  |  |  | 3600 |  | 650 | 60 |  | 2 | thermal | mixed | controlled_burn | 40.3 | 1.163772 | FALSE
6 | 15 | 90 | 63.2 | FALSE | 89.61 | 0.91 | 0.04 | 0.22 | 0.42 | 0.15 | 0.07 | 1.58 | 5.91 | 90 | 2.15 |  |  |  | 3600 |  | 650 | 60 |  | 2 | thermal | mixed | controlled_burn | 50.3 | 1.256461 | FALSE
8 | 5 | 28 | 40.2 | FALSE | 94.5 | 0.86 | 0.345 | 0.275 | 0.21 |  | 0.32 | 1.43 | 0.23 | 95 | 2120 | 18 |  | 74.5 |  | 4.784 | 600 | 3 | 90 | 2 | both | amorphous | burn_other |  |  | FALSE
8 | 5 | 56 | 43.1 | FALSE | 94.5 | 0.86 | 0.345 | 0.275 | 0.21 |  | 0.32 | 1.43 | 0.23 | 95 | 2120 | 18 |  | 74.5 |  | 4.784 | 600 | 3 | 90 | 2 | both | amorphous | burn_other |  |  | FALSE
8 | 5 | 90 | 45 | FALSE | 94.5 | 0.86 | 0.345 | 0.275 | 0.21 |  | 0.32 | 1.43 | 0.23 | 95 | 2120 | 18 |  | 74.5 |  | 4.784 | 600 | 3 | 90 | 2 | both | amorphous | burn_other |  |  | FALSE
8 | 5 | 180 | 48.6 | FALSE | 94.5 | 0.86 | 0.345 | 0.275 | 0.21 |  | 0.32 | 1.43 | 0.23 | 95 | 2120 | 18 |  | 74.5 |  | 4.784 | 600 | 3 | 90 | 2 | both | amorphous | burn_other |  |  | FALSE
8 | 10 | 28 | 33.9 | FALSE | 94.5 | 0.86 | 0.345 | 0.275 | 0.21 |  | 0.32 | 1.43 | 0.23 | 95 | 2120 | 18 |  | 74.5 |  | 4.784 | 600 | 3 | 90 | 2 | both | amorphous | burn_other |  |  | FALSE
8 | 10 | 56 | 37.4 | FALSE | 94.5 | 0.86 | 0.345 | 0.275 | 0.21 |  | 0.32 | 1.43 | 0.23 | 95 | 2120 | 18 |  | 74.5 |  | 4.784 | 600 | 3 | 90 | 2 | both | amorphous | burn_other |  |  | FALSE
8 | 10 | 90 | 40 | FALSE | 94.5 | 0.86 | 0.345 | 0.275 | 0.21 |  | 0.32 | 1.43 | 0.23 | 95 | 2120 | 18 |  | 74.5 |  | 4.784 | 600 | 3 | 90 | 2 | both | amorphous | burn_other |  |  | FALSE
8 | 10 | 180 | 42.7 | FALSE | 94.5 | 0.86 | 0.345 | 0.275 | 0.21 |  | 0.32 | 1.43 | 0.23 | 95 | 2120 | 18 |  | 74.5 |  | 4.784 | 600 | 3 | 90 | 2 | both | amorphous | burn_other |  |  | FALSE
8 | 15 | 28 | 34.4 | FALSE | 94.5 | 0.86 | 0.345 | 0.275 | 0.21 |  | 0.32 | 1.43 | 0.23 | 95 | 2120 | 18 |  | 74.5 |  | 4.784 | 600 | 3 | 90 | 2 | both | amorphous | burn_other |  |  | FALSE
8 | 15 | 56 | 38.6 | FALSE | 94.5 | 0.86 | 0.345 | 0.275 | 0.21 |  | 0.32 | 1.43 | 0.23 | 95 | 2120 | 18 |  | 74.5 |  | 4.784 | 600 | 3 | 90 | 2 | both | amorphous | burn_other |  |  | FALSE
8 | 15 | 90 | 41.1 | FALSE | 94.5 | 0.86 | 0.345 | 0.275 | 0.21 |  | 0.32 | 1.43 | 0.23 | 95 | 2120 | 18 |  | 74.5 |  | 4.784 | 600 | 3 | 90 | 2 | both | amorphous | burn_other |  |  | FALSE
8 | 15 | 180 | 43.5 | FALSE | 94.5 | 0.86 | 0.345 | 0.275 | 0.21 |  | 0.32 | 1.43 | 0.23 | 95 | 2120 | 18 |  | 74.5 |  | 4.784 | 600 | 3 | 90 | 2 | both | amorphous | burn_other |  |  | FALSE
8 | 20 | 28 | 36.3 | FALSE | 94.5 | 0.86 | 0.345 | 0.275 | 0.21 |  | 0.32 | 1.43 | 0.23 | 95 | 2120 | 18 |  | 74.5 |  | 4.784 | 600 | 3 | 90 | 2 | both | amorphous | burn_other |  |  | FALSE
8 | 20 | 56 | 40.3 | FALSE | 94.5 | 0.86 | 0.345 | 0.275 | 0.21 |  | 0.32 | 1.43 | 0.23 | 95 | 2120 | 18 |  | 74.5 |  | 4.784 | 600 | 3 | 90 | 2 | both | amorphous | burn_other |  |  | FALSE
8 | 20 | 90 | 42.3 | FALSE | 94.5 | 0.86 | 0.345 | 0.275 | 0.21 |  | 0.32 | 1.43 | 0.23 | 95 | 2120 | 18 |  | 74.5 |  | 4.784 | 600 | 3 | 90 | 2 | both | amorphous | burn_other |  |  | FALSE
8 | 20 | 180 | 45 | FALSE | 94.5 | 0.86 | 0.345 | 0.275 | 0.21 |  | 0.32 | 1.43 | 0.23 | 95 | 2120 | 18 |  | 74.5 |  | 4.784 | 600 | 3 | 90 | 2 | both | amorphous | burn_other |  |  | FALSE
8 | 5 | 28 | 41.5 | FALSE | 94.5 | 0.86 | 0.345 | 0.275 | 0.21 |  | 0.32 | 1.43 | 0.23 | 95 | 2120 | 18 |  | 74.5 |  | 4.784 | 600 | 3 | 90 | 2 | both | amorphous | burn_other |  |  | FALSE
8 | 5 | 56 | 46.5 | FALSE | 94.5 | 0.86 | 0.345 | 0.275 | 0.21 |  | 0.32 | 1.43 | 0.23 | 95 | 2120 | 18 |  | 74.5 |  | 4.784 | 600 | 3 | 90 | 2 | both | amorphous | burn_other |  |  | FALSE
8 | 5 | 90 | 49 | FALSE | 94.5 | 0.86 | 0.345 | 0.275 | 0.21 |  | 0.32 | 1.43 | 0.23 | 95 | 2120 | 18 |  | 74.5 |  | 4.784 | 600 | 3 | 90 | 2 | both | amorphous | burn_other |  |  | FALSE
8 | 5 | 180 | 51.6 | FALSE | 94.5 | 0.86 | 0.345 | 0.275 | 0.21 |  | 0.32 | 1.43 | 0.23 | 95 | 2120 | 18 |  | 74.5 |  | 4.784 | 600 | 3 | 90 | 2 | both | amorphous | burn_other |  |  | FALSE
8 | 10 | 28 | 41.8 | FALSE | 94.5 | 0.86 | 0.345 | 0.275 | 0.21 |  | 0.32 | 1.43 | 0.23 | 95 | 2120 | 18 |  | 74.5 |  | 4.784 | 600 | 3 | 90 | 2 | both | amorphous | burn_other |  |  | FALSE
8 | 10 | 56 | 47.8 | FALSE | 94.5 | 0.86 | 0.345 | 0.275 | 0.21 |  | 0.32 | 1.43 | 0.23 | 95 | 2120 | 18 |  | 74.5 |  | 4.784 | 600 | 3 | 90 | 2 | both | amorphous | burn_other |  |  | FALSE
8 | 10 | 90 | 50.5 | FALSE | 94.5 | 0.86 | 0.345 | 0.275 | 0.21 |  | 0.32 | 1.43 | 0.23 | 95 | 2120 | 18 |  | 74.5 |  | 4.784 | 600 | 3 | 90 | 2 | both | amorphous | burn_other |  |  | FALSE
8 | 10 | 180 | 52.8 | FALSE | 94.5 | 0.86 | 0.345 | 0.275 | 0.21 |  | 0.32 | 1.43 | 0.23 | 95 | 2120 | 18 |  | 74.5 |  | 4.784 | 600 | 3 | 90 | 2 | both | amorphous | burn_other |  |  | FALSE
8 | 15 | 28 | 36.3 | FALSE | 94.5 | 0.86 | 0.345 | 0.275 | 0.21 |  | 0.32 | 1.43 | 0.23 | 95 | 2120 | 18 |  | 74.5 |  | 4.784 | 600 | 3 | 90 | 2 | both | amorphous | burn_other |  |  | FALSE
8 | 15 | 56 | 40.7 | FALSE | 94.5 | 0.86 | 0.345 | 0.275 | 0.21 |  | 0.32 | 1.43 | 0.23 | 95 | 2120 | 18 |  | 74.5 |  | 4.784 | 600 | 3 | 90 | 2 | both | amorphous | burn_other |  |  | FALSE
8 | 15 | 90 | 42.7 | FALSE | 94.5 | 0.86 | 0.345 | 0.275 | 0.21 |  | 0.32 | 1.43 | 0.23 | 95 | 2120 | 18 |  | 74.5 |  | 4.784 | 600 | 3 | 90 | 2 | both | amorphous | burn_other |  |  | FALSE
8 | 15 | 180 | 45 | FALSE | 94.5 | 0.86 | 0.345 | 0.275 | 0.21 |  | 0.32 | 1.43 | 0.23 | 95 | 2120 | 18 |  | 74.5 |  | 4.784 | 600 | 3 | 90 | 2 | both | amorphous | burn_other |  |  | FALSE
8 | 20 | 28 | 33.8 | FALSE | 94.5 | 0.86 | 0.345 | 0.275 | 0.21 |  | 0.32 | 1.43 | 0.23 | 95 | 2120 | 18 |  | 74.5 |  | 4.784 | 600 | 3 | 90 | 2 | both | amorphous | burn_other |  |  | FALSE
8 | 20 | 56 | 37.4 | FALSE | 94.5 | 0.86 | 0.345 | 0.275 | 0.21 |  | 0.32 | 1.43 | 0.23 | 95 | 2120 | 18 |  | 74.5 |  | 4.784 | 600 | 3 | 90 | 2 | both | amorphous | burn_other |  |  | FALSE
8 | 20 | 90 | 40 | FALSE | 94.5 | 0.86 | 0.345 | 0.275 | 0.21 |  | 0.32 | 1.43 | 0.23 | 95 | 2120 | 18 |  | 74.5 |  | 4.784 | 600 | 3 | 90 | 2 | both | amorphous | burn_other |  |  | FALSE
8 | 20 | 180 | 42.7 | FALSE | 94.5 | 0.86 | 0.345 | 0.275 | 0.21 |  | 0.32 | 1.43 | 0.23 | 95 | 2120 | 18 |  | 74.5 |  | 4.784 | 600 | 3 | 90 | 2 | both | amorphous | burn_other |  |  | FALSE
8 | 10 | 28 | 44 | FALSE | 94.5 | 0.86 | 0.345 | 0.275 | 0.21 |  | 0.32 | 1.43 | 0.23 | 95 | 2120 | 18 |  | 74.5 |  | 4.784 | 600 | 3 | 90 | 2 | both | amorphous | burn_other |  |  | FALSE
8 | 10 | 56 | 49 | FALSE | 94.5 | 0.86 | 0.345 | 0.275 | 0.21 |  | 0.32 | 1.43 | 0.23 | 95 | 2120 | 18 |  | 74.5 |  | 4.784 | 600 | 3 | 90 | 2 | both | amorphous | burn_other |  |  | FALSE
8 | 10 | 90 | 52 | FALSE | 94.5 | 0.86 | 0.345 | 0.275 | 0.21 |  | 0.32 | 1.43 | 0.23 | 95 | 2120 | 18 |  | 74.5 |  | 4.784 | 600 | 3 | 90 | 2 | both | amorphous | burn_other |  |  | FALSE
8 | 10 | 180 | 52 | FALSE | 94.5 | 0.86 | 0.345 | 0.275 | 0.21 |  | 0.32 | 1.43 | 0.23 | 95 | 2120 | 18 |  | 74.5 |  | 4.784 | 600 | 3 | 90 | 2 | both | amorphous | burn_other |  |  | FALSE
8 | 10 | 28 | 49 | FALSE | 94.5 | 0.86 | 0.345 | 0.275 | 0.21 |  | 0.32 | 1.43 | 0.23 | 95 | 2120 | 18 |  | 74.5 |  | 4.784 | 600 | 3 | 90 | 2 | both | amorphous | burn_other |  |  | FALSE
8 | 10 | 56 | 55.5 | FALSE | 94.5 | 0.86 | 0.345 | 0.275 | 0.21 |  | 0.32 | 1.43 | 0.23 | 95 | 2120 | 18 |  | 74.5 |  | 4.784 | 600 | 3 | 90 | 2 | both | amorphous | burn_other |  |  | FALSE
8 | 10 | 90 | 57 | FALSE | 94.5 | 0.86 | 0.345 | 0.275 | 0.21 |  | 0.32 | 1.43 | 0.23 | 95 | 2120 | 18 |  | 74.5 |  | 4.784 | 600 | 3 | 90 | 2 | both | amorphous | burn_other |  |  | FALSE
8 | 10 | 180 | 58 | FALSE | 94.5 | 0.86 | 0.345 | 0.275 | 0.21 |  | 0.32 | 1.43 | 0.23 | 95 | 2120 | 18 |  | 74.5 |  | 4.784 | 600 | 3 | 90 | 2 | both | amorphous | burn_other |  |  | FALSE
11 | 0 | 1 | 46 | TRUE | 88.32 | 0.67 | 0.46 | 0.67 | 0.44 |  | 1.706667 | 2.91 | 5.81 |  | 2.11 | 93.71818 | 16.88571 | 16.88571 |  | 0.53 | 690 | 24 | 225 | 2 | both | amorphous | controlled_burn | 46 | 1 | FALSE
13 | 0 | 7 | 30.5 | FALSE | 47.5725 | 1.97875 | 1.87125 | 1.9275 | 2.07125 | 1.829375 | 1.79875 | 2.773125 | 3.9275 |  | 2.73 | 7.391765 |  |  | 2583.444 | 0.49 | 700 | 6 | 127.5 | 2 | mechanical | crystalline | burn_other | 25.5 | 1.196078 | FALSE
13 | 0 | 7 | 20.5 | FALSE | 47.5725 | 1.97875 | 1.87125 | 1.9275 | 2.07125 | 1.829375 | 1.79875 | 2.773125 | 3.9275 |  | 2.73 | 7.391765 |  |  | 2583.444 | 0.49 | 700 | 6 | 127.5 | 2 | mechanical | crystalline | burn_other | 25.5 | 0.8039216 | FALSE
13 | 0 | 28 | 41 | FALSE | 47.5725 | 1.97875 | 1.87125 | 1.9275 | 2.07125 | 1.829375 | 1.79875 | 2.773125 | 3.9275 |  | 2.73 | 7.391765 |  |  | 2583.444 | 0.49 | 700 | 6 | 127.5 | 2 | mechanical | crystalline | burn_other | 35 | 1.171429 | FALSE
13 | 0 | 28 | 29 | FALSE | 47.5725 | 1.97875 | 1.87125 | 1.9275 | 2.07125 | 1.829375 | 1.79875 | 2.773125 | 3.9275 |  | 2.73 | 7.391765 |  |  | 2583.444 | 0.49 | 700 | 6 | 127.5 | 2 | mechanical | crystalline | burn_other | 35 | 0.8285714 | FALSE
14 | 10 | 1 | 41 | FALSE | 91 |  | 0.35 | 0.41 | 0.81 | 1.21 | 0.08 | 3.21 | 8.5 |  | 2.06 | 49.5 |  |  |  | 0.35 | 700 |  | 30.5 |  | mechanical | mixed | controlled_burn |  |  | FALSE
14 | 10 | 3 | 59 | FALSE | 91 |  | 0.35 | 0.41 | 0.81 | 1.21 | 0.08 | 3.21 | 8.5 |  | 2.06 | 49.5 |  |  |  | 0.35 | 700 |  | 30.5 |  | mechanical | mixed | controlled_burn |  |  | FALSE
14 | 10 | 7 | 62 | FALSE | 91 |  | 0.35 | 0.41 | 0.81 | 1.21 | 0.08 | 3.21 | 8.5 |  | 2.06 | 49.5 |  |  |  | 0.35 | 700 |  | 30.5 |  | mechanical | mixed | controlled_burn |  |  | FALSE
14 | 10 | 14 | 63 | FALSE | 91 |  | 0.35 | 0.41 | 0.81 | 1.21 | 0.08 | 3.21 | 8.5 |  | 2.06 | 49.5 |  |  |  | 0.35 | 700 |  | 30.5 |  | mechanical | mixed | controlled_burn |  |  | FALSE
14 | 10 | 28 | 66 | FALSE | 91 |  | 0.35 | 0.41 | 0.81 | 1.21 | 0.08 | 3.21 | 8.5 |  | 2.06 | 49.5 |  |  |  | 0.35 | 700 |  | 30.5 |  | mechanical | mixed | controlled_burn |  |  | FALSE
14 | 10 | 56 | 69 | FALSE | 91 |  | 0.35 | 0.41 | 0.81 | 1.21 | 0.08 | 3.21 | 8.5 |  | 2.06 | 49.5 |  |  |  | 0.35 | 700 |  | 30.5 |  | mechanical | mixed | controlled_burn |  |  | FALSE
14 | 10 | 91 | 74 | FALSE | 91 |  | 0.35 | 0.41 | 0.81 | 1.21 | 0.08 | 3.21 | 8.5 |  | 2.06 | 49.5 |  |  |  | 0.35 | 700 |  | 30.5 |  | mechanical | mixed | controlled_burn |  |  | FALSE
14 | 30 | 1 | 30 | FALSE | 91 |  | 0.35 | 0.41 | 0.81 | 1.21 | 0.08 | 3.21 | 8.5 |  | 2.06 | 49.5 |  |  |  | 0.35 | 700 |  | 30.5 |  | mechanical | mixed | controlled_burn |  |  | FALSE
14 | 10 | 3 | 50 | FALSE | 91 |  | 0.35 | 0.41 | 0.81 | 1.21 | 0.08 | 3.21 | 8.5 |  | 2.06 | 49.5 |  |  |  | 0.35 | 700 |  | 30.5 |  | mechanical | mixed | controlled_burn |  |  | FALSE
14 | 10 | 7 | 46 | FALSE | 91 |  | 0.35 | 0.41 | 0.81 | 1.21 | 0.08 | 3.21 | 8.5 |  | 2.06 | 49.5 |  |  |  | 0.35 | 700 |  | 30.5 |  | mechanical | mixed | controlled_burn |  |  | FALSE
14 | 10 | 14 | 54 | FALSE | 91 |  | 0.35 | 0.41 | 0.81 | 1.21 | 0.08 | 3.21 | 8.5 |  | 2.06 | 49.5 |  |  |  | 0.35 | 700 |  | 30.5 |  | mechanical | mixed | controlled_burn |  |  | FALSE
14 | 10 | 28 | 56 | FALSE | 91 |  | 0.35 | 0.41 | 0.81 | 1.21 | 0.08 | 3.21 | 8.5 |  | 2.06 | 49.5 |  |  |  | 0.35 | 700 |  | 30.5 |  | mechanical | mixed | controlled_burn |  |  | FALSE
14 | 10 | 56 | 60 | FALSE | 91 |  | 0.35 | 0.41 | 0.81 | 1.21 | 0.08 | 3.21 | 8.5 |  | 2.06 | 49.5 |  |  |  | 0.35 | 700 |  | 30.5 |  | mechanical | mixed | controlled_burn |  |  | FALSE
14 | 10 | 91 | 67 | FALSE | 91 |  | 0.35 | 0.41 | 0.81 | 1.21 | 0.08 | 3.21 | 8.5 |  | 2.06 | 49.5 |  |  |  | 0.35 | 700 |  | 30.5 |  | mechanical | mixed | controlled_burn |  |  | FALSE
14 | 10 | 1 | 27 | FALSE | 91 |  | 0.35 | 0.41 | 0.81 | 1.21 | 0.08 | 3.21 | 8.5 |  | 2.06 | 49.5 |  |  |  | 0.35 | 700 |  | 30.5 |  | mechanical | mixed | controlled_burn |  |  | FALSE
14 | 10 | 3 | 47 | FALSE | 91 |  | 0.35 | 0.41 | 0.81 | 1.21 | 0.08 | 3.21 | 8.5 |  | 2.06 | 49.5 |  |  |  | 0.35 | 700 |  | 30.5 |  | mechanical | mixed | controlled_burn |  |  | FALSE
14 | 10 | 7 | 41 | FALSE | 91 |  | 0.35 | 0.41 | 0.81 | 1.21 | 0.08 | 3.21 | 8.5 |  | 2.06 | 49.5 |  |  |  | 0.35 | 700 |  | 30.5 |  | mechanical | mixed | controlled_burn |  |  | FALSE
14 | 10 | 14 | 52 | FALSE | 91 |  | 0.35 | 0.41 | 0.81 | 1.21 | 0.08 | 3.21 | 8.5 |  | 2.06 | 49.5 |  |  |  | 0.35 | 700 |  | 30.5 |  | mechanical | mixed | controlled_burn |  |  | FALSE
14 | 10 | 28 | 61 | FALSE | 91 |  | 0.35 | 0.41 | 0.81 | 1.21 | 0.08 | 3.21 | 8.5 |  | 2.06 | 49.5 |  |  |  | 0.35 | 700 |  | 30.5 |  | mechanical | mixed | controlled_burn |  |  | FALSE
14 | 10 | 56 | 62 | FALSE | 91 |  | 0.35 | 0.41 | 0.81 | 1.21 | 0.08 | 3.21 | 8.5 |  | 2.06 | 49.5 |  |  |  | 0.35 | 700 |  | 30.5 |  | mechanical | mixed | controlled_burn |  |  | FALSE
14 | 20 | 1 | 26 | FALSE | 91 |  | 0.35 | 0.41 | 0.81 | 1.21 | 0.08 | 3.21 | 8.5 |  | 2.06 | 49.5 |  |  |  | 0.35 | 700 |  | 30.5 |  | mechanical | mixed | controlled_burn |  |  | FALSE
14 | 20 | 3 | 38 | FALSE | 91 |  | 0.35 | 0.41 | 0.81 | 1.21 | 0.08 | 3.21 | 8.5 |  | 2.06 | 49.5 |  |  |  | 0.35 | 700 |  | 30.5 |  | mechanical | mixed | controlled_burn |  |  | FALSE
14 | 20 | 7 | 47 | FALSE | 91 |  | 0.35 | 0.41 | 0.81 | 1.21 | 0.08 | 3.21 | 8.5 |  | 2.06 | 49.5 |  |  |  | 0.35 | 700 |  | 30.5 |  | mechanical | mixed | controlled_burn |  |  | FALSE
14 | 20 | 14 | 52 | FALSE | 91 |  | 0.35 | 0.41 | 0.81 | 1.21 | 0.08 | 3.21 | 8.5 |  | 2.06 | 49.5 |  |  |  | 0.35 | 700 |  | 30.5 |  | mechanical | mixed | controlled_burn |  |  | FALSE
14 | 20 | 28 | 60 | FALSE | 91 |  | 0.35 | 0.41 | 0.81 | 1.21 | 0.08 | 3.21 | 8.5 |  | 2.06 | 49.5 |  |  |  | 0.35 | 700 |  | 30.5 |  | mechanical | mixed | controlled_burn |  |  | FALSE
14 | 20 | 56 | 61 | FALSE | 91 |  | 0.35 | 0.41 | 0.81 | 1.21 | 0.08 | 3.21 | 8.5 |  | 2.06 | 49.5 |  |  |  | 0.35 | 700 |  | 30.5 |  | mechanical | mixed | controlled_burn |  |  | FALSE
14 | 20 | 91 | 69 | FALSE | 91 |  | 0.35 | 0.41 | 0.81 | 1.21 | 0.08 | 3.21 | 8.5 |  | 2.06 | 49.5 |  |  |  | 0.35 | 700 |  | 30.5 |  | mechanical | mixed | controlled_burn |  |  | FALSE
14 | 30 | 1 | 19 | FALSE | 91 |  | 0.35 | 0.41 | 0.81 | 1.21 | 0.08 | 3.21 | 8.5 |  | 2.06 | 49.5 |  |  |  | 0.35 | 700 |  | 30.5 |  | mechanical | mixed | controlled_burn |  |  | FALSE
14 | 30 | 3 | 32 | FALSE | 91 |  | 0.35 | 0.41 | 0.81 | 1.21 | 0.08 | 3.21 | 8.5 |  | 2.06 | 49.5 |  |  |  | 0.35 | 700 |  | 30.5 |  | mechanical | mixed | controlled_burn |  |  | FALSE
14 | 30 | 7 | 43 | FALSE | 91 |  | 0.35 | 0.41 | 0.81 | 1.21 | 0.08 | 3.21 | 8.5 |  | 2.06 | 49.5 |  |  |  | 0.35 | 700 |  | 30.5 |  | mechanical | mixed | controlled_burn |  |  | FALSE
14 | 30 | 14 | 51 | FALSE | 91 |  | 0.35 | 0.41 | 0.81 | 1.21 | 0.08 | 3.21 | 8.5 |  | 2.06 | 49.5 |  |  |  | 0.35 | 700 |  | 30.5 |  | mechanical | mixed | controlled_burn |  |  | FALSE
14 | 30 | 28 | 54 | FALSE | 91 |  | 0.35 | 0.41 | 0.81 | 1.21 | 0.08 | 3.21 | 8.5 |  | 2.06 | 49.5 |  |  |  | 0.35 | 700 |  | 30.5 |  | mechanical | mixed | controlled_burn |  |  | FALSE
14 | 30 | 56 | 60 | FALSE | 91 |  | 0.35 | 0.41 | 0.81 | 1.21 | 0.08 | 3.21 | 8.5 |  | 2.06 | 49.5 |  |  |  | 0.35 | 700 |  | 30.5 |  | mechanical | mixed | controlled_burn |  |  | FALSE
14 | 30 | 91 | 64 | FALSE | 91 |  | 0.35 | 0.41 | 0.81 | 1.21 | 0.08 | 3.21 | 8.5 |  | 2.06 | 49.5 |  |  |  | 0.35 | 700 |  | 30.5 |  | mechanical | mixed | controlled_burn |  |  | FALSE
14 | 10 | 1 | 16 | FALSE | 91 |  | 0.35 | 0.41 | 0.81 | 1.21 | 0.08 | 3.21 | 8.5 |  | 2.06 | 49.5 |  |  |  | 0.35 | 700 |  | 30.5 |  | mechanical | mixed | controlled_burn |  |  | FALSE
14 | 10 | 3 | 26 | FALSE | 91 |  | 0.35 | 0.41 | 0.81 | 1.21 | 0.08 | 3.21 | 8.5 |  | 2.06 | 49.5 |  |  |  | 0.35 | 700 |  | 30.5 |  | mechanical | mixed | controlled_burn |  |  | FALSE
14 | 10 | 7 | 37 | FALSE | 91 |  | 0.35 | 0.41 | 0.81 | 1.21 | 0.08 | 3.21 | 8.5 |  | 2.06 | 49.5 |  |  |  | 0.35 | 700 |  | 30.5 |  | mechanical | mixed | controlled_burn |  |  | FALSE
14 | 10 | 14 | 40 | FALSE | 91 |  | 0.35 | 0.41 | 0.81 | 1.21 | 0.08 | 3.21 | 8.5 |  | 2.06 | 49.5 |  |  |  | 0.35 | 700 |  | 30.5 |  | mechanical | mixed | controlled_burn |  |  | FALSE
14 | 10 | 28 | 47 | FALSE | 91 |  | 0.35 | 0.41 | 0.81 | 1.21 | 0.08 | 3.21 | 8.5 |  | 2.06 | 49.5 |  |  |  | 0.35 | 700 |  | 30.5 |  | mechanical | mixed | controlled_burn |  |  | FALSE
14 | 10 | 56 | 51 | FALSE | 91 |  | 0.35 | 0.41 | 0.81 | 1.21 | 0.08 | 3.21 | 8.5 |  | 2.06 | 49.5 |  |  |  | 0.35 | 700 |  | 30.5 |  | mechanical | mixed | controlled_burn |  |  | FALSE
14 | 10 | 91 | 56 | FALSE | 91 |  | 0.35 | 0.41 | 0.81 | 1.21 | 0.08 | 3.21 | 8.5 |  | 2.06 | 49.5 |  |  |  | 0.35 | 700 |  | 30.5 |  | mechanical | mixed | controlled_burn |  |  | FALSE
15 | 0 | 7 | 37.2 | FALSE | 82.5 | [9 empty] | 2.27 |  |  |  |  | 22.6775 |  |  |  | 2 |  |  | burn_other | 42.755 | 0.8700737 | FALSE
15 | 5 | 7 | 35.34 | FALSE | 82.5 | [9 empty] | 2.27 |  |  |  |  | 22.6775 |  |  |  | 2 |  |  | burn_other | 42.755 | 0.82657 | FALSE
15 | 10 | 7 | 34.12 | FALSE | 82.5 | [9 empty] | 2.27 |  |  |  |  | 22.6775 |  |  |  | 2 |  |  | burn_other | 42.755 | 0.7980353 | FALSE
15 | 15 | 7 | 30.36 | FALSE | 82.5 | [9 empty] | 2.27 |  |  |  |  | 22.6775 |  |  |  | 2 |  |  | burn_other | 42.755 | 0.7100924 | FALSE
15 | 0 | 28 | 50.8 | FALSE | 82.5 | [9 empty] | 2.27 |  |  |  |  | 22.6775 |  |  |  | 2 |  |  | burn_other | 55.085 | 0.9222111 | FALSE
15 | 5 | 28 | 48.26 | FALSE | 82.5 | [9 empty] | 2.27 |  |  |  |  | 22.6775 |  |  |  | 2 |  |  | burn_other | 55.085 | 0.8761006 | FALSE
15 | 10 | 28 | 44.72 | FALSE | 82.5 | [9 empty] | 2.27 |  |  |  |  | 22.6775 |  |  |  | 2 |  |  | burn_other | 55.085 | 0.8118363 | FALSE
15 | 15 | 28 | 43.18 | FALSE | 82.5 | [9 empty] | 2.27 |  |  |  |  | 22.6775 |  |  |  | 2 |  |  | burn_other | 55.085 | 0.7838795 | FALSE
15 | 0 | 90 | 51.74 | FALSE | 82.5 | [9 empty] | 2.27 |  |  |  |  | 22.6775 |  |  |  | 2 |  |  | burn_other | 57.12 | 0.9058123 | FALSE
15 | 5 | 90 | 49.15 | FALSE | 82.5 | [9 empty] | 2.27 |  |  |  |  | 22.6775 |  |  |  | 2 |  |  | burn_other | 57.12 | 0.8604692 | FALSE
15 | 10 | 90 | 47.08 | FALSE | 82.5 | [9 empty] | 2.27 |  |  |  |  | 22.6775 |  |  |  | 2 |  |  | burn_other | 57.12 | 0.8242297 | FALSE
15 | 15 | 90 | 45.04 | FALSE | 82.5 | [9 empty] | 2.27 |  |  |  |  | 22.6775 |  |  |  | 2 |  |  | burn_other | 57.12 | 0.7885154 | FALSE
15 | 0 | 7 | 48.31 | FALSE | 82.5 | [9 empty] | 2.27 |  |  |  |  | 22.6775 |  |  |  | 2 |  |  | burn_other | 42.755 | 1.129926 | FALSE
15 | 5 | 7 | 42 | FALSE | 82.5 | [9 empty] | 2.27 |  |  |  |  | 22.6775 |  |  |  | 2 |  |  | burn_other | 42.755 | 0.9823412 | FALSE
15 | 10 | 7 | 38.4 | FALSE | 82.5 | [9 empty] | 2.27 |  |  |  |  | 22.6775 |  |  |  | 2 |  |  | burn_other | 42.755 | 0.8981406 | FALSE
15 | 15 | 7 | 37.37 | FALSE | 82.5 | [9 empty] | 2.27 |  |  |  |  | 22.6775 |  |  |  | 2 |  |  | burn_other | 42.755 | 0.8740498 | FALSE
15 | 0 | 28 | 59.37 | FALSE | 82.5 | [9 empty] | 2.27 |  |  |  |  | 22.6775 |  |  |  | 2 |  |  | burn_other | 55.085 | 1.077789 | FALSE
15 | 5 | 28 | 56.4 | FALSE | 82.5 | [9 empty] | 2.27 |  |  |  |  | 22.6775 |  |  |  | 2 |  |  | burn_other | 55.085 | 1.023872 | FALSE
15 | 10 | 28 | 53.43 | FALSE | 82.5 | [9 empty] | 2.27 |  |  |  |  | 22.6775 |  |  |  | 2 |  |  | burn_other | 55.085 | 0.9699555 | FALSE
15 | 15 | 28 | 50.46 | FALSE | 82.5 | [9 empty] | 2.27 |  |  |  |  | 22.6775 |  |  |  | 2 |  |  | burn_other | 55.085 | 0.9160388 | FALSE
15 | 0 | 90 | 62.5 | FALSE | 82.5 | [9 empty] | 2.27 |  |  |  |  | 22.6775 |  |  |  | 2 |  |  | burn_other | 57.12 | 1.094188 | FALSE
15 | 5 | 90 | 58.36 | FALSE | 82.5 | [9 empty] | 2.27 |  |  |  |  | 22.6775 |  |  |  | 2 |  |  | burn_other | 57.12 | 1.021709 | FALSE
15 | 10 | 90 | 56.4 | FALSE | 82.5 | [9 empty] | 2.27 |  |  |  |  | 22.6775 |  |  |  | 2 |  |  | burn_other | 57.12 | 0.987395 | FALSE
15 | 15 | 90 | 52.5 | FALSE | 82.5 | [9 empty] | 2.27 |  |  |  |  | 22.6775 |  |  |  | 2 |  |  | burn_other | 57.12 | 0.9191176 | FALSE
16 | 0 | 28 | 35.4 | FALSE | 90.9 | 0.8 | 0.83 | 0.6 | 0.56 | [9 empty] | 376.8 | 0.53 |  |  |  |  | mechanical | mixed | uncontrolled_burn | 35.4 | 1 | FALSE
16 | 0 | 90 | 43.5 | FALSE | 90.9 | 0.8 | 0.83 | 0.6 | 0.56 | [9 empty] | 376.8 | 0.53 |  |  |  |  | mechanical | mixed | uncontrolled_burn | 43.5 | 1 | FALSE
16 | 0 | 270 | 46 | FALSE | 90.9 | 0.8 | 0.83 | 0.6 | 0.56 | [9 empty] | 376.8 | 0.53 |  |  |  |  | mechanical | mixed | uncontrolled_burn | 46 | 1 | FALSE
16 | 0 | 360 | 47 | FALSE | 90.9 | 0.8 | 0.83 | 0.6 | 0.56 | [9 empty] | 376.8 | 0.53 |  |  |  |  | mechanical | mixed | uncontrolled_burn | 47 | 1 | FALSE
16 | 5 | 28 | 33.6 | FALSE | 90.9 | 0.8 | 0.83 | 0.6 | 0.56 | [9 empty] | 376.8 | 0.53 |  |  |  |  | mechanical | mixed | uncontrolled_burn | 35.4 | 0.9491525 | FALSE
16 | 10 | 28 | 32.4 | FALSE | 90.9 | 0.8 | 0.83 | 0.6 | 0.56 | [9 empty] | 376.8 | 0.53 |  |  |  |  | mechanical | mixed | uncontrolled_burn | 35.4 | 0.9152542 | FALSE
16 | 15 | 28 | 32.1 | FALSE | 90.9 | 0.8 | 0.83 | 0.6 | 0.56 | [9 empty] | 376.8 | 0.53 |  |  |  |  | mechanical | mixed | uncontrolled_burn | 35.4 | 0.9067797 | FALSE
16 | 15 | 90 | 42.5 | FALSE | 90.9 | 0.8 | 0.83 | 0.6 | 0.56 | [9 empty] | 376.8 | 0.53 |  |  |  |  | mechanical | mixed | uncontrolled_burn | 43.5 | 0.9770115 | FALSE
16 | 15 | 270 | 46.4 | FALSE | 90.9 | 0.8 | 0.83 | 0.6 | 0.56 | [9 empty] | 376.8 | 0.53 |  |  |  |  | mechanical | mixed | uncontrolled_burn | 46 | 1.008696 | FALSE
16 | 15 | 360 | 47.5 | FALSE | 90.9 | 0.8 | 0.83 | 0.6 | 0.56 | [9 empty] | 376.8 | 0.53 |  |  |  |  | mechanical | mixed | uncontrolled_burn | 47 | 1.010638 | FALSE
16 | 20 | 28 | 30.8 | FALSE | 90.9 | 0.8 | 0.83 | 0.6 | 0.56 | [9 empty] | 376.8 | 0.53 |  |  |  |  | mechanical | mixed | uncontrolled_burn | 35.4 | 0.8700565 | FALSE
16 | 20 | 90 | 41.7 | FALSE | 90.9 | 0.8 | 0.83 | 0.6 | 0.56 | [9 empty] | 376.8 | 0.53 |  |  |  |  | mechanical | mixed | uncontrolled_burn | 43.5 | 0.9586207 | FALSE
16 | 20 | 270 | 46.7 | FALSE | 90.9 | 0.8 | 0.83 | 0.6 | 0.56 | [9 empty] | 376.8 | 0.53 |  |  |  |  | mechanical | mixed | uncontrolled_burn | 46 | 1.015217 | FALSE
16 | 20 | 360 | 47.8 | FALSE | 90.9 | 0.8 | 0.83 | 0.6 | 0.56 | [9 empty] | 376.8 | 0.53 |  |  |  |  | mechanical | mixed | uncontrolled_burn | 47 | 1.017021 | FALSE
16 | 25 | 28 | 29.7 | FALSE | 90.9 | 0.8 | 0.83 | 0.6 | 0.56 | [9 empty] | 376.8 | 0.53 |  |  |  |  | mechanical | mixed | uncontrolled_burn | 35.4 | 0.8389831 | FALSE
16 | 25 | 90 | 38.5 | FALSE | 90.9 | 0.8 | 0.83 | 0.6 | 0.56 | [9 empty] | 376.8 | 0.53 |  |  |  |  | mechanical | mixed | uncontrolled_burn | 43.5 | 0.8850575 | FALSE
16 | 25 | 270 | 45.6 | FALSE | 90.9 | 0.8 | 0.83 | 0.6 | 0.56 | [9 empty] | 376.8 | 0.53 |  |  |  |  | mechanical | mixed | uncontrolled_burn | 46 | 0.9913043 | FALSE
16 | 25 | 360 | 43.7 | FALSE | 90.9 | 0.8 | 0.83 | 0.6 | 0.56 | [9 empty] | 376.8 | 0.53 |  |  |  |  | mechanical | mixed | uncontrolled_burn | 47 | 0.9297872 | FALSE
16 | 30 | 28 | 26.6 | FALSE | 90.9 | 0.8 | 0.83 | 0.6 | 0.56 | [9 empty] | 376.8 | 0.53 |  |  |  |  | mechanical | mixed | uncontrolled_burn | 35.4 | 0.7514124 | FALSE
17 | 10 | 3 | 134.5 | FALSE | 91.32 | [7 empty] | 3.81 | 87.96 |  | 6.583333 | 250 |  |  | 0.19 |  |  | 90 | 2 | mechanical | amorphous | uncontrolled_burn |  |  | FALSE
17 | 10 | 7 | 152 | FALSE | 91.32 | [7 empty] | 3.81 | 87.96 |  | 6.583333 | 250 |  |  | 0.19 |  |  | 90 | 2 | mechanical | amorphous | uncontrolled_burn |  |  | FALSE
17 | 10 | 28 | 165 | FALSE | 91.32 | [7 empty] | 3.81 | 87.96 |  | 6.583333 | 250 |  |  | 0.19 |  |  | 90 | 2 | mechanical | amorphous | uncontrolled_burn |  |  | FALSE
17 | 10 | 91 | 178 | FALSE | 91.32 | [7 empty] | 3.81 | 87.96 |  | 6.583333 | 250 |  |  | 0.19 |  |  | 90 | 2 | mechanical | amorphous | uncontrolled_burn |  |  | FALSE
17 | 20 | 3 | 122 | FALSE | 91.32 | [7 empty] | 3.81 | 87.96 |  | 6.583333 | 250 |  |  | 0.19 |  |  | 90 | 2 | mechanical | amorphous | uncontrolled_burn |  |  | FALSE
17 | 20 | 7 | 143 | FALSE | 91.32 | [7 empty] | 3.81 | 87.96 |  | 6.583333 | 250 |  |  | 0.19 |  |  | 90 | 2 | mechanical | amorphous | uncontrolled_burn |  |  | FALSE
17 | 20 | 28 | 175 | FALSE | 91.32 | [7 empty] | 3.81 | 87.96 |  | 6.583333 | 250 |  |  | 0.19 |  |  | 90 | 2 | mechanical | amorphous | uncontrolled_burn |  |  | FALSE
17 | 20 | 91 | 186 | FALSE | 91.32 | [7 empty] | 3.81 | 87.96 |  | 6.583333 | 250 |  |  | 0.19 |  |  | 90 | 2 | mechanical | amorphous | uncontrolled_burn |  |  | FALSE
17 | 10 | 3 | 123 | FALSE | 91.32 | [7 empty] | 3.81 | 87.96 |  | 6.583333 | 250 |  |  | 0.19 |  |  | 90 | 2 | mechanical | amorphous | uncontrolled_burn |  |  | FALSE
17 | 10 | 28 | 170 | FALSE | 91.32 | [7 empty] | 3.81 | 87.96 |  | 6.583333 | 250 |  |  | 0.19 |  |  | 90 | 2 | mechanical | amorphous | uncontrolled_burn |  |  | FALSE
17 | 10 | 91 | 194 | FALSE | 91.32 | [7 empty] | 3.81 | 87.96 |  | 6.583333 | 250 |  |  | 0.19 |  |  | 90 | 2 | mechanical | amorphous | uncontrolled_burn |  |  | FALSE
17 | 10 | 3 | 135.5 | FALSE | 91.32 | [7 empty] | 3.81 | 87.96 |  | 6.583333 | 250 |  |  | 0.19 |  |  | 90 | 2 | mechanical | amorphous | uncontrolled_burn |  |  | FALSE
17 | 10 | 7 | 159.5 | FALSE | 91.32 | [7 empty] | 3.81 | 87.96 |  | 6.583333 | 250 |  |  | 0.19 |  |  | 90 | 2 | mechanical | amorphous | uncontrolled_burn |  |  | FALSE
17 | 10 | 28 | 185.5 | FALSE | 91.32 | [7 empty] | 3.81 | 87.96 |  | 6.583333 | 250 |  |  | 0.19 |  |  | 90 | 2 | mechanical | amorphous | uncontrolled_burn |  |  | FALSE
17 | 10 | 91 | 205.5 | FALSE | 91.32 | [7 empty] | 3.81 | 87.96 |  | 6.583333 | 250 |  |  | 0.19 |  |  | 90 | 2 | mechanical | amorphous | uncontrolled_burn |  |  | FALSE
17 | 10 | 3 | 105 | FALSE | 91.32 | [7 empty] | 3.81 | 87.96 |  | 6.583333 | 250 |  |  | 0.19 |  |  | 90 | 2 | mechanical | amorphous | uncontrolled_burn |  |  | FALSE
17 | 10 | 7 | 136 | FALSE | 91.32 | [7 empty] | 3.81 | 87.96 |  | 6.583333 | 250 |  |  | 0.19 |  |  | 90 | 2 | mechanical | amorphous | uncontrolled_burn |  |  | FALSE
17 | 10 | 91 | 171.5 | FALSE | 91.32 | [7 empty] | 3.81 | 87.96 |  | 6.583333 | 250 |  |  | 0.19 |  |  | 90 | 2 | mechanical | amorphous | uncontrolled_burn |  |  | FALSE
17 | 10 | 3 | 85.5 | FALSE | 91.32 | [7 empty] | 3.81 | 87.96 |  | 6.583333 | 250 |  |  | 0.19 |  |  | 90 | 2 | mechanical | amorphous | uncontrolled_burn |  |  | FALSE
17 | 10 | 7 | 118.5 | FALSE | 91.32 | [7 empty] | 3.81 | 87.96 |  | 6.583333 | 250 |  |  | 0.19 |  |  | 90 | 2 | mechanical | amorphous | uncontrolled_burn |  |  | FALSE
17 | 10 | 28 | 154 | FALSE | 91.32 | [7 empty] | 3.81 | 87.96 |  | 6.583333 | 250 |  |  | 0.19 |  |  | 90 | 2 | mechanical | amorphous | uncontrolled_burn |  |  | FALSE
17 | 10 | 91 | 167 | FALSE | 91.32 | [7 empty] | 3.81 | 87.96 |  | 6.583333 | 250 |  |  | 0.19 |  |  | 90 | 2 | mechanical | amorphous | uncontrolled_burn |  |  | FALSE
17 | 20 | 1 | 96 | FALSE | 91.32 | [7 empty] | 3.81 | 87.96 |  | 6.583333 | 250 |  |  | 0.19 |  |  | 90 | 2 | mechanical | amorphous | uncontrolled_burn |  |  | FALSE
17 | 20 | 3 | 147 | FALSE | 91.32 | [7 empty] | 3.81 | 87.96 |  | 6.583333 | 250 |  |  | 0.19 |  |  | 90 | 2 | mechanical | amorphous | uncontrolled_burn |  |  | FALSE
17 | 20 | 7 | 155 | FALSE | 91.32 | [7 empty] | 3.81 | 87.96 |  | 6.583333 | 250 |  |  | 0.19 |  |  | 90 | 2 | mechanical | amorphous | uncontrolled_burn |  |  | FALSE
17 | 20 | 28 | 180 | FALSE | 91.32 | [7 empty] | 3.81 | 87.96 |  | 6.583333 | 250 |  |  | 0.19 |  |  | 90 | 2 | mechanical | amorphous | uncontrolled_burn |  |  | FALSE
17 | 20 | 91 | 205 | FALSE | 91.32 | [7 empty] | 3.81 | 87.96 |  | 6.583333 | 250 |  |  | 0.19 |  |  | 90 | 2 | mechanical | amorphous | uncontrolled_burn |  |  | FALSE
17 | 20 | 1 | 81 | FALSE | 91.32 | [7 empty] | 3.81 | 87.96 |  | 6.583333 | 250 |  |  | 0.19 |  |  | 90 | 2 | mechanical | amorphous | uncontrolled_burn |  |  | FALSE
17 | 20 | 1 | 80 | FALSE | 91.32 | [7 empty] | 3.81 | 87.96 |  | 6.583333 | 250 |  |  | 0.19 |  |  | 90 | 2 | mechanical | amorphous | uncontrolled_burn |  |  | FALSE
17 | 20 | 3 | 102 | FALSE | 91.32 | [7 empty] | 3.81 | 87.96 |  | 6.583333 | 250 |  |  | 0.19 |  |  | 90 | 2 | mechanical | amorphous | uncontrolled_burn |  |  | FALSE
17 | 20 | 7 | 135 | FALSE | 91.32 | [7 empty] | 3.81 | 87.96 |  | 6.583333 | 250 |  |  | 0.19 |  |  | 90 | 2 | mechanical | amorphous | uncontrolled_burn |  |  | FALSE
17 | 20 | 28 | 161 | FALSE | 91.32 | [7 empty] | 3.81 | 87.96 |  | 6.583333 | 250 |  |  | 0.19 |  |  | 90 | 2 | mechanical | amorphous | uncontrolled_burn |  |  | FALSE
17 | 20 | 91 | 178 | FALSE | 91.32 | [7 empty] | 3.81 | 87.96 |  | 6.583333 | 250 |  |  | 0.19 |  |  | 90 | 2 | mechanical | amorphous | uncontrolled_burn |  |  | FALSE
17 | 20 | 1 | 51 | FALSE | 91.32 | [7 empty] | 3.81 | 87.96 |  | 6.583333 | 250 |  |  | 0.19 |  |  | 90 | 2 | mechanical | amorphous | uncontrolled_burn |  |  | FALSE
17 | 20 | 3 | 96 | FALSE | 91.32 | [7 empty] | 3.81 | 87.96 |  | 6.583333 | 250 |  |  | 0.19 |  |  | 90 | 2 | mechanical | amorphous | uncontrolled_burn |  |  | FALSE
17 | 20 | 7 | 115 | FALSE | 91.32 | [7 empty] | 3.81 | 87.96 |  | 6.583333 | 250 |  |  | 0.19 |  |  | 90 | 2 | mechanical | amorphous | uncontrolled_burn |  |  | FALSE
17 | 20 | 28 | 134 | FALSE | 91.32 | [7 empty] | 3.81 | 87.96 |  | 6.583333 | 250 |  |  | 0.19 |  |  | 90 | 2 | mechanical | amorphous | uncontrolled_burn |  |  | FALSE
17 | 20 | 91 | 156 | FALSE | 91.32 | [7 empty] | 3.81 | 87.96 |  | 6.583333 | 250 |  |  | 0.19 |  |  | 90 | 2 | mechanical | amorphous | uncontrolled_burn |  |  | FALSE
19 | 15 | 28 | 33.3 | FALSE | 94.94 | 1.285 | 0.345 | 0.49 | 0.425 | 0.01 | 0.1 | 1.425 | 0.38 |  |  | 36.66667 |  |  |  | 0.55 |  |  | 1 | 2 | mechanical | mixed | uncontrolled_burn |  |  | FALSE
19 | 15 | 28 | 30.3 | FALSE | 94.94 | 1.285 | 0.345 | 0.49 | 0.425 | 0.01 | 0.1 | 1.425 | 0.38 |  |  | 36.66667 |  |  |  | 0.55 |  |  | 1 | 2 | mechanical | mixed | uncontrolled_burn |  |  | FALSE
21 | 0 | 3 | 13.4 | FALSE | 86.75 | 0.45 | 0.895 | 2.435 | 0.55 |  |  |  | 4.925 |  | 2.1 |  |  |  |  | 0.798 | 800 |  |  |  | both | mixed | controlled_burn | 14.74 | 0.9090909 | FALSE
21 | 0 | 3 | 16.08 | FALSE | 86.75 | 0.45 | 0.895 | 2.435 | 0.55 |  |  |  | 4.925 |  | 2.1 |  |  |  |  | 0.798 | 800 |  |  |  | both | mixed | controlled_burn | 14.74 | 1.090909 | FALSE
21 | 0 | 7 | 21.34 | FALSE | 86.75 | 0.45 | 0.895 | 2.435 | 0.55 |  |  |  | 4.925 |  | 2.1 |  |  |  |  | 0.798 | 800 |  |  |  | both | mixed | controlled_burn | 16.94 | 1.25974 | FALSE
21 | 25 | 3 | 5.97 | FALSE | 86.75 | 0.45 | 0.895 | 2.435 | 0.55 |  |  |  | 4.925 |  | 2.1 |  |  |  |  | 0.798 | 800 |  |  |  | both | mixed | controlled_burn | 14.74 | 0.4050204 | FALSE
21 | 25 | 3 | 8.31 | FALSE | 86.75 | 0.45 | 0.895 | 2.435 | 0.55 |  |  |  | 4.925 |  | 2.1 |  |  |  |  | 0.798 | 800 |  |  |  | both | mixed | controlled_burn | 14.74 | 0.563772 | FALSE
21 | 25 | 3 | 10.86 | FALSE | 86.75 | 0.45 | 0.895 | 2.435 | 0.55 |  |  |  | 4.925 |  | 2.1 |  |  |  |  | 0.798 | 800 |  |  |  | both | mixed | controlled_burn | 14.74 | 0.7367707 | FALSE
21 | 25 | 3 | 15.38 | FALSE | 86.75 | 0.45 | 0.895 | 2.435 | 0.55 |  |  |  | 4.925 |  | 2.1 |  |  |  |  | 0.798 | 800 |  |  |  | both | mixed | controlled_burn | 14.74 | 1.043419 | FALSE
21 | 40 | 3 | 4.28 | FALSE | 86.75 | 0.45 | 0.895 | 2.435 | 0.55 |  |  |  | 4.925 |  | 2.1 |  |  |  |  | 0.798 | 800 |  |  |  | both | mixed | controlled_burn | 14.74 | 0.2903664 | FALSE
21 | 40 | 3 | 6.57 | FALSE | 86.75 | 0.45 | 0.895 | 2.435 | 0.55 |  |  |  | 4.925 |  | 2.1 |  |  |  |  | 0.798 | 800 |  |  |  | both | mixed | controlled_burn | 14.74 | 0.4457259 | FALSE
21 | 40 | 3 | 8.52 | FALSE | 86.75 | 0.45 | 0.895 | 2.435 | 0.55 |  |  |  | 4.925 |  | 2.1 |  |  |  |  | 0.798 | 800 |  |  |  | both | mixed | controlled_burn | 14.74 | 0.578019 | FALSE
21 | 40 | 3 | 11.46 | FALSE | 86.75 | 0.45 | 0.895 | 2.435 | 0.55 |  |  |  | 4.925 |  | 2.1 |  |  |  |  | 0.798 | 800 |  |  |  | both | mixed | controlled_burn | 14.74 | 0.7774763 | FALSE
21 | 50 | 3 | 4.68 | FALSE | 86.75 | 0.45 | 0.895 | 2.435 | 0.55 |  |  |  | 4.925 |  | 2.1 |  |  |  |  | 0.798 | 800 |  |  |  | both | mixed | controlled_burn | 14.74 | 0.3175034 | FALSE
21 | 50 | 3 | 3.06 | FALSE | 86.75 | 0.45 | 0.895 | 2.435 | 0.55 |  |  |  | 4.925 |  | 2.1 |  |  |  |  | 0.798 | 800 |  |  |  | both | mixed | controlled_burn | 14.74 | 0.2075984 | FALSE
21 | 50 | 3 | 6.72 | FALSE | 86.75 | 0.45 | 0.895 | 2.435 | 0.55 |  |  |  | 4.925 |  | 2.1 |  |  |  |  | 0.798 | 800 |  |  |  | both | mixed | controlled_burn | 14.74 | 0.4559023 | FALSE
21 | 50 | 3 | 8.92 | FALSE | 86.75 | 0.45 | 0.895 | 2.435 | 0.55 |  |  |  | 4.925 |  | 2.1 |  |  |  |  | 0.798 | 800 |  |  |  | both | mixed | controlled_burn | 14.74 | 0.605156 | FALSE
21 | 0 | 7 | 13.4 | FALSE | 86.75 | 0.45 | 0.895 | 2.435 | 0.55 |  |  |  | 4.925 |  | 2.1 |  |  |  |  | 0.798 | 800 |  |  |  | both | mixed | controlled_burn | 16.94 | 0.7910272 | FALSE
21 | 0 | 7 | 16.08 | FALSE | 86.75 | 0.45 | 0.895 | 2.435 | 0.55 |  |  |  | 4.925 |  | 2.1 |  |  |  |  | 0.798 | 800 |  |  |  | both | mixed | controlled_burn | 16.94 | 0.9492326 | FALSE
21 | 25 | 7 | 12.27 | FALSE | 86.75 | 0.45 | 0.895 | 2.435 | 0.55 |  |  |  | 4.925 |  | 2.1 |  |  |  |  | 0.798 | 800 |  |  |  | both | mixed | controlled_burn | 16.94 | 0.7243211 | FALSE
21 | 25 | 7 | 15.28 | FALSE | 86.75 | 0.45 | 0.895 | 2.435 | 0.55 |  |  |  | 4.925 |  | 2.1 |  |  |  |  | 0.798 | 800 |  |  |  | both | mixed | controlled_burn | 16.94 | 0.9020071 | FALSE
21 | 25 | 7 | 21.1 | FALSE | 86.75 | 0.45 | 0.895 | 2.435 | 0.55 |  |  |  | 4.925 |  | 2.1 |  |  |  |  | 0.798 | 800 |  |  |  | both | mixed | controlled_burn | 16.94 | 1.245573 | FALSE
21 | 40 | 7 | 9.79 | FALSE | 86.75 | 0.45 | 0.895 | 2.435 | 0.55 |  |  |  | 4.925 |  | 2.1 |  |  |  |  | 0.798 | 800 |  |  |  | both | mixed | controlled_burn | 16.94 | 0.5779221 | FALSE
21 | 40 | 7 | 12.06 | FALSE | 86.75 | 0.45 | 0.895 | 2.435 | 0.55 |  |  |  | 4.925 |  | 2.1 |  |  |  |  | 0.798 | 800 |  |  |  | both | mixed | controlled_burn | 16.94 | 0.7119244 | FALSE
21 | 40 | 7 | 17.1 | FALSE | 86.75 | 0.45 | 0.895 | 2.435 | 0.55 |  |  |  | 4.925 |  | 2.1 |  |  |  |  | 0.798 | 800 |  |  |  | both | mixed | controlled_burn | 16.94 | 1.009445 | FALSE
21 | 0 | 70 | 42 | TRUE | 86.75 | 0.45 | 0.895 | 2.435 | 0.55 |  |  |  | 4.925 |  | 2.1 |  |  |  |  | 0.798 | 800 |  |  |  | both | mixed | controlled_burn | 31 | 1.354839 | FALSE
21 | 25 | 70 | 47 | TRUE | 86.75 | 0.45 | 0.895 | 2.435 | 0.55 |  |  |  | 4.925 |  | 2.1 |  |  |  |  | 0.798 | 800 |  |  |  | both | mixed | controlled_burn | 31 | 1.516129 | FALSE
21 | 30 | 70 | 45 | TRUE | 86.75 | 0.45 | 0.895 | 2.435 | 0.55 |  |  |  | 4.925 |  | 2.1 |  |  |  |  | 0.798 | 800 |  |  |  | both | mixed | controlled_burn | 31 | 1.451613 | FALSE
21 | 40 | 70 | 41 | TRUE | 86.75 | 0.45 | 0.895 | 2.435 | 0.55 |  |  |  | 4.925 |  | 2.1 |  |  |  |  | 0.798 | 800 |  |  |  | both | mixed | controlled_burn | 31 | 1.322581 | FALSE
21 | 0 | 70 | 20 | TRUE | 86.75 | 0.45 | 0.895 | 2.435 | 0.55 |  |  |  | 4.925 |  | 2.1 |  |  |  |  | 0.798 | 800 |  |  |  | both | mixed | controlled_burn | 31 | 0.6451613 | FALSE
21 | 25 | 70 | 21.5 | TRUE | 86.75 | 0.45 | 0.895 | 2.435 | 0.55 |  |  |  | 4.925 |  | 2.1 |  |  |  |  | 0.798 | 800 |  |  |  | both | mixed | controlled_burn | 31 | 0.6935484 | FALSE
21 | 30 | 70 | 20.5 | TRUE | 86.75 | 0.45 | 0.895 | 2.435 | 0.55 |  |  |  | 4.925 |  | 2.1 |  |  |  |  | 0.798 | 800 |  |  |  | both | mixed | controlled_burn | 31 | 0.6612903 | FALSE
21 | 40 | 70 | 19 | TRUE | 86.75 | 0.45 | 0.895 | 2.435 | 0.55 |  |  |  | 4.925 |  | 2.1 |  |  |  |  | 0.798 | 800 |  |  |  | both | mixed | controlled_burn | 31 | 0.6129032 | FALSE
22 | 0 | 7 | 27 | FALSE | 75 | 3.3 | 1.29 | 0.78 | 0.22 |  | 0.4 | 1.5 | 3.67 |  | 2.53 |  |  |  |  | 0.38 | [6 empty] | controlled_burn | 28 | 0.9642857 | FALSE
22 | 10 | 7 | 18 | FALSE | 75 | 3.3 | 1.29 | 0.78 | 0.22 |  | 0.4 | 1.5 | 3.67 |  | 2.53 |  |  |  |  | 0.38 | [6 empty] | controlled_burn | 28 | 0.6428571 | FALSE
22 | 20 | 7 | 14 | FALSE | 75 | 3.3 | 1.29 | 0.78 | 0.22 |  | 0.4 | 1.5 | 3.67 |  | 2.53 |  |  |  |  | 0.38 | [6 empty] | controlled_burn | 28 | 0.5 | FALSE
22 | 30 | 7 | 11 | FALSE | 75 | 3.3 | 1.29 | 0.78 | 0.22 |  | 0.4 | 1.5 | 3.67 |  | 2.53 |  |  |  |  | 0.38 | [6 empty] | controlled_burn | 28 | 0.3928571 | FALSE
22 | 40 | 7 | 9 | FALSE | 75 | 3.3 | 1.29 | 0.78 | 0.22 |  | 0.4 | 1.5 | 3.67 |  | 2.53 |  |  |  |  | 0.38 | [6 empty] | controlled_burn | 28 | 0.3214286 | FALSE
22 | 0 | 28 | 38.8 | FALSE | 75 | 3.3 | 1.29 | 0.78 | 0.22 |  | 0.4 | 1.5 | 3.67 |  | 2.53 |  |  |  |  | 0.38 | [6 empty] | controlled_burn | 39.6 | 0.979798 | FALSE
22 | 10 | 28 | 32 | FALSE | 75 | 3.3 | 1.29 | 0.78 | 0.22 |  | 0.4 | 1.5 | 3.67 |  | 2.53 |  |  |  |  | 0.38 | [6 empty] | controlled_burn | 39.6 | 0.8080808 | FALSE
22 | 20 | 28 | 24 | FALSE | 75 | 3.3 | 1.29 | 0.78 | 0.22 |  | 0.4 | 1.5 | 3.67 |  | 2.53 |  |  |  |  | 0.38 | [6 empty] | controlled_burn | 39.6 | 0.6060606 | FALSE
22 | 30 | 28 | 20 | FALSE | 75 | 3.3 | 1.29 | 0.78 | 0.22 |  | 0.4 | 1.5 | 3.67 |  | 2.53 |  |  |  |  | 0.38 | [6 empty] | controlled_burn | 39.6 | 0.5050505 | FALSE
22 | 40 | 28 | 17 | FALSE | 75 | 3.3 | 1.29 | 0.78 | 0.22 |  | 0.4 | 1.5 | 3.67 |  | 2.53 |  |  |  |  | 0.38 | [6 empty] | controlled_burn | 39.6 | 0.4292929 | FALSE
22 | 0 | 56 | 42 | FALSE | 75 | 3.3 | 1.29 | 0.78 | 0.22 |  | 0.4 | 1.5 | 3.67 |  | 2.53 |  |  |  |  | 0.38 | [6 empty] | controlled_burn | 43.33333 | 0.9692308 | FALSE
22 | 10 | 56 | 36 | FALSE | 75 | 3.3 | 1.29 | 0.78 | 0.22 |  | 0.4 | 1.5 | 3.67 |  | 2.53 |  |  |  |  | 0.38 | [6 empty] | controlled_burn | 43.33333 | 0.8307692 | FALSE
22 | 20 | 56 | 30 | FALSE | 75 | 3.3 | 1.29 | 0.78 | 0.22 |  | 0.4 | 1.5 | 3.67 |  | 2.53 |  |  |  |  | 0.38 | [6 empty] | controlled_burn | 43.33333 | 0.6923077 | FALSE
22 | 30 | 56 | 25 | FALSE | 75 | 3.3 | 1.29 | 0.78 | 0.22 |  | 0.4 | 1.5 | 3.67 |  | 2.53 |  |  |  |  | 0.38 | [6 empty] | controlled_burn | 43.33333 | 0.5769231 | FALSE
22 | 40 | 56 | 22 | FALSE | 75 | 3.3 | 1.29 | 0.78 | 0.22 |  | 0.4 | 1.5 | 3.67 |  | 2.53 |  |  |  |  | 0.38 | [6 empty] | controlled_burn | 43.33333 | 0.5076923 | FALSE
22 | 0 | 90 | 44 | FALSE | 75 | 3.3 | 1.29 | 0.78 | 0.22 |  | 0.4 | 1.5 | 3.67 |  | 2.53 |  |  |  |  | 0.38 | [6 empty] | controlled_burn | 45.33333 | 0.9705882 | FALSE
22 | 10 | 90 | 39 | FALSE | 75 | 3.3 | 1.29 | 0.78 | 0.22 |  | 0.4 | 1.5 | 3.67 |  | 2.53 |  |  |  |  | 0.38 | [6 empty] | controlled_burn | 45.33333 | 0.8602941 | FALSE
22 | 20 | 90 | 33 | FALSE | 75 | 3.3 | 1.29 | 0.78 | 0.22 |  | 0.4 | 1.5 | 3.67 |  | 2.53 |  |  |  |  | 0.38 | [6 empty] | controlled_burn | 45.33333 | 0.7279412 | FALSE
22 | 30 | 90 | 29 | FALSE | 75 | 3.3 | 1.29 | 0.78 | 0.22 |  | 0.4 | 1.5 | 3.67 |  | 2.53 |  |  |  |  | 0.38 | [6 empty] | controlled_burn | 45.33333 | 0.6397059 | FALSE
22 | 40 | 90 | 26 | FALSE | 75 | 3.3 | 1.29 | 0.78 | 0.22 |  | 0.4 | 1.5 | 3.67 |  | 2.53 |  |  |  |  | 0.38 | [6 empty] | controlled_burn | 45.33333 | 0.5735294 | FALSE
22 | 0 | 7 | 29 | FALSE | 75 | 3.3 | 1.29 | 0.78 | 0.22 |  | 0.4 | 1.5 | 3.67 |  | 2.53 |  |  |  |  | 0.38 | [6 empty] | controlled_burn | 28 | 1.035714 | FALSE
22 | 10 | 7 | 20 | FALSE | 75 | 3.3 | 1.29 | 0.78 | 0.22 |  | 0.4 | 1.5 | 3.67 |  | 2.53 |  |  |  |  | 0.38 | [6 empty] | controlled_burn | 28 | 0.7142857 | FALSE
22 | 20 | 7 | 16 | FALSE | 75 | 3.3 | 1.29 | 0.78 | 0.22 |  | 0.4 | 1.5 | 3.67 |  | 2.53 |  |  |  |  | 0.38 | [6 empty] | controlled_burn | 28 | 0.5714286 | FALSE
22 | 30 | 7 | 14 | FALSE | 75 | 3.3 | 1.29 | 0.78 | 0.22 |  | 0.4 | 1.5 | 3.67 |  | 2.53 |  |  |  |  | 0.38 | [6 empty] | controlled_burn | 28 | 0.5 | FALSE
22 | 40 | 7 | 13 | FALSE | 75 | 3.3 | 1.29 | 0.78 | 0.22 |  | 0.4 | 1.5 | 3.67 |  | 2.53 |  |  |  |  | 0.38 | [6 empty] | controlled_burn | 28 | 0.4642857 | FALSE
22 | 0 | 28 | 41 | FALSE | 75 | 3.3 | 1.29 | 0.78 | 0.22 |  | 0.4 | 1.5 | 3.67 |  | 2.53 |  |  |  |  | 0.38 | [6 empty] | controlled_burn | 39.6 | 1.035354 | FALSE
22 | 10 | 28 | 34 | FALSE | 75 | 3.3 | 1.29 | 0.78 | 0.22 |  | 0.4 | 1.5 | 3.67 |  | 2.53 |  |  |  |  | 0.38 | [6 empty] | controlled_burn | 39.6 | 0.8585859 | FALSE
22 | 20 | 28 | 29 | FALSE | 75 | 3.3 | 1.29 | 0.78 | 0.22 |  | 0.4 | 1.5 | 3.67 |  | 2.53 |  |  |  |  | 0.38 | [6 empty] | controlled_burn | 39.6 | 0.7323232 | FALSE
22 | 30 | 28 | 25 | FALSE | 75 | 3.3 | 1.29 | 0.78 | 0.22 |  | 0.4 | 1.5 | 3.67 |  | 2.53 |  |  |  |  | 0.38 | [6 empty] | controlled_burn | 39.6 | 0.6313131 | FALSE
22 | 40 | 28 | 23 | FALSE | 75 | 3.3 | 1.29 | 0.78 | 0.22 |  | 0.4 | 1.5 | 3.67 |  | 2.53 |  |  |  |  | 0.38 | [6 empty] | controlled_burn | 39.6 | 0.5808081 | FALSE
22 | 0 | 56 | 45 | FALSE | 75 | 3.3 | 1.29 | 0.78 | 0.22 |  | 0.4 | 1.5 | 3.67 |  | 2.53 |  |  |  |  | 0.38 | [6 empty] | controlled_burn | 43.33333 | 1.038462 | FALSE
22 | 10 | 56 | 39 | FALSE | 75 | 3.3 | 1.29 | 0.78 | 0.22 |  | 0.4 | 1.5 | 3.67 |  | 2.53 |  |  |  |  | 0.38 | [6 empty] | controlled_burn | 43.33333 | 0.9 | FALSE
22 | 20 | 56 | 34.5 | FALSE | 75 | 3.3 | 1.29 | 0.78 | 0.22 |  | 0.4 | 1.5 | 3.67 |  | 2.53 |  |  |  |  | 0.38 | [6 empty] | controlled_burn | 43.33333 | 0.7961538 | FALSE
22 | 30 | 56 | 31 | FALSE | 75 | 3.3 | 1.29 | 0.78 | 0.22 |  | 0.4 | 1.5 | 3.67 |  | 2.53 |  |  |  |  | 0.38 | [6 empty] | controlled_burn | 43.33333 | 0.7153846 | FALSE
22 | 40 | 56 | 28 | FALSE | 75 | 3.3 | 1.29 | 0.78 | 0.22 |  | 0.4 | 1.5 | 3.67 |  | 2.53 |  |  |  |  | 0.38 | [6 empty] | controlled_burn | 43.33333 | 0.6461538 | FALSE
22 | 0 | 90 | 47 | FALSE | 75 | 3.3 | 1.29 | 0.78 | 0.22 |  | 0.4 | 1.5 | 3.67 |  | 2.53 |  |  |  |  | 0.38 | [6 empty] | controlled_burn | 45.33333 | 1.036765 | FALSE
22 | 10 | 90 | 42.5 | FALSE | 75 | 3.3 | 1.29 | 0.78 | 0.22 |  | 0.4 | 1.5 | 3.67 |  | 2.53 |  |  |  |  | 0.38 | [6 empty] | controlled_burn | 45.33333 | 0.9375 | FALSE
22 | 20 | 90 | 38 | FALSE | 75 | 3.3 | 1.29 | 0.78 | 0.22 |  | 0.4 | 1.5 | 3.67 |  | 2.53 |  |  |  |  | 0.38 | [6 empty] | controlled_burn | 45.33333 | 0.8382353 | FALSE
22 | 30 | 90 | 35 | FALSE | 75 | 3.3 | 1.29 | 0.78 | 0.22 |  | 0.4 | 1.5 | 3.67 |  | 2.53 |  |  |  |  | 0.38 | [6 empty] | controlled_burn | 45.33333 | 0.7720588 | FALSE
22 | 40 | 90 | 32 | FALSE | 75 | 3.3 | 1.29 | 0.78 | 0.22 |  | 0.4 | 1.5 | 3.67 |  | 2.53 |  |  |  |  | 0.38 | [6 empty] | controlled_burn | 45.33333 | 0.7058824 | FALSE
22 | 40 | 7 | 11 | FALSE | 75 | 3.3 | 1.29 | 0.78 | 0.22 |  | 0.4 | 1.5 | 3.67 |  | 2.53 |  |  |  |  | 0.38 | [6 empty] | controlled_burn | 28 | 0.3928571 | FALSE
22 | 0 | 28 | 39 | FALSE | 75 | 3.3 | 1.29 | 0.78 | 0.22 |  | 0.4 | 1.5 | 3.67 |  | 2.53 |  |  |  |  | 0.38 | [6 empty] | controlled_burn | 39.6 | 0.9848485 | FALSE
22 | 40 | 28 | 20 | FALSE | 75 | 3.3 | 1.29 | 0.78 | 0.22 |  | 0.4 | 1.5 | 3.67 |  | 2.53 |  |  |  |  | 0.38 | [6 empty] | controlled_burn | 39.6 | 0.5050505 | FALSE
22 | 0 | 56 | 43 | FALSE | 75 | 3.3 | 1.29 | 0.78 | 0.22 |  | 0.4 | 1.5 | 3.67 |  | 2.53 |  |  |  |  | 0.38 | [6 empty] | controlled_burn | 43.33333 | 0.9923077 | FALSE
22 | 20 | 56 | 35 | FALSE | 75 | 3.3 | 1.29 | 0.78 | 0.22 |  | 0.4 | 1.5 | 3.67 |  | 2.53 |  |  |  |  | 0.38 | [6 empty] | controlled_burn | 43.33333 | 0.8076923 | FALSE
22 | 40 | 56 | 26 | FALSE | 75 | 3.3 | 1.29 | 0.78 | 0.22 |  | 0.4 | 1.5 | 3.67 |  | 2.53 |  |  |  |  | 0.38 | [6 empty] | controlled_burn | 43.33333 | 0.6 | FALSE
22 | 0 | 90 | 45 | FALSE | 75 | 3.3 | 1.29 | 0.78 | 0.22 |  | 0.4 | 1.5 | 3.67 |  | 2.53 |  |  |  |  | 0.38 | [6 empty] | controlled_burn | 45.33333 | 0.9926471 | FALSE
22 | 10 | 90 | 41.5 | FALSE | 75 | 3.3 | 1.29 | 0.78 | 0.22 |  | 0.4 | 1.5 | 3.67 |  | 2.53 |  |  |  |  | 0.38 | [6 empty] | controlled_burn | 45.33333 | 0.9154412 | FALSE
22 | 30 | 90 | 33 | FALSE | 75 | 3.3 | 1.29 | 0.78 | 0.22 |  | 0.4 | 1.5 | 3.67 |  | 2.53 |  |  |  |  | 0.38 | [6 empty] | controlled_burn | 45.33333 | 0.7279412 | FALSE
22 | 40 | 90 | 29 | FALSE | 75 | 3.3 | 1.29 | 0.78 | 0.22 |  | 0.4 | 1.5 | 3.67 |  | 2.53 |  |  |  |  | 0.38 | [6 empty] | controlled_burn | 45.33333 | 0.6397059 | FALSE
24 | 10 | 7 | 12 | FALSE | [10 empty] | 1.536667 | [11 empty] | uncontrolled_burn |  |  | FALSE
24 | 10 | 14 | 14 | FALSE | [10 empty] | 1.536667 | [11 empty] | uncontrolled_burn |  |  | FALSE
24 | 10 | 21 | 18 | FALSE | [10 empty] | 1.536667 | [11 empty] | uncontrolled_burn |  |  | FALSE
24 | 10 | 28 | 22 | FALSE | [10 empty] | 1.536667 | [11 empty] | uncontrolled_burn |  |  | FALSE
24 | 20 | 7 | 11 | FALSE | [10 empty] | 1.536667 | [11 empty] | uncontrolled_burn |  |  | FALSE
24 | 20 | 14 | 13 | FALSE | [10 empty] | 1.536667 | [11 empty] | uncontrolled_burn |  |  | FALSE
24 | 20 | 21 | 18 | FALSE | [10 empty] | 1.536667 | [11 empty] | uncontrolled_burn |  |  | FALSE
24 | 20 | 28 | 20 | FALSE | [10 empty] | 1.536667 | [11 empty] | uncontrolled_burn |  |  | FALSE
24 | 10 | 7 | 10 | FALSE | [10 empty] | 1.536667 | [11 empty] | uncontrolled_burn |  |  | FALSE
24 | 25 | 14 | 12 | FALSE | [10 empty] | 1.536667 | [11 empty] | uncontrolled_burn |  |  | FALSE
24 | 25 | 21 | 14 | FALSE | [10 empty] | 1.536667 | [11 empty] | uncontrolled_burn |  |  | FALSE
24 | 25 | 28 | 19 | FALSE | [10 empty] | 1.536667 | [11 empty] | uncontrolled_burn |  |  | FALSE
27 | 0 | 3 | 24 | FALSE | 83.6 | 0.84 | 0.76 | 0.64 | 0.4 | 0.69 |  |  | 14.2 | [13 empty] | controlled_burn | 24 | 1 | FALSE
27 | 0 | 7 | 37 | FALSE | 83.6 | 0.84 | 0.76 | 0.64 | 0.4 | 0.69 |  |  | 14.2 | [13 empty] | controlled_burn | 37 | 1 | FALSE
27 | 0 | 28 | 50 | FALSE | 83.6 | 0.84 | 0.76 | 0.64 | 0.4 | 0.69 |  |  | 14.2 | [13 empty] | controlled_burn | 50 | 1 | FALSE
27 | 5 | 3 | 21 | FALSE | 83.6 | 0.84 | 0.76 | 0.64 | 0.4 | 0.69 |  |  | 14.2 | [13 empty] | controlled_burn | 24 | 0.875 | FALSE
27 | 5 | 7 | 37 | FALSE | 83.6 | 0.84 | 0.76 | 0.64 | 0.4 | 0.69 |  |  | 14.2 | [13 empty] | controlled_burn | 37 | 1 | FALSE
27 | 5 | 28 | 49 | FALSE | 83.6 | 0.84 | 0.76 | 0.64 | 0.4 | 0.69 |  |  | 14.2 | [13 empty] | controlled_burn | 50 | 0.98 | FALSE
27 | 10 | 3 | 22 | FALSE | 83.6 | 0.84 | 0.76 | 0.64 | 0.4 | 0.69 |  |  | 14.2 | [13 empty] | controlled_burn | 24 | 0.9166667 | FALSE
27 | 10 | 7 | 36 | FALSE | 83.6 | 0.84 | 0.76 | 0.64 | 0.4 | 0.69 |  |  | 14.2 | [13 empty] | controlled_burn | 37 | 0.972973 | FALSE
27 | 10 | 28 | 48 | FALSE | 83.6 | 0.84 | 0.76 | 0.64 | 0.4 | 0.69 |  |  | 14.2 | [13 empty] | controlled_burn | 50 | 0.96 | FALSE
27 | 15 | 3 | 12 | FALSE | 83.6 | 0.84 | 0.76 | 0.64 | 0.4 | 0.69 |  |  | 14.2 | [13 empty] | controlled_burn | 24 | 0.5 | FALSE
27 | 15 | 7 | 23 | FALSE | 83.6 | 0.84 | 0.76 | 0.64 | 0.4 | 0.69 |  |  | 14.2 | [13 empty] | controlled_burn | 37 | 0.6216216 | FALSE
27 | 15 | 28 | 33 | FALSE | 83.6 | 0.84 | 0.76 | 0.64 | 0.4 | 0.69 |  |  | 14.2 | [13 empty] | controlled_burn | 50 | 0.66 | FALSE
27 | 20 | 3 | 4 | FALSE | 83.6 | 0.84 | 0.76 | 0.64 | 0.4 | 0.69 |  |  | 14.2 | [13 empty] | controlled_burn | 24 | 0.1666667 | FALSE
27 | 20 | 7 | 9 | FALSE | 83.6 | 0.84 | 0.76 | 0.64 | 0.4 | 0.69 |  |  | 14.2 | [13 empty] | controlled_burn | 37 | 0.2432432 | FALSE
27 | 20 | 28 | 17 | FALSE | 83.6 | 0.84 | 0.76 | 0.64 | 0.4 | 0.69 |  |  | 14.2 | [13 empty] | controlled_burn | 50 | 0.34 | FALSE
27 | 25 | 3 | 1 | FALSE | 83.6 | 0.84 | 0.76 | 0.64 | 0.4 | 0.69 |  |  | 14.2 | [13 empty] | controlled_burn | 24 | 0.04166667 | FALSE
27 | 25 | 7 | 4 | FALSE | 83.6 | 0.84 | 0.76 | 0.64 | 0.4 | 0.69 |  |  | 14.2 | [13 empty] | controlled_burn | 37 | 0.1081081 | FALSE
27 | 25 | 28 | 9 | FALSE | 83.6 | 0.84 | 0.76 | 0.64 | 0.4 | 0.69 |  |  | 14.2 | [13 empty] | controlled_burn | 50 | 0.18 | FALSE
27 | 30 | 3 | 1 | FALSE | 83.6 | 0.84 | 0.76 | 0.64 | 0.4 | 0.69 |  |  | 14.2 | [13 empty] | controlled_burn | 24 | 0.04166667 | FALSE
27 | 30 | 7 | 4 | FALSE | 83.6 | 0.84 | 0.76 | 0.64 | 0.4 | 0.69 |  |  | 14.2 | [13 empty] | controlled_burn | 37 | 0.1081081 | FALSE
27 | 30 | 28 | 6 | FALSE | 83.6 | 0.84 | 0.76 | 0.64 | 0.4 | 0.69 |  |  | 14.2 | [13 empty] | controlled_burn | 50 | 0.12 | FALSE
28 | 10 | 2 | 22 | FALSE | 50.655 | 5.4975 | 5.0775 | 5.1075 | 5.21 | 5.0525 | 200 | 5.7375 | 7.4175 | 24.19714 |  |  |  |  | 2667.5 | 0.5375 |  |  |  | 2 | mechanical | crystalline | burn_other |  |  | FALSE
28 | 10 | 7 | 34.6 | FALSE | 50.655 | 5.4975 | 5.0775 | 5.1075 | 5.21 | 5.0525 | 200 | 5.7375 | 7.4175 | 24.19714 |  |  |  |  | 2667.5 | 0.5375 |  |  |  | 2 | mechanical | crystalline | burn_other |  |  | FALSE
28 | 10 | 28 | 47.8 | FALSE | 50.655 | 5.4975 | 5.0775 | 5.1075 | 5.21 | 5.0525 | 200 | 5.7375 | 7.4175 | 24.19714 |  |  |  |  | 2667.5 | 0.5375 |  |  |  | 2 | mechanical | crystalline | burn_other |  |  | FALSE
28 | 10 | 90 | 57.9 | FALSE | 50.655 | 5.4975 | 5.0775 | 5.1075 | 5.21 | 5.0525 | 200 | 5.7375 | 7.4175 | 24.19714 |  |  |  |  | 2667.5 | 0.5375 |  |  |  | 2 | mechanical | crystalline | burn_other |  |  | FALSE
28 | 20 | 2 | 18.9 | FALSE | 50.655 | 5.4975 | 5.0775 | 5.1075 | 5.21 | 5.0525 | 200 | 5.7375 | 7.4175 | 24.19714 |  |  |  |  | 2667.5 | 0.5375 |  |  |  | 2 | mechanical | crystalline | burn_other |  |  | FALSE
28 | 20 | 7 | 31.8 | FALSE | 50.655 | 5.4975 | 5.0775 | 5.1075 | 5.21 | 5.0525 | 200 | 5.7375 | 7.4175 | 24.19714 |  |  |  |  | 2667.5 | 0.5375 |  |  |  | 2 | mechanical | crystalline | burn_other |  |  | FALSE
28 | 20 | 28 | 40.8 | FALSE | 50.655 | 5.4975 | 5.0775 | 5.1075 | 5.21 | 5.0525 | 200 | 5.7375 | 7.4175 | 24.19714 |  |  |  |  | 2667.5 | 0.5375 |  |  |  | 2 | mechanical | crystalline | burn_other |  |  | FALSE
28 | 20 | 90 | 55.7 | FALSE | 50.655 | 5.4975 | 5.0775 | 5.1075 | 5.21 | 5.0525 | 200 | 5.7375 | 7.4175 | 24.19714 |  |  |  |  | 2667.5 | 0.5375 |  |  |  | 2 | mechanical | crystalline | burn_other |  |  | FALSE
28 | 30 | 2 | 14.9 | FALSE | 50.655 | 5.4975 | 5.0775 | 5.1075 | 5.21 | 5.0525 | 200 | 5.7375 | 7.4175 | 24.19714 |  |  |  |  | 2667.5 | 0.5375 |  |  |  | 2 | mechanical | crystalline | burn_other |  |  | FALSE
28 | 30 | 7 | 24.8 | FALSE | 50.655 | 5.4975 | 5.0775 | 5.1075 | 5.21 | 5.0525 | 200 | 5.7375 | 7.4175 | 24.19714 |  |  |  |  | 2667.5 | 0.5375 |  |  |  | 2 | mechanical | crystalline | burn_other |  |  | FALSE
28 | 30 | 28 | 39.7 | FALSE | 50.655 | 5.4975 | 5.0775 | 5.1075 | 5.21 | 5.0525 | 200 | 5.7375 | 7.4175 | 24.19714 |  |  |  |  | 2667.5 | 0.5375 |  |  |  | 2 | mechanical | crystalline | burn_other |  |  | FALSE
28 | 30 | 90 | 48.1 | FALSE | 50.655 | 5.4975 | 5.0775 | 5.1075 | 5.21 | 5.0525 | 200 | 5.7375 | 7.4175 | 24.19714 |  |  |  |  | 2667.5 | 0.5375 |  |  |  | 2 | mechanical | crystalline | burn_other |  |  | FALSE
28 | 10 | 2 | 21 | FALSE | 50.655 | 5.4975 | 5.0775 | 5.1075 | 5.21 | 5.0525 | 200 | 5.7375 | 7.4175 | 24.19714 |  |  |  |  | 2667.5 | 0.5375 |  |  |  | 2 | mechanical | crystalline | burn_other |  |  | FALSE
28 | 10 | 7 | 33.8 | FALSE | 50.655 | 5.4975 | 5.0775 | 5.1075 | 5.21 | 5.0525 | 200 | 5.7375 | 7.4175 | 24.19714 |  |  |  |  | 2667.5 | 0.5375 |  |  |  | 2 | mechanical | crystalline | burn_other |  |  | FALSE
28 | 10 | 28 | 44.4 | FALSE | 50.655 | 5.4975 | 5.0775 | 5.1075 | 5.21 | 5.0525 | 200 | 5.7375 | 7.4175 | 24.19714 |  |  |  |  | 2667.5 | 0.5375 |  |  |  | 2 | mechanical | crystalline | burn_other |  |  | FALSE
28 | 10 | 90 | 58.5 | FALSE | 50.655 | 5.4975 | 5.0775 | 5.1075 | 5.21 | 5.0525 | 200 | 5.7375 | 7.4175 | 24.19714 |  |  |  |  | 2667.5 | 0.5375 |  |  |  | 2 | mechanical | crystalline | burn_other |  |  | FALSE
28 | 20 | 2 | 18.8 | FALSE | 50.655 | 5.4975 | 5.0775 | 5.1075 | 5.21 | 5.0525 | 200 | 5.7375 | 7.4175 | 24.19714 |  |  |  |  | 2667.5 | 0.5375 |  |  |  | 2 | mechanical | crystalline | burn_other |  |  | FALSE
28 | 20 | 7 | 31.3 | FALSE | 50.655 | 5.4975 | 5.0775 | 5.1075 | 5.21 | 5.0525 | 200 | 5.7375 | 7.4175 | 24.19714 |  |  |  |  | 2667.5 | 0.5375 |  |  |  | 2 | mechanical | crystalline | burn_other |  |  | FALSE
28 | 20 | 28 | 44.7 | FALSE | 50.655 | 5.4975 | 5.0775 | 5.1075 | 5.21 | 5.0525 | 200 | 5.7375 | 7.4175 | 24.19714 |  |  |  |  | 2667.5 | 0.5375 |  |  |  | 2 | mechanical | crystalline | burn_other |  |  | FALSE
28 | 20 | 90 | 57.2 | FALSE | 50.655 | 5.4975 | 5.0775 | 5.1075 | 5.21 | 5.0525 | 200 | 5.7375 | 7.4175 | 24.19714 |  |  |  |  | 2667.5 | 0.5375 |  |  |  | 2 | mechanical | crystalline | burn_other |  |  | FALSE
28 | 30 | 2 | 15.5 | FALSE | 50.655 | 5.4975 | 5.0775 | 5.1075 | 5.21 | 5.0525 | 200 | 5.7375 | 7.4175 | 24.19714 |  |  |  |  | 2667.5 | 0.5375 |  |  |  | 2 | mechanical | crystalline | burn_other |  |  | FALSE
28 | 30 | 7 | 25.3 | FALSE | 50.655 | 5.4975 | 5.0775 | 5.1075 | 5.21 | 5.0525 | 200 | 5.7375 | 7.4175 | 24.19714 |  |  |  |  | 2667.5 | 0.5375 |  |  |  | 2 | mechanical | crystalline | burn_other |  |  | FALSE
28 | 30 | 28 | 39.8 | FALSE | 50.655 | 5.4975 | 5.0775 | 5.1075 | 5.21 | 5.0525 | 200 | 5.7375 | 7.4175 | 24.19714 |  |  |  |  | 2667.5 | 0.5375 |  |  |  | 2 | mechanical | crystalline | burn_other |  |  | FALSE
28 | 30 | 90 | 48.5 | FALSE | 50.655 | 5.4975 | 5.0775 | 5.1075 | 5.21 | 5.0525 | 200 | 5.7375 | 7.4175 | 24.19714 |  |  |  |  | 2667.5 | 0.5375 |  |  |  | 2 | mechanical | crystalline | burn_other |  |  | FALSE
28 | 10 | 2 | 20.5 | FALSE | 50.655 | 5.4975 | 5.0775 | 5.1075 | 5.21 | 5.0525 | 200 | 5.7375 | 7.4175 | 24.19714 |  |  |  |  | 2667.5 | 0.5375 |  |  |  | 2 | mechanical | crystalline | burn_other |  |  | FALSE
28 | 10 | 7 | 36.4 | FALSE | 50.655 | 5.4975 | 5.0775 | 5.1075 | 5.21 | 5.0525 | 200 | 5.7375 | 7.4175 | 24.19714 |  |  |  |  | 2667.5 | 0.5375 |  |  |  | 2 | mechanical | crystalline | burn_other |  |  | FALSE
28 | 10 | 28 | 50.7 | FALSE | 50.655 | 5.4975 | 5.0775 | 5.1075 | 5.21 | 5.0525 | 200 | 5.7375 | 7.4175 | 24.19714 |  |  |  |  | 2667.5 | 0.5375 |  |  |  | 2 | mechanical | crystalline | burn_other |  |  | FALSE
28 | 20 | 7 | 32.3 | FALSE | 50.655 | 5.4975 | 5.0775 | 5.1075 | 5.21 | 5.0525 | 200 | 5.7375 | 7.4175 | 24.19714 |  |  |  |  | 2667.5 | 0.5375 |  |  |  | 2 | mechanical | crystalline | burn_other |  |  | FALSE
28 | 20 | 28 | 49.5 | FALSE | 50.655 | 5.4975 | 5.0775 | 5.1075 | 5.21 | 5.0525 | 200 | 5.7375 | 7.4175 | 24.19714 |  |  |  |  | 2667.5 | 0.5375 |  |  |  | 2 | mechanical | crystalline | burn_other |  |  | FALSE
28 | 30 | 2 | 16.1 | FALSE | 50.655 | 5.4975 | 5.0775 | 5.1075 | 5.21 | 5.0525 | 200 | 5.7375 | 7.4175 | 24.19714 |  |  |  |  | 2667.5 | 0.5375 |  |  |  | 2 | mechanical | crystalline | burn_other |  |  | FALSE
28 | 30 | 7 | 28.3 | FALSE | 50.655 | 5.4975 | 5.0775 | 5.1075 | 5.21 | 5.0525 | 200 | 5.7375 | 7.4175 | 24.19714 |  |  |  |  | 2667.5 | 0.5375 |  |  |  | 2 | mechanical | crystalline | burn_other |  |  | FALSE
28 | 30 | 28 | 47.3 | FALSE | 50.655 | 5.4975 | 5.0775 | 5.1075 | 5.21 | 5.0525 | 200 | 5.7375 | 7.4175 | 24.19714 |  |  |  |  | 2667.5 | 0.5375 |  |  |  | 2 | mechanical | crystalline | burn_other |  |  | FALSE
28 | 10 | 2 | 22.8 | FALSE | 50.655 | 5.4975 | 5.0775 | 5.1075 | 5.21 | 5.0525 | 200 | 5.7375 | 7.4175 | 24.19714 |  |  |  |  | 2667.5 | 0.5375 |  |  |  | 2 | mechanical | crystalline | burn_other |  |  | FALSE
28 | 10 | 7 | 38.2 | FALSE | 50.655 | 5.4975 | 5.0775 | 5.1075 | 5.21 | 5.0525 | 200 | 5.7375 | 7.4175 | 24.19714 |  |  |  |  | 2667.5 | 0.5375 |  |  |  | 2 | mechanical | crystalline | burn_other |  |  | FALSE
28 | 10 | 28 | 53.8 | FALSE | 50.655 | 5.4975 | 5.0775 | 5.1075 | 5.21 | 5.0525 | 200 | 5.7375 | 7.4175 | 24.19714 |  |  |  |  | 2667.5 | 0.5375 |  |  |  | 2 | mechanical | crystalline | burn_other |  |  | FALSE
28 | 20 | 2 | 19.8 | FALSE | 50.655 | 5.4975 | 5.0775 | 5.1075 | 5.21 | 5.0525 | 200 | 5.7375 | 7.4175 | 24.19714 |  |  |  |  | 2667.5 | 0.5375 |  |  |  | 2 | mechanical | crystalline | burn_other |  |  | FALSE
28 | 20 | 7 | 33.6 | FALSE | 50.655 | 5.4975 | 5.0775 | 5.1075 | 5.21 | 5.0525 | 200 | 5.7375 | 7.4175 | 24.19714 |  |  |  |  | 2667.5 | 0.5375 |  |  |  | 2 | mechanical | crystalline | burn_other |  |  | FALSE
28 | 20 | 28 | 51.4 | FALSE | 50.655 | 5.4975 | 5.0775 | 5.1075 | 5.21 | 5.0525 | 200 | 5.7375 | 7.4175 | 24.19714 |  |  |  |  | 2667.5 | 0.5375 |  |  |  | 2 | mechanical | crystalline | burn_other |  |  | FALSE
28 | 30 | 2 | 17.1 | FALSE | 50.655 | 5.4975 | 5.0775 | 5.1075 | 5.21 | 5.0525 | 200 | 5.7375 | 7.4175 | 24.19714 |  |  |  |  | 2667.5 | 0.5375 |  |  |  | 2 | mechanical | crystalline | burn_other |  |  | FALSE
28 | 30 | 7 | 30.1 | FALSE | 50.655 | 5.4975 | 5.0775 | 5.1075 | 5.21 | 5.0525 | 200 | 5.7375 | 7.4175 | 24.19714 |  |  |  |  | 2667.5 | 0.5375 |  |  |  | 2 | mechanical | crystalline | burn_other |  |  | FALSE
28 | 30 | 28 | 48.8 | FALSE | 50.655 | 5.4975 | 5.0775 | 5.1075 | 5.21 | 5.0525 | 200 | 5.7375 | 7.4175 | 24.19714 |  |  |  |  | 2667.5 | 0.5375 |  |  |  | 2 | mechanical | crystalline | burn_other |  |  | FALSE
30 | 0 | 7 | 17.51 | FALSE | [20 empty] | mechanical |  | burn_other | 17.51 | 1 | FALSE
30 | 5 | 7 | 16.88 | FALSE | [20 empty] | mechanical |  | burn_other | 17.51 | 0.9640206 | FALSE
30 | 10 | 7 | 12.01 | FALSE | [20 empty] | mechanical |  | burn_other | 17.51 | 0.6858938 | FALSE
30 | 15 | 7 | 11.24 | FALSE | [20 empty] | mechanical |  | burn_other | 17.51 | 0.6419189 | FALSE
30 | 20 | 7 | 10.86 | FALSE | [20 empty] | mechanical |  | burn_other | 17.51 | 0.620217 | FALSE
30 | 25 | 7 | 7.95 | FALSE | [20 empty] | mechanical |  | burn_other | 17.51 | 0.4540263 | FALSE
30 | 0 | 14 | 21.6 | FALSE | [20 empty] | mechanical |  | burn_other | 21.6 | 1 | FALSE
30 | 5 | 14 | 17.44 | FALSE | [20 empty] | mechanical |  | burn_other | 21.6 | 0.8074074 | FALSE
30 | 10 | 14 | 12.83 | FALSE | [20 empty] | mechanical |  | burn_other | 21.6 | 0.5939815 | FALSE
30 | 15 | 14 | 12.55 | FALSE | [20 empty] | mechanical |  | burn_other | 21.6 | 0.5810185 | FALSE
30 | 20 | 14 | 11.51 | FALSE | [20 empty] | mechanical |  | burn_other | 21.6 | 0.5328704 | FALSE
30 | 25 | 14 | 8.98 | FALSE | [20 empty] | mechanical |  | burn_other | 21.6 | 0.4157407 | FALSE
30 | 0 | 28 | 29.15 | FALSE | [20 empty] | mechanical |  | burn_other | 29.15 | 1 | FALSE
30 | 5 | 28 | 27.68 | FALSE | [20 empty] | mechanical |  | burn_other | 29.15 | 0.9495712 | FALSE
30 | 10 | 28 | 20.88 | FALSE | [20 empty] | mechanical |  | burn_other | 29.15 | 0.716295 | FALSE
30 | 15 | 28 | 18.7 | FALSE | [20 empty] | mechanical |  | burn_other | 29.15 | 0.6415094 | FALSE
30 | 20 | 28 | 18.59 | FALSE | [20 empty] | mechanical |  | burn_other | 29.15 | 0.6377358 | FALSE
30 | 25 | 28 | 13.29 | FALSE | [20 empty] | mechanical |  | burn_other | 29.15 | 0.4559177 | FALSE
33 | 10 | 28 | 39.2 | FALSE | 77.82 | 0.5 | 3.2 | 0.305 | 0.96 |  |  | 0.115 |  |  | 0.925 | 190 |  |  |  | 0.5 | 650 | 1 |  | 2 | both | amorphous | controlled_burn |  |  | FALSE
35 | 5 | 7 | 14.3 | FALSE | 79.84 | 0.55 | 0.14 | 1.16 | 0.19 |  | 0.08 | 2.9 |  |  | 1.95 |  |  |  |  | 0.55 | [9 empty] | FALSE
35 | 10 | 7 | 15.6 | FALSE | 79.84 | 0.55 | 0.14 | 1.16 | 0.19 |  | 0.08 | 2.9 |  |  | 1.95 |  |  |  |  | 0.55 | [9 empty] | FALSE
35 | 15 | 7 | 12.9 | FALSE | 79.84 | 0.55 | 0.14 | 1.16 | 0.19 |  | 0.08 | 2.9 |  |  | 1.95 |  |  |  |  | 0.55 | [9 empty] | FALSE
35 | 20 | 7 | 11.5 | FALSE | 79.84 | 0.55 | 0.14 | 1.16 | 0.19 |  | 0.08 | 2.9 |  |  | 1.95 |  |  |  |  | 0.55 | [9 empty] | FALSE
35 | 5 | 14 | 18.4 | FALSE | 79.84 | 0.55 | 0.14 | 1.16 | 0.19 |  | 0.08 | 2.9 |  |  | 1.95 |  |  |  |  | 0.55 | [9 empty] | FALSE
35 | 10 | 14 | 19.5 | FALSE | 79.84 | 0.55 | 0.14 | 1.16 | 0.19 |  | 0.08 | 2.9 |  |  | 1.95 |  |  |  |  | 0.55 | [9 empty] | FALSE
35 | 15 | 14 | 15.9 | FALSE | 79.84 | 0.55 | 0.14 | 1.16 | 0.19 |  | 0.08 | 2.9 |  |  | 1.95 |  |  |  |  | 0.55 | [9 empty] | FALSE
35 | 20 | 14 | 12.4 | FALSE | 79.84 | 0.55 | 0.14 | 1.16 | 0.19 |  | 0.08 | 2.9 |  |  | 1.95 |  |  |  |  | 0.55 | [9 empty] | FALSE
35 | 0 | 28 | 27 | FALSE | 79.84 | 0.55 | 0.14 | 1.16 | 0.19 |  | 0.08 | 2.9 |  |  | 1.95 |  |  |  |  | 0.55 | [7 empty] | 27 | 1 | FALSE
35 | 5 | 28 | 24.8 | FALSE | 79.84 | 0.55 | 0.14 | 1.16 | 0.19 |  | 0.08 | 2.9 |  |  | 1.95 |  |  |  |  | 0.55 | [7 empty] | 27 | 0.9185185 | FALSE
35 | 10 | 28 | 29.3 | FALSE | 79.84 | 0.55 | 0.14 | 1.16 | 0.19 |  | 0.08 | 2.9 |  |  | 1.95 |  |  |  |  | 0.55 | [7 empty] | 27 | 1.085185 | FALSE
35 | 15 | 28 | 17.6 | FALSE | 79.84 | 0.55 | 0.14 | 1.16 | 0.19 |  | 0.08 | 2.9 |  |  | 1.95 |  |  |  |  | 0.55 | [7 empty] | 27 | 0.6518519 | FALSE
35 | 20 | 28 | 16.03 | FALSE | 79.84 | 0.55 | 0.14 | 1.16 | 0.19 |  | 0.08 | 2.9 |  |  | 1.95 |  |  |  |  | 0.55 | [7 empty] | 27 | 0.5937037 | FALSE
36 | 0 | 1 | 125 | TRUE | 87.96 | 1.14 | 0.3 | 0.52 |  | 0.47 |  | 3.29 | 3.81 | 42.925 | 2.1 | 2.746 |  |  |  | 0.2766667 |  |  | 45 | 2 | mechanical | amorphous | uncontrolled_burn | 125 | 1 | FALSE
36 | 0 | 3 | 135 | TRUE | 87.96 | 1.14 | 0.3 | 0.52 |  | 0.47 |  | 3.29 | 3.81 | 42.925 | 2.1 | 2.746 |  |  |  | 0.2766667 |  |  | 45 | 2 | mechanical | amorphous | uncontrolled_burn | 135 | 1 | FALSE
36 | 0 | 28 | 160 | TRUE | 87.96 | 1.14 | 0.3 | 0.52 |  | 0.47 |  | 3.29 | 3.81 | 42.925 | 2.1 | 2.746 |  |  |  | 0.2766667 |  |  | 45 | 2 | mechanical | amorphous | uncontrolled_burn | 160 | 1 | FALSE
36 | 0 | 91 | 172 | TRUE | 87.96 | 1.14 | 0.3 | 0.52 |  | 0.47 |  | 3.29 | 3.81 | 42.925 | 2.1 | 2.746 |  |  |  | 0.2766667 |  |  | 45 | 2 | mechanical | amorphous | uncontrolled_burn | 172 | 1 | FALSE
36 | 10 | 1 | 135 | TRUE | 87.96 | 1.14 | 0.3 | 0.52 |  | 0.47 |  | 3.29 | 3.81 | 42.925 | 2.1 | 2.746 |  |  |  | 0.2766667 |  |  | 45 | 2 | mechanical | amorphous | uncontrolled_burn | 125 | 1.08 | FALSE
36 | 10 | 3 | 152 | TRUE | 87.96 | 1.14 | 0.3 | 0.52 |  | 0.47 |  | 3.29 | 3.81 | 42.925 | 2.1 | 2.746 |  |  |  | 0.2766667 |  |  | 45 | 2 | mechanical | amorphous | uncontrolled_burn | 135 | 1.125926 | FALSE
36 | 10 | 28 | 165 | TRUE | 87.96 | 1.14 | 0.3 | 0.52 |  | 0.47 |  | 3.29 | 3.81 | 42.925 | 2.1 | 2.746 |  |  |  | 0.2766667 |  |  | 45 | 2 | mechanical | amorphous | uncontrolled_burn | 160 | 1.03125 | FALSE
36 | 10 | 91 | 178 | TRUE | 87.96 | 1.14 | 0.3 | 0.52 |  | 0.47 |  | 3.29 | 3.81 | 42.925 | 2.1 | 2.746 |  |  |  | 0.2766667 |  |  | 45 | 2 | mechanical | amorphous | uncontrolled_burn | 172 | 1.034884 | FALSE
36 | 20 | 1 | 120 | TRUE | 87.96 | 1.14 | 0.3 | 0.52 |  | 0.47 |  | 3.29 | 3.81 | 42.925 | 2.1 | 2.746 |  |  |  | 0.2766667 |  |  | 45 | 2 | mechanical | amorphous | uncontrolled_burn | 125 | 0.96 | FALSE
36 | 20 | 3 | 141 | TRUE | 87.96 | 1.14 | 0.3 | 0.52 |  | 0.47 |  | 3.29 | 3.81 | 42.925 | 2.1 | 2.746 |  |  |  | 0.2766667 |  |  | 45 | 2 | mechanical | amorphous | uncontrolled_burn | 135 | 1.044444 | FALSE
36 | 20 | 28 | 175 | TRUE | 87.96 | 1.14 | 0.3 | 0.52 |  | 0.47 |  | 3.29 | 3.81 | 42.925 | 2.1 | 2.746 |  |  |  | 0.2766667 |  |  | 45 | 2 | mechanical | amorphous | uncontrolled_burn | 160 | 1.09375 | FALSE
36 | 20 | 91 | 186 | TRUE | 87.96 | 1.14 | 0.3 | 0.52 |  | 0.47 |  | 3.29 | 3.81 | 42.925 | 2.1 | 2.746 |  |  |  | 0.2766667 |  |  | 45 | 2 | mechanical | amorphous | uncontrolled_burn | 172 | 1.081395 | FALSE
38 | 0 | 7 | 22.5 | FALSE | 90.4 |  | 1.7 | 1.6 | 0.7 |  |  |  |  | 90.4 | [5 empty] | 0.5 |  |  |  | 2 |  | amorphous |  | 22.5 | 1 | FALSE
38 | 0 | 28 | 32.8 | FALSE | 90.4 |  | 1.7 | 1.6 | 0.7 |  |  |  |  | 90.4 | [5 empty] | 0.5 |  |  |  | 2 |  | amorphous |  | 32.8 | 1 | FALSE
38 | 0 | 56 | 36.5 | FALSE | 90.4 |  | 1.7 | 1.6 | 0.7 |  |  |  |  | 90.4 | [5 empty] | 0.5 |  |  |  | 2 |  | amorphous |  | 36.5 | 1 | FALSE
38 | 5 | 7 | 23.4 | FALSE | 90.4 |  | 1.7 | 1.6 | 0.7 |  |  |  |  | 90.4 | [5 empty] | 0.5 |  |  |  | 2 |  | amorphous |  | 22.5 | 1.04 | FALSE
38 | 5 | 28 | 34.2 | FALSE | 90.4 |  | 1.7 | 1.6 | 0.7 |  |  |  |  | 90.4 | [5 empty] | 0.5 |  |  |  | 2 |  | amorphous |  | 32.8 | 1.042683 | FALSE
38 | 5 | 56 | 39 | FALSE | 90.4 |  | 1.7 | 1.6 | 0.7 |  |  |  |  | 90.4 | [5 empty] | 0.5 |  |  |  | 2 |  | amorphous |  | 36.5 | 1.068493 | FALSE
38 | 10 | 7 | 24.3 | FALSE | 90.4 |  | 1.7 | 1.6 | 0.7 |  |  |  |  | 90.4 | [5 empty] | 0.5 |  |  |  | 2 |  | amorphous |  | 22.5 | 1.08 | FALSE
38 | 10 | 28 | 36.1 | FALSE | 90.4 |  | 1.7 | 1.6 | 0.7 |  |  |  |  | 90.4 | [5 empty] | 0.5 |  |  |  | 2 |  | amorphous |  | 32.8 | 1.10061 | FALSE
38 | 10 | 56 | 41.4 | FALSE | 90.4 |  | 1.7 | 1.6 | 0.7 |  |  |  |  | 90.4 | [5 empty] | 0.5 |  |  |  | 2 |  | amorphous |  | 36.5 | 1.134247 | FALSE
38 | 15 | 7 | 22.5 | FALSE | 90.4 |  | 1.7 | 1.6 | 0.7 |  |  |  |  | 90.4 | [5 empty] | 0.5 |  |  |  | 2 |  | amorphous |  | 22.5 | 1 | FALSE
38 | 15 | 28 | 35.3 | FALSE | 90.4 |  | 1.7 | 1.6 | 0.7 |  |  |  |  | 90.4 | [5 empty] | 0.5 |  |  |  | 2 |  | amorphous |  | 32.8 | 1.07622 | FALSE
38 | 15 | 56 | 39.9 | FALSE | 90.4 |  | 1.7 | 1.6 | 0.7 |  |  |  |  | 90.4 | [5 empty] | 0.5 |  |  |  | 2 |  | amorphous |  | 36.5 | 1.093151 | FALSE
38 | 20 | 7 | 20.8 | FALSE | 90.4 |  | 1.7 | 1.6 | 0.7 |  |  |  |  | 90.4 | [5 empty] | 0.5 |  |  |  | 2 |  | amorphous |  | 22.5 | 0.9244444 | FALSE
38 | 20 | 28 | 33.1 | FALSE | 90.4 |  | 1.7 | 1.6 | 0.7 |  |  |  |  | 90.4 | [5 empty] | 0.5 |  |  |  | 2 |  | amorphous |  | 32.8 | 1.009146 | FALSE
38 | 20 | 56 | 38 | FALSE | 90.4 |  | 1.7 | 1.6 | 0.7 |  |  |  |  | 90.4 | [5 empty] | 0.5 |  |  |  | 2 |  | amorphous |  | 36.5 | 1.041096 | FALSE
38 | 10 | 7 | 23.4 | FALSE | 90.4 |  | 1.7 | 1.6 | 0.7 |  |  |  |  | 90.4 | [5 empty] | 0.5 |  |  |  | 2 |  | amorphous |  | 22.5 | 1.04 | FALSE
38 | 10 | 28 | 35.8 | FALSE | 90.4 |  | 1.7 | 1.6 | 0.7 |  |  |  |  | 90.4 | [5 empty] | 0.5 |  |  |  | 2 |  | amorphous |  | 32.8 | 1.091463 | FALSE
38 | 10 | 56 | 40.8 | FALSE | 90.4 |  | 1.7 | 1.6 | 0.7 |  |  |  |  | 90.4 | [5 empty] | 0.5 |  |  |  | 2 |  | amorphous |  | 36.5 | 1.117808 | FALSE
38 | 5 | 7 | 24.5 | FALSE | 90.4 |  | 1.7 | 1.6 | 0.7 |  |  |  |  | 90.4 | [5 empty] | 0.5 |  |  |  | 2 |  | amorphous |  | 22.5 | 1.088889 | FALSE
38 | 5 | 28 | 38 | FALSE | 90.4 |  | 1.7 | 1.6 | 0.7 |  |  |  |  | 90.4 | [5 empty] | 0.5 |  |  |  | 2 |  | amorphous |  | 32.8 | 1.158537 | FALSE
38 | 5 | 56 | 43 | FALSE | 90.4 |  | 1.7 | 1.6 | 0.7 |  |  |  |  | 90.4 | [5 empty] | 0.5 |  |  |  | 2 |  | amorphous |  | 36.5 | 1.178082 | FALSE
38 | 10 | 7 | 25.8 | FALSE | 90.4 |  | 1.7 | 1.6 | 0.7 |  |  |  |  | 90.4 | [5 empty] | 0.5 |  |  |  | 2 |  | amorphous |  | 22.5 | 1.146667 | FALSE
38 | 10 | 28 | 40 | FALSE | 90.4 |  | 1.7 | 1.6 | 0.7 |  |  |  |  | 90.4 | [5 empty] | 0.5 |  |  |  | 2 |  | amorphous |  | 32.8 | 1.219512 | FALSE
38 | 10 | 56 | 46.8 | FALSE | 90.4 |  | 1.7 | 1.6 | 0.7 |  |  |  |  | 90.4 | [5 empty] | 0.5 |  |  |  | 2 |  | amorphous |  | 36.5 | 1.282192 | FALSE
38 | 15 | 7 | 24.1 | FALSE | 90.4 |  | 1.7 | 1.6 | 0.7 |  |  |  |  | 90.4 | [5 empty] | 0.5 |  |  |  | 2 |  | amorphous |  | 22.5 | 1.071111 | FALSE
38 | 15 | 28 | 38.5 | FALSE | 90.4 |  | 1.7 | 1.6 | 0.7 |  |  |  |  | 90.4 | [5 empty] | 0.5 |  |  |  | 2 |  | amorphous |  | 32.8 | 1.17378 | FALSE
38 | 15 | 56 | 44 | FALSE | 90.4 |  | 1.7 | 1.6 | 0.7 |  |  |  |  | 90.4 | [5 empty] | 0.5 |  |  |  | 2 |  | amorphous |  | 36.5 | 1.205479 | FALSE
38 | 20 | 7 | 21.3 | FALSE | 90.4 |  | 1.7 | 1.6 | 0.7 |  |  |  |  | 90.4 | [5 empty] | 0.5 |  |  |  | 2 |  | amorphous |  | 22.5 | 0.9466667 | FALSE
38 | 20 | 28 | 36.3 | FALSE | 90.4 |  | 1.7 | 1.6 | 0.7 |  |  |  |  | 90.4 | [5 empty] | 0.5 |  |  |  | 2 |  | amorphous |  | 32.8 | 1.106707 | FALSE
38 | 20 | 56 | 42.2 | FALSE | 90.4 |  | 1.7 | 1.6 | 0.7 |  |  |  |  | 90.4 | [5 empty] | 0.5 |  |  |  | 2 |  | amorphous |  | 36.5 | 1.156164 | FALSE
39 | 0 | 7 | 33.24 | FALSE | [10 empty] | 2.3 | 45 |  |  |  | 0.4 | [6 empty] | other | 33.24 | 1 | FALSE
39 | 5 | 7 | 5 | FALSE | [10 empty] | 2.3 | 45 |  |  |  | 0.4 | [6 empty] | other | 33.24 | 0.1504212 | FALSE
39 | 10 | 7 | 10 | FALSE | [10 empty] | 2.3 | 45 |  |  |  | 0.4 | [6 empty] | other | 33.24 | 0.3008424 | FALSE
39 | 15 | 7 | 15 | FALSE | [10 empty] | 2.3 | 45 |  |  |  | 0.4 | [6 empty] | other | 33.24 | 0.4512635 | FALSE
39 | 20 | 7 | 20 | FALSE | [10 empty] | 2.3 | 45 |  |  |  | 0.4 | [6 empty] | other | 33.24 | 0.6016847 | FALSE
39 | 0 | 28 | 47.47 | FALSE | [10 empty] | 2.3 | 45 |  |  |  | 0.4 | [6 empty] | other | 47.47 | 1 | FALSE
39 | 5 | 28 | 5 | FALSE | [10 empty] | 2.3 | 45 |  |  |  | 0.4 | [6 empty] | other | 47.47 | 0.1053297 | FALSE
39 | 10 | 28 | 10 | FALSE | [10 empty] | 2.3 | 45 |  |  |  | 0.4 | [6 empty] | other | 47.47 | 0.2106594 | FALSE
39 | 15 | 28 | 15 | FALSE | [10 empty] | 2.3 | 45 |  |  |  | 0.4 | [6 empty] | other | 47.47 | 0.315989 | FALSE
39 | 20 | 28 | 20 | FALSE | [10 empty] | 2.3 | 45 |  |  |  | 0.4 | [6 empty] | other | 47.47 | 0.4213187 | FALSE
40 | 20 | 100 | 50 | TRUE | 63.3325 | 3.225714 | 3.514286 | 2.165 | 1.5625 | 1.41375 | 1.3025 | 2.5475 | 10.15429 | 432.4667 | 2.29 | 28.25 | 52.4 |  | 7000 | 0.4366667 | 487.75 | 30.83333 | 150 | 2 | mechanical | mixed | controlled_burn |  |  | FALSE
42 | 0 | 7 | 50.84 | FALSE | 86.73 | 0.39 | 0.04 | 0.61 | 0.08 | 1.32 | 9.76 | 0.01 | 0.54 | [6 empty] | 0.4 | 600 | 5 |  | 2 | thermal |  | burn_other | 50.84 | 1 | FALSE
42 | 0 | 28 | 83.36 | FALSE | 86.73 | 0.39 | 0.04 | 0.61 | 0.08 | 1.32 | 9.76 | 0.01 | 0.54 | [6 empty] | 0.4 | 600 | 5 |  | 2 | thermal |  | burn_other | 83.36 | 1 | FALSE
42 | 5 | 7 | 51.92 | FALSE | 86.73 | 0.39 | 0.04 | 0.61 | 0.08 | 1.32 | 9.76 | 0.01 | 0.54 | [6 empty] | 0.4 | 600 | 5 |  | 2 | thermal |  | burn_other | 50.84 | 1.021243 | FALSE
42 | 5 | 28 | 85.12 | FALSE | 86.73 | 0.39 | 0.04 | 0.61 | 0.08 | 1.32 | 9.76 | 0.01 | 0.54 | [6 empty] | 0.4 | 600 | 5 |  | 2 | thermal |  | burn_other | 83.36 | 1.021113 | FALSE
42 | 10 | 7 | 53 | FALSE | 86.73 | 0.39 | 0.04 | 0.61 | 0.08 | 1.32 | 9.76 | 0.01 | 0.54 | [6 empty] | 0.4 | 600 | 5 |  | 2 | thermal |  | burn_other | 50.84 | 1.042486 | FALSE
42 | 10 | 28 | 86.9 | FALSE | 86.73 | 0.39 | 0.04 | 0.61 | 0.08 | 1.32 | 9.76 | 0.01 | 0.54 | [6 empty] | 0.4 | 600 | 5 |  | 2 | thermal |  | burn_other | 83.36 | 1.042466 | FALSE
42 | 15 | 7 | 56.43 | FALSE | 86.73 | 0.39 | 0.04 | 0.61 | 0.08 | 1.32 | 9.76 | 0.01 | 0.54 | [6 empty] | 0.4 | 600 | 5 |  | 2 | thermal |  | burn_other | 50.84 | 1.109953 | FALSE
42 | 15 | 28 | 92.51 | FALSE | 86.73 | 0.39 | 0.04 | 0.61 | 0.08 | 1.32 | 9.76 | 0.01 | 0.54 | [6 empty] | 0.4 | 600 | 5 |  | 2 | thermal |  | burn_other | 83.36 | 1.109765 | FALSE
42 | 20 | 7 | 56.67 | FALSE | 86.73 | 0.39 | 0.04 | 0.61 | 0.08 | 1.32 | 9.76 | 0.01 | 0.54 | [6 empty] | 0.4 | 600 | 5 |  | 2 | thermal |  | burn_other | 50.84 | 1.114673 | FALSE
42 | 20 | 28 | 93.28 | FALSE | 86.73 | 0.39 | 0.04 | 0.61 | 0.08 | 1.32 | 9.76 | 0.01 | 0.54 | [6 empty] | 0.4 | 600 | 5 |  | 2 | thermal |  | burn_other | 83.36 | 1.119002 | FALSE
42 | 25 | 7 | 54.35 | FALSE | 86.73 | 0.39 | 0.04 | 0.61 | 0.08 | 1.32 | 9.76 | 0.01 | 0.54 | [6 empty] | 0.4 | 600 | 5 |  | 2 | thermal |  | burn_other | 50.84 | 1.06904 | FALSE
42 | 25 | 28 | 89.1 | FALSE | 86.73 | 0.39 | 0.04 | 0.61 | 0.08 | 1.32 | 9.76 | 0.01 | 0.54 | [6 empty] | 0.4 | 600 | 5 |  | 2 | thermal |  | burn_other | 83.36 | 1.068858 | FALSE
48 | 0 | 7 | 23.5 | FALSE | [20 empty] | both |  | uncontrolled_burn | 23.5 | 1 | FALSE
48 | 5 | 7 | 24 | FALSE | [20 empty] | both |  | uncontrolled_burn | 23.5 | 1.021277 | FALSE
48 | 10 | 7 | 24.5 | FALSE | [20 empty] | both |  | uncontrolled_burn | 23.5 | 1.042553 | FALSE
48 | 15 | 7 | 22.5 | FALSE | [20 empty] | both |  | uncontrolled_burn | 23.5 | 0.9574468 | FALSE
48 | 20 | 7 | 21.5 | FALSE | [20 empty] | both |  | uncontrolled_burn | 23.5 | 0.9148936 | FALSE
48 | 0 | 14 | 26.8 | FALSE | [20 empty] | both |  | uncontrolled_burn | 26.8 | 1 | FALSE
48 | 5 | 14 | 28.2 | FALSE | [20 empty] | both |  | uncontrolled_burn | 26.8 | 1.052239 | FALSE
48 | 10 | 14 | 29.4 | FALSE | [20 empty] | both |  | uncontrolled_burn | 26.8 | 1.097015 | FALSE
48 | 15 | 14 | 25.6 | FALSE | [20 empty] | both |  | uncontrolled_burn | 26.8 | 0.9552239 | FALSE
48 | 20 | 14 | 23.6 | FALSE | [20 empty] | both |  | uncontrolled_burn | 26.8 | 0.880597 | FALSE
48 | 0 | 28 | 31.8 | FALSE | [20 empty] | both |  | uncontrolled_burn | 31.8 | 1 | FALSE
48 | 5 | 28 | 33.9 | FALSE | [20 empty] | both |  | uncontrolled_burn | 31.8 | 1.066038 | FALSE
48 | 10 | 28 | 35.6 | FALSE | [20 empty] | both |  | uncontrolled_burn | 31.8 | 1.119497 | FALSE
48 | 15 | 28 | 30.4 | FALSE | [20 empty] | both |  | uncontrolled_burn | 31.8 | 0.9559748 | FALSE
48 | 20 | 28 | 25.9 | FALSE | [20 empty] | both |  | uncontrolled_burn | 31.8 | 0.8144654 | FALSE
49 | 0 | 7 | 27.8 | FALSE | 85 | [8 empty] | 85 | 2.3 | 25 |  |  |  | 0.4 | 650 | 24 |  |  | thermal |  | controlled_burn | 27.8 | 1 | FALSE
49 | 5 | 7 | 26.6 | FALSE | 85 | [8 empty] | 85 | 2.3 | 25 |  |  |  | 0.4 | 650 | 24 |  |  | thermal |  | controlled_burn | 27.8 | 0.9568345 | FALSE
49 | 7.5 | 7 | 28.3 | FALSE | 85 | [8 empty] | 85 | 2.3 | 25 |  |  |  | 0.4 | 650 | 24 |  |  | thermal |  | controlled_burn | 27.8 | 1.017986 | FALSE
49 | 10 | 7 | 27.3 | FALSE | 85 | [8 empty] | 85 | 2.3 | 25 |  |  |  | 0.4 | 650 | 24 |  |  | thermal |  | controlled_burn | 27.8 | 0.9820144 | FALSE
49 | 12.5 | 7 | 26.2 | FALSE | 85 | [8 empty] | 85 | 2.3 | 25 |  |  |  | 0.4 | 650 | 24 |  |  | thermal |  | controlled_burn | 27.8 | 0.942446 | FALSE
49 | 15 | 7 | 25.9 | FALSE | 85 | [8 empty] | 85 | 2.3 | 25 |  |  |  | 0.4 | 650 | 24 |  |  | thermal |  | controlled_burn | 27.8 | 0.9316547 | FALSE
49 | 0 | 28 | 41.7 | FALSE | 85 | [8 empty] | 85 | 2.3 | 25 |  |  |  | 0.4 | 650 | 24 |  |  | thermal |  | controlled_burn | 41.7 | 1 | FALSE
49 | 5 | 28 | 39.9 | FALSE | 85 | [8 empty] | 85 | 2.3 | 25 |  |  |  | 0.4 | 650 | 24 |  |  | thermal |  | controlled_burn | 41.7 | 0.9568345 | FALSE
49 | 7.5 | 28 | 42.45 | FALSE | 85 | [8 empty] | 85 | 2.3 | 25 |  |  |  | 0.4 | 650 | 24 |  |  | thermal |  | controlled_burn | 41.7 | 1.017986 | FALSE
49 | 10 | 28 | 40.95 | FALSE | 85 | [8 empty] | 85 | 2.3 | 25 |  |  |  | 0.4 | 650 | 24 |  |  | thermal |  | controlled_burn | 41.7 | 0.9820144 | FALSE
49 | 12.5 | 28 | 39.3 | FALSE | 85 | [8 empty] | 85 | 2.3 | 25 |  |  |  | 0.4 | 650 | 24 |  |  | thermal |  | controlled_burn | 41.7 | 0.942446 | FALSE
49 | 15 | 28 | 38.85 | FALSE | 85 | [8 empty] | 85 | 2.3 | 25 |  |  |  | 0.4 | 650 | 24 |  |  | thermal |  | controlled_burn | 41.7 | 0.9316547 | FALSE
50 | 0 | 7 | 32.808 | FALSE | 93.47 | 0.87 | 0.92 | 1.08 | 3.18 | [9 empty] | 163.575 |  | 500 | 10 | 1.5 | 2 | both | amorphous | controlled_burn | 32.808 | 1 | FALSE
50 | 0 | 28 | 40.228 | FALSE | 93.47 | 0.87 | 0.92 | 1.08 | 3.18 | [9 empty] | 163.575 |  | 500 | 10 | 1.5 | 2 | both | amorphous | controlled_burn | 40.228 | 1 | FALSE
50 | 5 | 7 | 31.192 | FALSE | 93.47 | 0.87 | 0.92 | 1.08 | 3.18 | [9 empty] | 163.575 |  | 500 | 10 | 1.5 | 2 | both | amorphous | controlled_burn | 32.808 | 0.9507437 | FALSE
50 | 5 | 28 | 35.48 | FALSE | 93.47 | 0.87 | 0.92 | 1.08 | 3.18 | [9 empty] | 163.575 |  | 500 | 10 | 1.5 | 2 | both | amorphous | controlled_burn | 40.228 | 0.8819728 | FALSE
50 | 10 | 7 | 33.972 | FALSE | 93.47 | 0.87 | 0.92 | 1.08 | 3.18 | [9 empty] | 163.575 |  | 500 | 10 | 1.5 | 2 | both | amorphous | controlled_burn | 32.808 | 1.035479 | FALSE
50 | 10 | 28 | 52.768 | FALSE | 93.47 | 0.87 | 0.92 | 1.08 | 3.18 | [9 empty] | 163.575 |  | 500 | 10 | 1.5 | 2 | both | amorphous | controlled_burn | 40.228 | 1.311723 | FALSE
50 | 15 | 7 | 24.448 | FALSE | 93.47 | 0.87 | 0.92 | 1.08 | 3.18 | [9 empty] | 163.575 |  | 500 | 10 | 1.5 | 2 | both | amorphous | controlled_burn | 32.808 | 0.7451841 | FALSE
50 | 15 | 28 | 35.576 | FALSE | 93.47 | 0.87 | 0.92 | 1.08 | 3.18 | [9 empty] | 163.575 |  | 500 | 10 | 1.5 | 2 | both | amorphous | controlled_burn | 40.228 | 0.8843592 | FALSE
50 | 20 | 7 | 20.184 | FALSE | 93.47 | 0.87 | 0.92 | 1.08 | 3.18 | [9 empty] | 163.575 |  | 500 | 10 | 1.5 | 2 | both | amorphous | controlled_burn | 32.808 | 0.6152158 | FALSE
50 | 20 | 28 | 13.128 | FALSE | 93.47 | 0.87 | 0.92 | 1.08 | 3.18 | [9 empty] | 163.575 |  | 500 | 10 | 1.5 | 2 | both | amorphous | controlled_burn | 40.228 | 0.3263399 | FALSE
53 | 0 | 3 | 40.5 | FALSE | 94.38 | 1.2 | 0.3 | 0.07 | 0.82 | 1.19 | 0.1 | 1.06 |  |  |  | 5 | 122.9 | 122.9 |  | 0.5 | 600 | 2 | 20 | 2 | both | amorphous | controlled_burn | 40.5 | 1 | FALSE
53 | 0 | 7 | 50.2 | FALSE | 94.38 | 1.2 | 0.3 | 0.07 | 0.82 | 1.19 | 0.1 | 1.06 |  |  |  | 5 | 122.9 | 122.9 |  | 0.5 | 600 | 2 | 20 | 2 | both | amorphous | controlled_burn | 50.2 | 1 | FALSE
53 | 0 | 28 | 69.8 | FALSE | 94.38 | 1.2 | 0.3 | 0.07 | 0.82 | 1.19 | 0.1 | 1.06 |  |  |  | 5 | 122.9 | 122.9 |  | 0.5 | 600 | 2 | 20 | 2 | both | amorphous | controlled_burn | 69.8 | 1 | FALSE
53 | 5 | 3 | 42.1 | FALSE | 94.38 | 1.2 | 0.3 | 0.07 | 0.82 | 1.19 | 0.1 | 1.06 |  |  |  | 5 | 122.9 | 122.9 |  | 0.5 | 600 | 2 | 20 | 2 | both | amorphous | controlled_burn | 40.5 | 1.039506 | FALSE
53 | 5 | 7 | 51.5 | FALSE | 94.38 | 1.2 | 0.3 | 0.07 | 0.82 | 1.19 | 0.1 | 1.06 |  |  |  | 5 | 122.9 | 122.9 |  | 0.5 | 600 | 2 | 20 | 2 | both | amorphous | controlled_burn | 50.2 | 1.025896 | FALSE
53 | 5 | 28 | 70.5 | FALSE | 94.38 | 1.2 | 0.3 | 0.07 | 0.82 | 1.19 | 0.1 | 1.06 |  |  |  | 5 | 122.9 | 122.9 |  | 0.5 | 600 | 2 | 20 | 2 | both | amorphous | controlled_burn | 69.8 | 1.010029 | FALSE
53 | 10 | 3 | 43.8 | FALSE | 94.38 | 1.2 | 0.3 | 0.07 | 0.82 | 1.19 | 0.1 | 1.06 |  |  |  | 5 | 122.9 | 122.9 |  | 0.5 | 600 | 2 | 20 | 2 | both | amorphous | controlled_burn | 40.5 | 1.081481 | FALSE
53 | 10 | 7 | 53.2 | FALSE | 94.38 | 1.2 | 0.3 | 0.07 | 0.82 | 1.19 | 0.1 | 1.06 |  |  |  | 5 | 122.9 | 122.9 |  | 0.5 | 600 | 2 | 20 | 2 | both | amorphous | controlled_burn | 50.2 | 1.059761 | FALSE
53 | 10 | 28 | 73.1 | FALSE | 94.38 | 1.2 | 0.3 | 0.07 | 0.82 | 1.19 | 0.1 | 1.06 |  |  |  | 5 | 122.9 | 122.9 |  | 0.5 | 600 | 2 | 20 | 2 | both | amorphous | controlled_burn | 69.8 | 1.047278 | FALSE
53 | 15 | 3 | 45.2 | FALSE | 94.38 | 1.2 | 0.3 | 0.07 | 0.82 | 1.19 | 0.1 | 1.06 |  |  |  | 5 | 122.9 | 122.9 |  | 0.5 | 600 | 2 | 20 | 2 | both | amorphous | controlled_burn | 40.5 | 1.116049 | FALSE
53 | 15 | 7 | 55 | FALSE | 94.38 | 1.2 | 0.3 | 0.07 | 0.82 | 1.19 | 0.1 | 1.06 |  |  |  | 5 | 122.9 | 122.9 |  | 0.5 | 600 | 2 | 20 | 2 | both | amorphous | controlled_burn | 50.2 | 1.095618 | FALSE
53 | 15 | 28 | 77.7 | FALSE | 94.38 | 1.2 | 0.3 | 0.07 | 0.82 | 1.19 | 0.1 | 1.06 |  |  |  | 5 | 122.9 | 122.9 |  | 0.5 | 600 | 2 | 20 | 2 | both | amorphous | controlled_burn | 69.8 | 1.113181 | FALSE
54 | 10 | 3 | 28.7 | FALSE | 55.29333 | 0.92 | 0.92 | 0.8911111 | 0.8755556 | 1.216 | 0.316 | 0.8944444 | 2.31 | 99 | 2.1 | 45 | 9.24 | 359.3333 |  |  | 800 | 1.166667 |  | 2 | none | mixed | burn_other |  |  | FALSE
54 | 10 | 7 | 48.4 | FALSE | 55.29333 | 0.92 | 0.92 | 0.8911111 | 0.8755556 | 1.216 | 0.316 | 0.8944444 | 2.31 | 99 | 2.1 | 45 | 9.24 | 359.3333 |  |  | 800 | 1.166667 |  | 2 | none | mixed | burn_other |  |  | FALSE
54 | 10 | 28 | 56.3 | FALSE | 55.29333 | 0.92 | 0.92 | 0.8911111 | 0.8755556 | 1.216 | 0.316 | 0.8944444 | 2.31 | 99 | 2.1 | 45 | 9.24 | 359.3333 |  |  | 800 | 1.166667 |  | 2 | none | mixed | burn_other |  |  | FALSE
54 | 5 | 28 | 43.1 | FALSE | 55.29333 | 0.92 | 0.92 | 0.8911111 | 0.8755556 | 1.216 | 0.316 | 0.8944444 | 2.31 | 99 | 2.1 | 45 | 9.24 | 359.3333 |  |  | 800 | 1.166667 |  | 2 | none | mixed | burn_other |  |  | FALSE
54 | 10 | 28 | 59.68 | FALSE | 55.29333 | 0.92 | 0.92 | 0.8911111 | 0.8755556 | 1.216 | 0.316 | 0.8944444 | 2.31 | 99 | 2.1 | 45 | 9.24 | 359.3333 |  |  | 800 | 1.166667 |  | 2 | none | mixed | burn_other |  |  | FALSE
54 | 15 | 28 | 54.55 | FALSE | 55.29333 | 0.92 | 0.92 | 0.8911111 | 0.8755556 | 1.216 | 0.316 | 0.8944444 | 2.31 | 99 | 2.1 | 45 | 9.24 | 359.3333 |  |  | 800 | 1.166667 |  | 2 | none | mixed | burn_other |  |  | FALSE
57 | 10 | 28 | 50 | TRUE | 184.85 | 138.4175 | 138.12625 | 138.12375 | 138.10375 |  | 138.09625 | 138.75625 |  | 187.525 | 139.01375 |  |  | 74 | 1425 | 0.5 | 437.875 | 138.75 | 23.33333 | 2 | mechanical | mixed | uncontrolled_burn |  |  | FALSE
57 | 20 | 28 | 59.5 | TRUE | 184.85 | 138.4175 | 138.12625 | 138.12375 | 138.10375 |  | 138.09625 | 138.75625 |  | 187.525 | 139.01375 |  |  | 74 | 1425 | 0.5 | 437.875 | 138.75 | 23.33333 | 2 | mechanical | mixed | uncontrolled_burn |  |  | FALSE
57 | 40 | 28 | 64.5 | TRUE | 184.85 | 138.4175 | 138.12625 | 138.12375 | 138.10375 |  | 138.09625 | 138.75625 |  | 187.525 | 139.01375 |  |  | 74 | 1425 | 0.5 | 437.875 | 138.75 | 23.33333 | 2 | mechanical | mixed | uncontrolled_burn |  |  | FALSE
57 | 10 | 28 | 57.5 | TRUE | 184.85 | 138.4175 | 138.12625 | 138.12375 | 138.10375 |  | 138.09625 | 138.75625 |  | 187.525 | 139.01375 |  |  | 74 | 1425 | 0.5 | 437.875 | 138.75 | 23.33333 | 2 | mechanical | mixed | uncontrolled_burn |  |  | FALSE
57 | 20 | 28 | 59 | TRUE | 184.85 | 138.4175 | 138.12625 | 138.12375 | 138.10375 |  | 138.09625 | 138.75625 |  | 187.525 | 139.01375 |  |  | 74 | 1425 | 0.5 | 437.875 | 138.75 | 23.33333 | 2 | mechanical | mixed | uncontrolled_burn |  |  | FALSE
57 | 40 | 28 | 48 | TRUE | 184.85 | 138.4175 | 138.12625 | 138.12375 | 138.10375 |  | 138.09625 | 138.75625 |  | 187.525 | 139.01375 |  |  | 74 | 1425 | 0.5 | 437.875 | 138.75 | 23.33333 | 2 | mechanical | mixed | uncontrolled_burn |  |  | FALSE
57 | 10 | 28 | 58 | TRUE | 184.85 | 138.4175 | 138.12625 | 138.12375 | 138.10375 |  | 138.09625 | 138.75625 |  | 187.525 | 139.01375 |  |  | 74 | 1425 | 0.5 | 437.875 | 138.75 | 23.33333 | 2 | mechanical | mixed | uncontrolled_burn |  |  | FALSE
57 | 20 | 28 | 56 | TRUE | 184.85 | 138.4175 | 138.12625 | 138.12375 | 138.10375 |  | 138.09625 | 138.75625 |  | 187.525 | 139.01375 |  |  | 74 | 1425 | 0.5 | 437.875 | 138.75 | 23.33333 | 2 | mechanical | mixed | uncontrolled_burn |  |  | FALSE
57 | 40 | 28 | 52.5 | TRUE | 184.85 | 138.4175 | 138.12625 | 138.12375 | 138.10375 |  | 138.09625 | 138.75625 |  | 187.525 | 139.01375 |  |  | 74 | 1425 | 0.5 | 437.875 | 138.75 | 23.33333 | 2 | mechanical | mixed | uncontrolled_burn |  |  | FALSE
57 | 10 | 28 | 53 | TRUE | 184.85 | 138.4175 | 138.12625 | 138.12375 | 138.10375 |  | 138.09625 | 138.75625 |  | 187.525 | 139.01375 |  |  | 74 | 1425 | 0.5 | 437.875 | 138.75 | 23.33333 | 2 | mechanical | mixed | uncontrolled_burn |  |  | FALSE
57 | 20 | 28 | 52.5 | TRUE | 184.85 | 138.4175 | 138.12625 | 138.12375 | 138.10375 |  | 138.09625 | 138.75625 |  | 187.525 | 139.01375 |  |  | 74 | 1425 | 0.5 | 437.875 | 138.75 | 23.33333 | 2 | mechanical | mixed | uncontrolled_burn |  |  | FALSE
57 | 40 | 28 | 50 | TRUE | 184.85 | 138.4175 | 138.12625 | 138.12375 | 138.10375 |  | 138.09625 | 138.75625 |  | 187.525 | 139.01375 |  |  | 74 | 1425 | 0.5 | 437.875 | 138.75 | 23.33333 | 2 | mechanical | mixed | uncontrolled_burn |  |  | FALSE
57 | 10 | 56 | 50 | TRUE | 184.85 | 138.4175 | 138.12625 | 138.12375 | 138.10375 |  | 138.09625 | 138.75625 |  | 187.525 | 139.01375 |  |  | 74 | 1425 | 0.5 | 437.875 | 138.75 | 23.33333 | 2 | mechanical | mixed | uncontrolled_burn |  |  | FALSE
57 | 20 | 56 | 60.5 | TRUE | 184.85 | 138.4175 | 138.12625 | 138.12375 | 138.10375 |  | 138.09625 | 138.75625 |  | 187.525 | 139.01375 |  |  | 74 | 1425 | 0.5 | 437.875 | 138.75 | 23.33333 | 2 | mechanical | mixed | uncontrolled_burn |  |  | FALSE
57 | 40 | 56 | 63.5 | TRUE | 184.85 | 138.4175 | 138.12625 | 138.12375 | 138.10375 |  | 138.09625 | 138.75625 |  | 187.525 | 139.01375 |  |  | 74 | 1425 | 0.5 | 437.875 | 138.75 | 23.33333 | 2 | mechanical | mixed | uncontrolled_burn |  |  | FALSE
57 | 10 | 56 | 58 | TRUE | 184.85 | 138.4175 | 138.12625 | 138.12375 | 138.10375 |  | 138.09625 | 138.75625 |  | 187.525 | 139.01375 |  |  | 74 | 1425 | 0.5 | 437.875 | 138.75 | 23.33333 | 2 | mechanical | mixed | uncontrolled_burn |  |  | FALSE
57 | 20 | 56 | 56.5 | TRUE | 184.85 | 138.4175 | 138.12625 | 138.12375 | 138.10375 |  | 138.09625 | 138.75625 |  | 187.525 | 139.01375 |  |  | 74 | 1425 | 0.5 | 437.875 | 138.75 | 23.33333 | 2 | mechanical | mixed | uncontrolled_burn |  |  | FALSE
57 | 40 | 56 | 60.5 | TRUE | 184.85 | 138.4175 | 138.12625 | 138.12375 | 138.10375 |  | 138.09625 | 138.75625 |  | 187.525 | 139.01375 |  |  | 74 | 1425 | 0.5 | 437.875 | 138.75 | 23.33333 | 2 | mechanical | mixed | uncontrolled_burn |  |  | FALSE
57 | 10 | 56 | 59.5 | TRUE | 184.85 | 138.4175 | 138.12625 | 138.12375 | 138.10375 |  | 138.09625 | 138.75625 |  | 187.525 | 139.01375 |  |  | 74 | 1425 | 0.5 | 437.875 | 138.75 | 23.33333 | 2 | mechanical | mixed | uncontrolled_burn |  |  | FALSE
57 | 40 | 56 | 55 | TRUE | 184.85 | 138.4175 | 138.12625 | 138.12375 | 138.10375 |  | 138.09625 | 138.75625 |  | 187.525 | 139.01375 |  |  | 74 | 1425 | 0.5 | 437.875 | 138.75 | 23.33333 | 2 | mechanical | mixed | uncontrolled_burn |  |  | FALSE
57 | 10 | 56 | 54 | TRUE | 184.85 | 138.4175 | 138.12625 | 138.12375 | 138.10375 |  | 138.09625 | 138.75625 |  | 187.525 | 139.01375 |  |  | 74 | 1425 | 0.5 | 437.875 | 138.75 | 23.33333 | 2 | mechanical | mixed | uncontrolled_burn |  |  | FALSE
57 | 20 | 56 | 53.5 | TRUE | 184.85 | 138.4175 | 138.12625 | 138.12375 | 138.10375 |  | 138.09625 | 138.75625 |  | 187.525 | 139.01375 |  |  | 74 | 1425 | 0.5 | 437.875 | 138.75 | 23.33333 | 2 | mechanical | mixed | uncontrolled_burn |  |  | FALSE
57 | 40 | 56 | 52 | TRUE | 184.85 | 138.4175 | 138.12625 | 138.12375 | 138.10375 |  | 138.09625 | 138.75625 |  | 187.525 | 139.01375 |  |  | 74 | 1425 | 0.5 | 437.875 | 138.75 | 23.33333 | 2 | mechanical | mixed | uncontrolled_burn |  |  | FALSE
58 | 8 | 3 | 55.51 | FALSE | 89.85 | 0.79 | 4.79 | 0.86 |  | 1.34 |  | 1.38 | 0.53 | 50.4 | 2.44 |  | 264.3636 | 264.3636 |  | 0.36 | 475 | 3 | 22.66667 | 2 | both | mixed | other |  |  | FALSE
58 | 12 | 3 | 54.46 | FALSE | 89.85 | 0.79 | 4.79 | 0.86 |  | 1.34 |  | 1.38 | 0.53 | 50.4 | 2.44 |  | 264.3636 | 264.3636 |  | 0.36 | 475 | 3 | 22.66667 | 2 | both | mixed | other |  |  | FALSE
58 | 8 | 3 | 50.47 | FALSE | 89.85 | 0.79 | 4.79 | 0.86 |  | 1.34 |  | 1.38 | 0.53 | 50.4 | 2.44 |  | 264.3636 | 264.3636 |  | 0.36 | 475 | 3 | 22.66667 | 2 | both | mixed | other |  |  | FALSE
58 | 12 | 3 | 52.17 | FALSE | 89.85 | 0.79 | 4.79 | 0.86 |  | 1.34 |  | 1.38 | 0.53 | 50.4 | 2.44 |  | 264.3636 | 264.3636 |  | 0.36 | 475 | 3 | 22.66667 | 2 | both | mixed | other |  |  | FALSE
58 | 10 | 3 | 50.9 | FALSE | 89.85 | 0.79 | 4.79 | 0.86 |  | 1.34 |  | 1.38 | 0.53 | 50.4 | 2.44 |  | 264.3636 | 264.3636 |  | 0.36 | 475 | 3 | 22.66667 | 2 | both | mixed | other |  |  | FALSE
58 | 8 | 7 | 62.05 | FALSE | 89.85 | 0.79 | 4.79 | 0.86 |  | 1.34 |  | 1.38 | 0.53 | 50.4 | 2.44 |  | 264.3636 | 264.3636 |  | 0.36 | 475 | 3 | 22.66667 | 2 | both | mixed | other |  |  | FALSE
58 | 12 | 7 | 63.12 | FALSE | 89.85 | 0.79 | 4.79 | 0.86 |  | 1.34 |  | 1.38 | 0.53 | 50.4 | 2.44 |  | 264.3636 | 264.3636 |  | 0.36 | 475 | 3 | 22.66667 | 2 | both | mixed | other |  |  | FALSE
58 | 8 | 7 | 54.29 | FALSE | 89.85 | 0.79 | 4.79 | 0.86 |  | 1.34 |  | 1.38 | 0.53 | 50.4 | 2.44 |  | 264.3636 | 264.3636 |  | 0.36 | 475 | 3 | 22.66667 | 2 | both | mixed | other |  |  | FALSE
58 | 12 | 7 | 57.32 | FALSE | 89.85 | 0.79 | 4.79 | 0.86 |  | 1.34 |  | 1.38 | 0.53 | 50.4 | 2.44 |  | 264.3636 | 264.3636 |  | 0.36 | 475 | 3 | 22.66667 | 2 | both | mixed | other |  |  | FALSE
58 | 10 | 7 | 54.4 | FALSE | 89.85 | 0.79 | 4.79 | 0.86 |  | 1.34 |  | 1.38 | 0.53 | 50.4 | 2.44 |  | 264.3636 | 264.3636 |  | 0.36 | 475 | 3 | 22.66667 | 2 | both | mixed | other |  |  | FALSE
58 | 8 | 28 | 67.68 | FALSE | 89.85 | 0.79 | 4.79 | 0.86 |  | 1.34 |  | 1.38 | 0.53 | 50.4 | 2.44 |  | 264.3636 | 264.3636 |  | 0.36 | 475 | 3 | 22.66667 | 2 | both | mixed | other |  |  | FALSE
58 | 12 | 28 | 67.7 | FALSE | 89.85 | 0.79 | 4.79 | 0.86 |  | 1.34 |  | 1.38 | 0.53 | 50.4 | 2.44 |  | 264.3636 | 264.3636 |  | 0.36 | 475 | 3 | 22.66667 | 2 | both | mixed | other |  |  | FALSE
58 | 8 | 28 | 62.53 | FALSE | 89.85 | 0.79 | 4.79 | 0.86 |  | 1.34 |  | 1.38 | 0.53 | 50.4 | 2.44 |  | 264.3636 | 264.3636 |  | 0.36 | 475 | 3 | 22.66667 | 2 | both | mixed | other |  |  | FALSE
58 | 12 | 28 | 61.01 | FALSE | 89.85 | 0.79 | 4.79 | 0.86 |  | 1.34 |  | 1.38 | 0.53 | 50.4 | 2.44 |  | 264.3636 | 264.3636 |  | 0.36 | 475 | 3 | 22.66667 | 2 | both | mixed | other |  |  | FALSE
58 | 10 | 28 | 57.98 | FALSE | 89.85 | 0.79 | 4.79 | 0.86 |  | 1.34 |  | 1.38 | 0.53 | 50.4 | 2.44 |  | 264.3636 | 264.3636 |  | 0.36 | 475 | 3 | 22.66667 | 2 | both | mixed | other |  |  | FALSE
58 | 8 | 91 | 72.24 | FALSE | 89.85 | 0.79 | 4.79 | 0.86 |  | 1.34 |  | 1.38 | 0.53 | 50.4 | 2.44 |  | 264.3636 | 264.3636 |  | 0.36 | 475 | 3 | 22.66667 | 2 | both | mixed | other |  |  | FALSE
58 | 12 | 91 | 72.69 | FALSE | 89.85 | 0.79 | 4.79 | 0.86 |  | 1.34 |  | 1.38 | 0.53 | 50.4 | 2.44 |  | 264.3636 | 264.3636 |  | 0.36 | 475 | 3 | 22.66667 | 2 | both | mixed | other |  |  | FALSE
58 | 8 | 91 | 68.59 | FALSE | 89.85 | 0.79 | 4.79 | 0.86 |  | 1.34 |  | 1.38 | 0.53 | 50.4 | 2.44 |  | 264.3636 | 264.3636 |  | 0.36 | 475 | 3 | 22.66667 | 2 | both | mixed | other |  |  | FALSE
58 | 12 | 91 | 73.12 | FALSE | 89.85 | 0.79 | 4.79 | 0.86 |  | 1.34 |  | 1.38 | 0.53 | 50.4 | 2.44 |  | 264.3636 | 264.3636 |  | 0.36 | 475 | 3 | 22.66667 | 2 | both | mixed | other |  |  | FALSE
58 | 10 | 91 | 68.79 | FALSE | 89.85 | 0.79 | 4.79 | 0.86 |  | 1.34 |  | 1.38 | 0.53 | 50.4 | 2.44 |  | 264.3636 | 264.3636 |  | 0.36 | 475 | 3 | 22.66667 | 2 | both | mixed | other |  |  | FALSE
59 | 25 | 3 | 25 | FALSE | 2 | [8 empty] | 2 | [5 empty] | 0.2 |  |  | 5 | 2 | mechanical | crystalline | burn_other |  |  | FALSE
59 | 25 | 28 | 25 | FALSE | 2 | [8 empty] | 2 | [5 empty] | 0.2 |  |  | 5 | 2 | mechanical | crystalline | burn_other |  |  | FALSE
59 | 50 | 28 | 50 | FALSE | 2 | [8 empty] | 2 | [5 empty] | 0.2 |  |  | 5 | 2 | mechanical | crystalline | burn_other |  |  | FALSE
59 | 100 | 28 | 100 | FALSE | 2 | [8 empty] | 2 | [5 empty] | 0.2 |  |  | 5 | 2 | mechanical | crystalline | burn_other |  |  | FALSE
61 | 0 | 28 | 42.2 | FALSE | 86.94 | 1.25 | 0.2 | 0.1 | 0.4 |  | 0.45 | 2.225 |  |  | 2.3 |  |  |  |  | 0.39 |  |  |  | 2 |  |  | controlled_burn | 42.2 | 1 | FALSE
61 | 5 | 28 | 38.45 | FALSE | 86.94 | 1.25 | 0.2 | 0.1 | 0.4 |  | 0.45 | 2.225 |  |  | 2.3 |  |  |  |  | 0.39 |  |  |  | 2 |  |  | controlled_burn | 42.2 | 0.9111374 | FALSE
61 | 7.5 | 28 | 43.45 | FALSE | 86.94 | 1.25 | 0.2 | 0.1 | 0.4 |  | 0.45 | 2.225 |  |  | 2.3 |  |  |  |  | 0.39 |  |  |  | 2 |  |  | controlled_burn | 42.2 | 1.029621 | FALSE
61 | 10 | 28 | 40.9 | FALSE | 86.94 | 1.25 | 0.2 | 0.1 | 0.4 |  | 0.45 | 2.225 |  |  | 2.3 |  |  |  |  | 0.39 |  |  |  | 2 |  |  | controlled_burn | 42.2 | 0.9691943 | FALSE
61 | 12.5 | 28 | 39.6 | FALSE | 86.94 | 1.25 | 0.2 | 0.1 | 0.4 |  | 0.45 | 2.225 |  |  | 2.3 |  |  |  |  | 0.39 |  |  |  | 2 |  |  | controlled_burn | 42.2 | 0.9383886 | FALSE
61 | 15 | 28 | 38.6 | FALSE | 86.94 | 1.25 | 0.2 | 0.1 | 0.4 |  | 0.45 | 2.225 |  |  | 2.3 |  |  |  |  | 0.39 |  |  |  | 2 |  |  | controlled_burn | 42.2 | 0.9146919 | FALSE
61 | 0 | 7 | 28.2 | FALSE | 86.94 | 1.25 | 0.2 | 0.1 | 0.4 |  | 0.45 | 2.225 |  |  | 2.3 |  |  |  |  | 0.39 |  |  |  | 2 |  |  | controlled_burn | 28.2 | 1 | FALSE
61 | 5 | 7 | 27.5 | FALSE | 86.94 | 1.25 | 0.2 | 0.1 | 0.4 |  | 0.45 | 2.225 |  |  | 2.3 |  |  |  |  | 0.39 |  |  |  | 2 |  |  | controlled_burn | 28.2 | 0.9751773 | FALSE
61 | 7.5 | 7 | 28.5 | FALSE | 86.94 | 1.25 | 0.2 | 0.1 | 0.4 |  | 0.45 | 2.225 |  |  | 2.3 |  |  |  |  | 0.39 |  |  |  | 2 |  |  | controlled_burn | 28.2 | 1.010638 | FALSE
61 | 10 | 7 | 27.9 | FALSE | 86.94 | 1.25 | 0.2 | 0.1 | 0.4 |  | 0.45 | 2.225 |  |  | 2.3 |  |  |  |  | 0.39 |  |  |  | 2 |  |  | controlled_burn | 28.2 | 0.9893617 | FALSE
61 | 12.5 | 7 | 26 | FALSE | 86.94 | 1.25 | 0.2 | 0.1 | 0.4 |  | 0.45 | 2.225 |  |  | 2.3 |  |  |  |  | 0.39 |  |  |  | 2 |  |  | controlled_burn | 28.2 | 0.9219858 | FALSE
61 | 15 | 7 | 25.6 | FALSE | 86.94 | 1.25 | 0.2 | 0.1 | 0.4 |  | 0.45 | 2.225 |  |  | 2.3 |  |  |  |  | 0.39 |  |  |  | 2 |  |  | controlled_burn | 28.2 | 0.9078014 | FALSE
63 | 15 | 3 | 15 | FALSE | 87.51 | 0.71 | 0.61 | 0.63 | 0.52 |  | 0.05 | 1.87 |  |  | 2 | [7 empty] | 5 |  | mechanical | crystalline | other |  |  | FALSE
63 | 25 | 3 | 25 | FALSE | 87.51 | 0.71 | 0.61 | 0.63 | 0.52 |  | 0.05 | 1.87 |  |  | 2 | [7 empty] | 5 |  | mechanical | crystalline | other |  |  | FALSE
63 | 40 | 3 | 40 | FALSE | 87.51 | 0.71 | 0.61 | 0.63 | 0.52 |  | 0.05 | 1.87 |  |  | 2 | [7 empty] | 5 |  | mechanical | crystalline | other |  |  | FALSE
63 | 15 | 28 | 15 | FALSE | 87.51 | 0.71 | 0.61 | 0.63 | 0.52 |  | 0.05 | 1.87 |  |  | 2 | [7 empty] | 5 |  | mechanical | crystalline | other |  |  | FALSE
63 | 25 | 28 | 25 | FALSE | 87.51 | 0.71 | 0.61 | 0.63 | 0.52 |  | 0.05 | 1.87 |  |  | 2 | [7 empty] | 5 |  | mechanical | crystalline | other |  |  | FALSE
63 | 40 | 28 | 40 | FALSE | 87.51 | 0.71 | 0.61 | 0.63 | 0.52 |  | 0.05 | 1.87 |  |  | 2 | [7 empty] | 5 |  | mechanical | crystalline | other |  |  | FALSE
64 | 0 | 7 | 13.7 | FALSE | 81.47 | 1.22 | 1.61 | 1.34 | 1.46 |  | 0.08 | 0.32 | 4.92 | 81.47 | 2.06 |  |  |  |  | 0.5 | 650 |  |  |  | thermal |  | controlled_burn | 13.7 | 1 | FALSE
64 | 0 | 14 | 16.4 | FALSE | 81.47 | 1.22 | 1.61 | 1.34 | 1.46 |  | 0.08 | 0.32 | 4.92 | 81.47 | 2.06 |  |  |  |  | 0.5 | 650 |  |  |  | thermal |  | controlled_burn | 16.4 | 1 | FALSE
64 | 0 | 21 | 22.7 | FALSE | 81.47 | 1.22 | 1.61 | 1.34 | 1.46 |  | 0.08 | 0.32 | 4.92 | 81.47 | 2.06 |  |  |  |  | 0.5 | 650 |  |  |  | thermal |  | controlled_burn | 22.7 | 1 | FALSE
64 | 0 | 28 | 26.9 | FALSE | 81.47 | 1.22 | 1.61 | 1.34 | 1.46 |  | 0.08 | 0.32 | 4.92 | 81.47 | 2.06 |  |  |  |  | 0.5 | 650 |  |  |  | thermal |  | controlled_burn | 26.9 | 1 | FALSE
64 | 5 | 7 | 13.5 | FALSE | 81.47 | 1.22 | 1.61 | 1.34 | 1.46 |  | 0.08 | 0.32 | 4.92 | 81.47 | 2.06 |  |  |  |  | 0.5 | 650 |  |  |  | thermal |  | controlled_burn | 13.7 | 0.9854015 | FALSE
64 | 5 | 14 | 16.2 | FALSE | 81.47 | 1.22 | 1.61 | 1.34 | 1.46 |  | 0.08 | 0.32 | 4.92 | 81.47 | 2.06 |  |  |  |  | 0.5 | 650 |  |  |  | thermal |  | controlled_burn | 16.4 | 0.9878049 | FALSE
64 | 5 | 21 | 22.4 | FALSE | 81.47 | 1.22 | 1.61 | 1.34 | 1.46 |  | 0.08 | 0.32 | 4.92 | 81.47 | 2.06 |  |  |  |  | 0.5 | 650 |  |  |  | thermal |  | controlled_burn | 22.7 | 0.9867841 | FALSE
64 | 5 | 28 | 26.6 | FALSE | 81.47 | 1.22 | 1.61 | 1.34 | 1.46 |  | 0.08 | 0.32 | 4.92 | 81.47 | 2.06 |  |  |  |  | 0.5 | 650 |  |  |  | thermal |  | controlled_burn | 26.9 | 0.9888476 | FALSE
64 | 10 | 7 | 13.6 | FALSE | 81.47 | 1.22 | 1.61 | 1.34 | 1.46 |  | 0.08 | 0.32 | 4.92 | 81.47 | 2.06 |  |  |  |  | 0.5 | 650 |  |  |  | thermal |  | controlled_burn | 13.7 | 0.9927007 | FALSE
64 | 10 | 14 | 16.4 | FALSE | 81.47 | 1.22 | 1.61 | 1.34 | 1.46 |  | 0.08 | 0.32 | 4.92 | 81.47 | 2.06 |  |  |  |  | 0.5 | 650 |  |  |  | thermal |  | controlled_burn | 16.4 | 1 | FALSE
64 | 10 | 21 | 22.7 | FALSE | 81.47 | 1.22 | 1.61 | 1.34 | 1.46 |  | 0.08 | 0.32 | 4.92 | 81.47 | 2.06 |  |  |  |  | 0.5 | 650 |  |  |  | thermal |  | controlled_burn | 22.7 | 1 | FALSE
64 | 10 | 28 | 26.8 | FALSE | 81.47 | 1.22 | 1.61 | 1.34 | 1.46 |  | 0.08 | 0.32 | 4.92 | 81.47 | 2.06 |  |  |  |  | 0.5 | 650 |  |  |  | thermal |  | controlled_burn | 26.9 | 0.9962825 | FALSE
64 | 15 | 7 | 12.8 | FALSE | 81.47 | 1.22 | 1.61 | 1.34 | 1.46 |  | 0.08 | 0.32 | 4.92 | 81.47 | 2.06 |  |  |  |  | 0.5 | 650 |  |  |  | thermal |  | controlled_burn | 13.7 | 0.9343066 | FALSE
64 | 15 | 14 | 15.6 | FALSE | 81.47 | 1.22 | 1.61 | 1.34 | 1.46 |  | 0.08 | 0.32 | 4.92 | 81.47 | 2.06 |  |  |  |  | 0.5 | 650 |  |  |  | thermal |  | controlled_burn | 16.4 | 0.9512195 | FALSE
64 | 15 | 21 | 21.2 | FALSE | 81.47 | 1.22 | 1.61 | 1.34 | 1.46 |  | 0.08 | 0.32 | 4.92 | 81.47 | 2.06 |  |  |  |  | 0.5 | 650 |  |  |  | thermal |  | controlled_burn | 22.7 | 0.9339207 | FALSE
64 | 15 | 28 | 24.8 | FALSE | 81.47 | 1.22 | 1.61 | 1.34 | 1.46 |  | 0.08 | 0.32 | 4.92 | 81.47 | 2.06 |  |  |  |  | 0.5 | 650 |  |  |  | thermal |  | controlled_burn | 26.9 | 0.9219331 | FALSE
64 | 20 | 7 | 11.8 | FALSE | 81.47 | 1.22 | 1.61 | 1.34 | 1.46 |  | 0.08 | 0.32 | 4.92 | 81.47 | 2.06 |  |  |  |  | 0.5 | 650 |  |  |  | thermal |  | controlled_burn | 13.7 | 0.8613139 | FALSE
64 | 20 | 14 | 14.1 | FALSE | 81.47 | 1.22 | 1.61 | 1.34 | 1.46 |  | 0.08 | 0.32 | 4.92 | 81.47 | 2.06 |  |  |  |  | 0.5 | 650 |  |  |  | thermal |  | controlled_burn | 16.4 | 0.8597561 | FALSE
64 | 20 | 21 | 18.1 | FALSE | 81.47 | 1.22 | 1.61 | 1.34 | 1.46 |  | 0.08 | 0.32 | 4.92 | 81.47 | 2.06 |  |  |  |  | 0.5 | 650 |  |  |  | thermal |  | controlled_burn | 22.7 | 0.7973568 | FALSE
64 | 20 | 28 | 23.1 | FALSE | 81.47 | 1.22 | 1.61 | 1.34 | 1.46 |  | 0.08 | 0.32 | 4.92 | 81.47 | 2.06 |  |  |  |  | 0.5 | 650 |  |  |  | thermal |  | controlled_burn | 26.9 | 0.8587361 | FALSE
64 | 25 | 7 | 10.4 | FALSE | 81.47 | 1.22 | 1.61 | 1.34 | 1.46 |  | 0.08 | 0.32 | 4.92 | 81.47 | 2.06 |  |  |  |  | 0.5 | 650 |  |  |  | thermal |  | controlled_burn | 13.7 | 0.7591241 | FALSE
64 | 25 | 14 | 13.1 | FALSE | 81.47 | 1.22 | 1.61 | 1.34 | 1.46 |  | 0.08 | 0.32 | 4.92 | 81.47 | 2.06 |  |  |  |  | 0.5 | 650 |  |  |  | thermal |  | controlled_burn | 16.4 | 0.7987805 | FALSE
64 | 25 | 21 | 16.4 | FALSE | 81.47 | 1.22 | 1.61 | 1.34 | 1.46 |  | 0.08 | 0.32 | 4.92 | 81.47 | 2.06 |  |  |  |  | 0.5 | 650 |  |  |  | thermal |  | controlled_burn | 22.7 | 0.722467 | FALSE
64 | 25 | 28 | 21.2 | FALSE | 81.47 | 1.22 | 1.61 | 1.34 | 1.46 |  | 0.08 | 0.32 | 4.92 | 81.47 | 2.06 |  |  |  |  | 0.5 | 650 |  |  |  | thermal |  | controlled_burn | 26.9 | 0.7881041 | FALSE
64 | 30 | 7 | 9.8 | FALSE | 81.47 | 1.22 | 1.61 | 1.34 | 1.46 |  | 0.08 | 0.32 | 4.92 | 81.47 | 2.06 |  |  |  |  | 0.5 | 650 |  |  |  | thermal |  | controlled_burn | 13.7 | 0.7153285 | FALSE
64 | 30 | 14 | 11.4 | FALSE | 81.47 | 1.22 | 1.61 | 1.34 | 1.46 |  | 0.08 | 0.32 | 4.92 | 81.47 | 2.06 |  |  |  |  | 0.5 | 650 |  |  |  | thermal |  | controlled_burn | 16.4 | 0.695122 | FALSE
64 | 30 | 21 | 13.8 | FALSE | 81.47 | 1.22 | 1.61 | 1.34 | 1.46 |  | 0.08 | 0.32 | 4.92 | 81.47 | 2.06 |  |  |  |  | 0.5 | 650 |  |  |  | thermal |  | controlled_burn | 22.7 | 0.6079295 | FALSE
64 | 30 | 28 | 16.8 | FALSE | 81.47 | 1.22 | 1.61 | 1.34 | 1.46 |  | 0.08 | 0.32 | 4.92 | 81.47 | 2.06 |  |  |  |  | 0.5 | 650 |  |  |  | thermal |  | controlled_burn | 26.9 | 0.6245353 | FALSE
65 | 0 | 7 | 16.3 | TRUE | 87.5 | [8 empty] | 87.5 | [5 empty] | 0.4 | [6 empty] | other | 16.3 | 1 | FALSE
65 | 5 | 7 | 16.8 | TRUE | 87.5 | [8 empty] | 87.5 | [5 empty] | 0.4 | [6 empty] | other | 16.3 | 1.030675 | FALSE
65 | 10 | 7 | 17.2 | TRUE | 87.5 | [8 empty] | 87.5 | [5 empty] | 0.4 | [6 empty] | other | 16.3 | 1.055215 | FALSE
65 | 15 | 7 | 17.8 | TRUE | 87.5 | [8 empty] | 87.5 | [5 empty] | 0.4 | [6 empty] | other | 16.3 | 1.092025 | FALSE
65 | 20 | 7 | 16.5 | TRUE | 87.5 | [8 empty] | 87.5 | [5 empty] | 0.4 | [6 empty] | other | 16.3 | 1.01227 | FALSE
65 | 25 | 7 | 15.8 | TRUE | 87.5 | [8 empty] | 87.5 | [5 empty] | 0.4 | [6 empty] | other | 16.3 | 0.9693252 | FALSE
65 | 0 | 14 | 23.3 | TRUE | 87.5 | [8 empty] | 87.5 | [5 empty] | 0.4 | [6 empty] | other | 23.3 | 1 | FALSE
65 | 5 | 14 | 22.8 | TRUE | 87.5 | [8 empty] | 87.5 | [5 empty] | 0.4 | [6 empty] | other | 23.3 | 0.9785408 | FALSE
65 | 10 | 14 | 24.5 | TRUE | 87.5 | [8 empty] | 87.5 | [5 empty] | 0.4 | [6 empty] | other | 23.3 | 1.051502 | FALSE
65 | 15 | 14 | 25.5 | TRUE | 87.5 | [8 empty] | 87.5 | [5 empty] | 0.4 | [6 empty] | other | 23.3 | 1.094421 | FALSE
65 | 20 | 14 | 23.5 | TRUE | 87.5 | [8 empty] | 87.5 | [5 empty] | 0.4 | [6 empty] | other | 23.3 | 1.008584 | FALSE
65 | 25 | 14 | 22.7 | TRUE | 87.5 | [8 empty] | 87.5 | [5 empty] | 0.4 | [6 empty] | other | 23.3 | 0.9742489 | FALSE
65 | 0 | 28 | 26 | TRUE | 87.5 | [8 empty] | 87.5 | [5 empty] | 0.4 | [6 empty] | other | 26 | 1 | FALSE
65 | 5 | 28 | 26.5 | TRUE | 87.5 | [8 empty] | 87.5 | [5 empty] | 0.4 | [6 empty] | other | 26 | 1.019231 | FALSE
65 | 10 | 28 | 27.2 | TRUE | 87.5 | [8 empty] | 87.5 | [5 empty] | 0.4 | [6 empty] | other | 26 | 1.046154 | FALSE
65 | 15 | 28 | 28 | TRUE | 87.5 | [8 empty] | 87.5 | [5 empty] | 0.4 | [6 empty] | other | 26 | 1.076923 | FALSE
65 | 20 | 28 | 26.1 | TRUE | 87.5 | [8 empty] | 87.5 | [5 empty] | 0.4 | [6 empty] | other | 26 | 1.003846 | FALSE
65 | 25 | 28 | 25.2 | TRUE | 87.5 | [8 empty] | 87.5 | [5 empty] | 0.4 | [6 empty] | other | 26 | 0.9692308 | FALSE
67 | 0 | 56 | 67.05 | FALSE | 75.24 | 2.42 | 2.18 | 2.24 | 2.28 | 0.12 | 0.86 | 1.72 | 12.99 | [6 empty] | 0.35 | [6 empty] | controlled_burn | 67.05 | 1 | FALSE
67 | 5 | 56 | 69.13 | FALSE | 75.24 | 2.42 | 2.18 | 2.24 | 2.28 | 0.12 | 0.86 | 1.72 | 12.99 | [6 empty] | 0.35 | [6 empty] | controlled_burn | 67.05 | 1.031022 | FALSE
67 | 10 | 56 | 71.85 | FALSE | 75.24 | 2.42 | 2.18 | 2.24 | 2.28 | 0.12 | 0.86 | 1.72 | 12.99 | [6 empty] | 0.35 | [6 empty] | controlled_burn | 67.05 | 1.071588 | FALSE
67 | 15 | 56 | 65.35 | FALSE | 75.24 | 2.42 | 2.18 | 2.24 | 2.28 | 0.12 | 0.86 | 1.72 | 12.99 | [6 empty] | 0.35 | [6 empty] | controlled_burn | 67.05 | 0.9746458 | FALSE
67 | 20 | 56 | 63.77 | FALSE | 75.24 | 2.42 | 2.18 | 2.24 | 2.28 | 0.12 | 0.86 | 1.72 | 12.99 | [6 empty] | 0.35 | [6 empty] | controlled_burn | 67.05 | 0.9510813 | FALSE
68 | 15 | 28 | 21 | FALSE | 89.03333 | 1.325714 | 1.260714 | 0.8185714 | 1.000714 | 0.8464286 | 0.2714286 | 2.472143 | 5.14 |  | 2.29 | 19.53333 | 7000 |  |  | 0.39875 | 681.25 | 24.5 | 185 | 2 | mechanical | mixed | uncontrolled_burn |  |  | FALSE
69 | 2.5 | 7 | 2.5 | FALSE | [10 empty] | 2.24 |  | 87 |  |  | 0.4 | [6 empty] | burn_other |  |  | FALSE
69 | 5 | 7 | 5 | FALSE | [10 empty] | 2.24 |  | 87 |  |  | 0.4 | [6 empty] | burn_other |  |  | FALSE
69 | 7.5 | 7 | 7.5 | FALSE | [10 empty] | 2.24 |  | 87 |  |  | 0.4 | [6 empty] | burn_other |  |  | FALSE
69 | 10 | 7 | 10 | FALSE | [10 empty] | 2.24 |  | 87 |  |  | 0.4 | [6 empty] | burn_other |  |  | FALSE
69 | 2.5 | 14 | 2.5 | FALSE | [10 empty] | 2.24 |  | 87 |  |  | 0.4 | [6 empty] | burn_other |  |  | FALSE
69 | 5 | 14 | 5 | FALSE | [10 empty] | 2.24 |  | 87 |  |  | 0.4 | [6 empty] | burn_other |  |  | FALSE
69 | 7.5 | 14 | 7.5 | FALSE | [10 empty] | 2.24 |  | 87 |  |  | 0.4 | [6 empty] | burn_other |  |  | FALSE
69 | 10 | 14 | 10 | FALSE | [10 empty] | 2.24 |  | 87 |  |  | 0.4 | [6 empty] | burn_other |  |  | FALSE
69 | 2.5 | 28 | 2.5 | FALSE | [10 empty] | 2.24 |  | 87 |  |  | 0.4 | [6 empty] | burn_other |  |  | FALSE
69 | 5 | 28 | 5 | FALSE | [10 empty] | 2.24 |  | 87 |  |  | 0.4 | [6 empty] | burn_other |  |  | FALSE
69 | 7.5 | 28 | 7.5 | FALSE | [10 empty] | 2.24 |  | 87 |  |  | 0.4 | [6 empty] | burn_other |  |  | FALSE
69 | 10 | 28 | 10 | FALSE | [10 empty] | 2.24 |  | 87 |  |  | 0.4 | [6 empty] | burn_other |  |  | FALSE
69 | 2.5 | 91 | 2.5 | FALSE | [10 empty] | 2.24 |  | 87 |  |  | 0.4 | [6 empty] | burn_other |  |  | FALSE
69 | 5 | 91 | 5 | FALSE | [10 empty] | 2.24 |  | 87 |  |  | 0.4 | [6 empty] | burn_other |  |  | FALSE
69 | 7.5 | 91 | 7.5 | FALSE | [10 empty] | 2.24 |  | 87 |  |  | 0.4 | [6 empty] | burn_other |  |  | FALSE
69 | 10 | 91 | 10 | FALSE | [10 empty] | 2.24 |  | 87 |  |  | 0.4 | [6 empty] | burn_other |  |  | FALSE
72 | 0 | 28 | 33.905 | TRUE | 86.77625 | 1.07875 | 1.045 | 0.87625 | 0.6271429 |  | 0.3742857 | 2.438571 | 12 | 88.33333 | 2.154 | 28.03333 | 347.7932 |  |  |  | 600 |  | 86 | 2 | both | mixed | controlled_burn | 43.9525 | 0.7714009 | FALSE
72 | 5 | 28 | 31.835 | TRUE | 86.77625 | 1.07875 | 1.045 | 0.87625 | 0.6271429 |  | 0.3742857 | 2.438571 | 12 | 88.33333 | 2.154 | 28.03333 | 347.7932 |  |  |  | 600 |  | 86 | 2 | both | mixed | controlled_burn | 43.9525 | 0.7243046 | FALSE
72 | 10 | 28 | 33.94 | TRUE | 86.77625 | 1.07875 | 1.045 | 0.87625 | 0.6271429 |  | 0.3742857 | 2.438571 | 12 | 88.33333 | 2.154 | 28.03333 | 347.7932 |  |  |  | 600 |  | 86 | 2 | both | mixed | controlled_burn | 43.9525 | 0.7721973 | FALSE
72 | 20 | 28 | 34.675 | TRUE | 86.77625 | 1.07875 | 1.045 | 0.87625 | 0.6271429 |  | 0.3742857 | 2.438571 | 12 | 88.33333 | 2.154 | 28.03333 | 347.7932 |  |  |  | 600 |  | 86 | 2 | both | mixed | controlled_burn | 43.9525 | 0.7889199 | FALSE
72 | 30 | 28 | 35.665 | TRUE | 86.77625 | 1.07875 | 1.045 | 0.87625 | 0.6271429 |  | 0.3742857 | 2.438571 | 12 | 88.33333 | 2.154 | 28.03333 | 347.7932 |  |  |  | 600 |  | 86 | 2 | both | mixed | controlled_burn | 43.9525 | 0.8114442 | FALSE
72 | 0 | 28 | 54 | FALSE | 86.77625 | 1.07875 | 1.045 | 0.87625 | 0.6271429 |  | 0.3742857 | 2.438571 | 12 | 88.33333 | 2.154 | 28.03333 | 347.7932 |  |  |  | 600 |  | 86 | 2 | both | mixed | controlled_burn | 43.9525 | 1.228599 | FALSE
72 | 5 | 28 | 55.4 | FALSE | 86.77625 | 1.07875 | 1.045 | 0.87625 | 0.6271429 |  | 0.3742857 | 2.438571 | 12 | 88.33333 | 2.154 | 28.03333 | 347.7932 |  |  |  | 600 |  | 86 | 2 | both | mixed | controlled_burn | 43.9525 | 1.260452 | FALSE
72 | 10 | 28 | 62.3 | FALSE | 86.77625 | 1.07875 | 1.045 | 0.87625 | 0.6271429 |  | 0.3742857 | 2.438571 | 12 | 88.33333 | 2.154 | 28.03333 | 347.7932 |  |  |  | 600 |  | 86 | 2 | both | mixed | controlled_burn | 43.9525 | 1.417439 | FALSE
72 | 20 | 28 | 60.2 | FALSE | 86.77625 | 1.07875 | 1.045 | 0.87625 | 0.6271429 |  | 0.3742857 | 2.438571 | 12 | 88.33333 | 2.154 | 28.03333 | 347.7932 |  |  |  | 600 |  | 86 | 2 | both | mixed | controlled_burn | 43.9525 | 1.36966 | FALSE
72 | 0 | 200 | 24.25 | TRUE | 86.77625 | 1.07875 | 1.045 | 0.87625 | 0.6271429 |  | 0.3742857 | 2.438571 | 12 | 88.33333 | 2.154 | 28.03333 | 347.7932 |  |  |  | 600 |  | 86 | 2 | both | mixed | controlled_burn | 24.25 | 1 | FALSE
72 | 5 | 200 | 15.7 | TRUE | 86.77625 | 1.07875 | 1.045 | 0.87625 | 0.6271429 |  | 0.3742857 | 2.438571 | 12 | 88.33333 | 2.154 | 28.03333 | 347.7932 |  |  |  | 600 |  | 86 | 2 | both | mixed | controlled_burn | 24.25 | 0.6474227 | FALSE
72 | 10 | 200 | 17.2 | TRUE | 86.77625 | 1.07875 | 1.045 | 0.87625 | 0.6271429 |  | 0.3742857 | 2.438571 | 12 | 88.33333 | 2.154 | 28.03333 | 347.7932 |  |  |  | 600 |  | 86 | 2 | both | mixed | controlled_burn | 24.25 | 0.7092784 | FALSE
74 | 0 | 7 | 20.25 | FALSE | 92.76 | 3.85 | 0.79 | 1.98 |  |  | 0.4 | 0.22 |  |  | 2.12 |  |  |  |  | 0.55 | 600 | 6 |  |  | thermal |  | controlled_burn | 20.25 | 1 | FALSE
74 | 0 | 14 | 28.45 | FALSE | 92.76 | 3.85 | 0.79 | 1.98 |  |  | 0.4 | 0.22 |  |  | 2.12 |  |  |  |  | 0.55 | 600 | 6 |  |  | thermal |  | controlled_burn | 28.45 | 1 | FALSE
74 | 0 | 28 | 33.45 | FALSE | 92.76 | 3.85 | 0.79 | 1.98 |  |  | 0.4 | 0.22 |  |  | 2.12 |  |  |  |  | 0.55 | 600 | 6 |  |  | thermal |  | controlled_burn | 33.45 | 1 | FALSE
74 | 5 | 7 | 21.23 | FALSE | 92.76 | 3.85 | 0.79 | 1.98 |  |  | 0.4 | 0.22 |  |  | 2.12 |  |  |  |  | 0.55 | 600 | 6 |  |  | thermal |  | controlled_burn | 20.25 | 1.048395 | FALSE
74 | 5 | 14 | 29.25 | FALSE | 92.76 | 3.85 | 0.79 | 1.98 |  |  | 0.4 | 0.22 |  |  | 2.12 |  |  |  |  | 0.55 | 600 | 6 |  |  | thermal |  | controlled_burn | 28.45 | 1.02812 | FALSE
74 | 5 | 28 | 34.5 | FALSE | 92.76 | 3.85 | 0.79 | 1.98 |  |  | 0.4 | 0.22 |  |  | 2.12 |  |  |  |  | 0.55 | 600 | 6 |  |  | thermal |  | controlled_burn | 33.45 | 1.03139 | FALSE
74 | 10 | 7 | 22.23 | FALSE | 92.76 | 3.85 | 0.79 | 1.98 |  |  | 0.4 | 0.22 |  |  | 2.12 |  |  |  |  | 0.55 | 600 | 6 |  |  | thermal |  | controlled_burn | 20.25 | 1.097778 | FALSE
74 | 10 | 14 | 30.78 | FALSE | 92.76 | 3.85 | 0.79 | 1.98 |  |  | 0.4 | 0.22 |  |  | 2.12 |  |  |  |  | 0.55 | 600 | 6 |  |  | thermal |  | controlled_burn | 28.45 | 1.081898 | FALSE
74 | 10 | 28 | 35.7 | FALSE | 92.76 | 3.85 | 0.79 | 1.98 |  |  | 0.4 | 0.22 |  |  | 2.12 |  |  |  |  | 0.55 | 600 | 6 |  |  | thermal |  | controlled_burn | 33.45 | 1.067265 | FALSE
74 | 15 | 7 | 23.72 | FALSE | 92.76 | 3.85 | 0.79 | 1.98 |  |  | 0.4 | 0.22 |  |  | 2.12 |  |  |  |  | 0.55 | 600 | 6 |  |  | thermal |  | controlled_burn | 20.25 | 1.171358 | FALSE
74 | 15 | 14 | 32.85 | FALSE | 92.76 | 3.85 | 0.79 | 1.98 |  |  | 0.4 | 0.22 |  |  | 2.12 |  |  |  |  | 0.55 | 600 | 6 |  |  | thermal |  | controlled_burn | 28.45 | 1.154657 | FALSE
74 | 15 | 28 | 37.12 | FALSE | 92.76 | 3.85 | 0.79 | 1.98 |  |  | 0.4 | 0.22 |  |  | 2.12 |  |  |  |  | 0.55 | 600 | 6 |  |  | thermal |  | controlled_burn | 33.45 | 1.109716 | FALSE
74 | 20 | 7 | 21.25 | FALSE | 92.76 | 3.85 | 0.79 | 1.98 |  |  | 0.4 | 0.22 |  |  | 2.12 |  |  |  |  | 0.55 | 600 | 6 |  |  | thermal |  | controlled_burn | 20.25 | 1.049383 | FALSE
74 | 20 | 14 | 29.85 | FALSE | 92.76 | 3.85 | 0.79 | 1.98 |  |  | 0.4 | 0.22 |  |  | 2.12 |  |  |  |  | 0.55 | 600 | 6 |  |  | thermal |  | controlled_burn | 28.45 | 1.049209 | FALSE
74 | 20 | 28 | 34.9 | FALSE | 92.76 | 3.85 | 0.79 | 1.98 |  |  | 0.4 | 0.22 |  |  | 2.12 |  |  |  |  | 0.55 | 600 | 6 |  |  | thermal |  | controlled_burn | 33.45 | 1.043348 | FALSE
76 | 7 | 10 | 22 | FALSE | 83.1 | 4.7 | 2.15 | 1.1 | 1.5 | 1.2 | 0.1 | 2.96 | 1.13 |  | 2.45 | 4.5 | 165 | 165 |  | 0.5 | 550 |  | 30 | 2 | mechanical | amorphous | controlled_burn |  |  | FALSE
76 | 7 | 10 | 20 | FALSE | 83.1 | 4.7 | 2.15 | 1.1 | 1.5 | 1.2 | 0.1 | 2.96 | 1.13 |  | 2.45 | 4.5 | 165 | 165 |  | 0.5 | 550 |  | 30 | 2 | mechanical | amorphous | controlled_burn |  |  | FALSE
76 | 14 | 10 | 25 | FALSE | 83.1 | 4.7 | 2.15 | 1.1 | 1.5 | 1.2 | 0.1 | 2.96 | 1.13 |  | 2.45 | 4.5 | 165 | 165 |  | 0.5 | 550 |  | 30 | 2 | mechanical | amorphous | controlled_burn |  |  | FALSE
76 | 14 | 10 | 23.5 | FALSE | 83.1 | 4.7 | 2.15 | 1.1 | 1.5 | 1.2 | 0.1 | 2.96 | 1.13 |  | 2.45 | 4.5 | 165 | 165 |  | 0.5 | 550 |  | 30 | 2 | mechanical | amorphous | controlled_burn |  |  | FALSE
76 | 14 | 10 | 21.5 | FALSE | 83.1 | 4.7 | 2.15 | 1.1 | 1.5 | 1.2 | 0.1 | 2.96 | 1.13 |  | 2.45 | 4.5 | 165 | 165 |  | 0.5 | 550 |  | 30 | 2 | mechanical | amorphous | controlled_burn |  |  | FALSE
76 | 7 | 20 | 29 | FALSE | 83.1 | 4.7 | 2.15 | 1.1 | 1.5 | 1.2 | 0.1 | 2.96 | 1.13 |  | 2.45 | 4.5 | 165 | 165 |  | 0.5 | 550 |  | 30 | 2 | mechanical | amorphous | controlled_burn |  |  | FALSE
76 | 7 | 20 | 26 | FALSE | 83.1 | 4.7 | 2.15 | 1.1 | 1.5 | 1.2 | 0.1 | 2.96 | 1.13 |  | 2.45 | 4.5 | 165 | 165 |  | 0.5 | 550 |  | 30 | 2 | mechanical | amorphous | controlled_burn |  |  | FALSE
76 | 14 | 20 | 31 | FALSE | 83.1 | 4.7 | 2.15 | 1.1 | 1.5 | 1.2 | 0.1 | 2.96 | 1.13 |  | 2.45 | 4.5 | 165 | 165 |  | 0.5 | 550 |  | 30 | 2 | mechanical | amorphous | controlled_burn |  |  | FALSE
76 | 14 | 20 | 28 | FALSE | 83.1 | 4.7 | 2.15 | 1.1 | 1.5 | 1.2 | 0.1 | 2.96 | 1.13 |  | 2.45 | 4.5 | 165 | 165 |  | 0.5 | 550 |  | 30 | 2 | mechanical | amorphous | controlled_burn |  |  | FALSE
76 | 14 | 20 | 26 | FALSE | 83.1 | 4.7 | 2.15 | 1.1 | 1.5 | 1.2 | 0.1 | 2.96 | 1.13 |  | 2.45 | 4.5 | 165 | 165 |  | 0.5 | 550 |  | 30 | 2 | mechanical | amorphous | controlled_burn |  |  | FALSE
76 | 7 | 30 | 35.7 | FALSE | 83.1 | 4.7 | 2.15 | 1.1 | 1.5 | 1.2 | 0.1 | 2.96 | 1.13 |  | 2.45 | 4.5 | 165 | 165 |  | 0.5 | 550 |  | 30 | 2 | mechanical | amorphous | controlled_burn |  |  | FALSE
76 | 7 | 30 | 32 | FALSE | 83.1 | 4.7 | 2.15 | 1.1 | 1.5 | 1.2 | 0.1 | 2.96 | 1.13 |  | 2.45 | 4.5 | 165 | 165 |  | 0.5 | 550 |  | 30 | 2 | mechanical | amorphous | controlled_burn |  |  | FALSE
76 | 7 | 30 | 30 | FALSE | 83.1 | 4.7 | 2.15 | 1.1 | 1.5 | 1.2 | 0.1 | 2.96 | 1.13 |  | 2.45 | 4.5 | 165 | 165 |  | 0.5 | 550 |  | 30 | 2 | mechanical | amorphous | controlled_burn |  |  | FALSE
76 | 14 | 30 | 36.5 | FALSE | 83.1 | 4.7 | 2.15 | 1.1 | 1.5 | 1.2 | 0.1 | 2.96 | 1.13 |  | 2.45 | 4.5 | 165 | 165 |  | 0.5 | 550 |  | 30 | 2 | mechanical | amorphous | controlled_burn |  |  | FALSE
76 | 14 | 30 | 32 | FALSE | 83.1 | 4.7 | 2.15 | 1.1 | 1.5 | 1.2 | 0.1 | 2.96 | 1.13 |  | 2.45 | 4.5 | 165 | 165 |  | 0.5 | 550 |  | 30 | 2 | mechanical | amorphous | controlled_burn |  |  | FALSE
76 | 14 | 30 | 30 | FALSE | 83.1 | 4.7 | 2.15 | 1.1 | 1.5 | 1.2 | 0.1 | 2.96 | 1.13 |  | 2.45 | 4.5 | 165 | 165 |  | 0.5 | 550 |  | 30 | 2 | mechanical | amorphous | controlled_burn |  |  | FALSE
78 | 0 | 28 | 31 | FALSE | 90.8 | 0.07 | 0.11 | 0.6 | 1.7 | 0.03 | 0.76 |  |  | 45.4 | 2.02 | 9 |  |  | 16500 | 0.4333333 | 516.6667 | 2 |  | 2 | both | crystalline | controlled_burn | 31 | 1 | FALSE
78 | 10 | 28 | 37.8 | FALSE | 90.8 | 0.07 | 0.11 | 0.6 | 1.7 | 0.03 | 0.76 |  |  | 45.4 | 2.02 | 9 |  |  | 16500 | 0.4333333 | 516.6667 | 2 |  | 2 | both | crystalline | controlled_burn | 31 | 1.219355 | FALSE
78 | 10 | 28 | 10 | FALSE | 90.8 | 0.07 | 0.11 | 0.6 | 1.7 | 0.03 | 0.76 |  |  | 45.4 | 2.02 | 9 |  |  | 16500 | 0.4333333 | 516.6667 | 2 |  | 2 | both | crystalline | controlled_burn | 31 | 0.3225806 | FALSE
78 | 15 | 28 | 44.6 | FALSE | 90.8 | 0.07 | 0.11 | 0.6 | 1.7 | 0.03 | 0.76 |  |  | 45.4 | 2.02 | 9 |  |  | 16500 | 0.4333333 | 516.6667 | 2 |  | 2 | both | crystalline | controlled_burn | 31 | 1.43871 | FALSE
78 | 15 | 28 | 15 | FALSE | 90.8 | 0.07 | 0.11 | 0.6 | 1.7 | 0.03 | 0.76 |  |  | 45.4 | 2.02 | 9 |  |  | 16500 | 0.4333333 | 516.6667 | 2 |  | 2 | both | crystalline | controlled_burn | 31 | 0.483871 | FALSE
78 | 20 | 28 | 41.8 | FALSE | 90.8 | 0.07 | 0.11 | 0.6 | 1.7 | 0.03 | 0.76 |  |  | 45.4 | 2.02 | 9 |  |  | 16500 | 0.4333333 | 516.6667 | 2 |  | 2 | both | crystalline | controlled_burn | 31 | 1.348387 | FALSE
78 | 20 | 28 | 20 | FALSE | 90.8 | 0.07 | 0.11 | 0.6 | 1.7 | 0.03 | 0.76 |  |  | 45.4 | 2.02 | 9 |  |  | 16500 | 0.4333333 | 516.6667 | 2 |  | 2 | both | crystalline | controlled_burn | 31 | 0.6451613 | FALSE
78 | 0 | 56 | 45.6 | FALSE | 90.8 | 0.07 | 0.11 | 0.6 | 1.7 | 0.03 | 0.76 |  |  | 45.4 | 2.02 | 9 |  |  | 16500 | 0.4333333 | 516.6667 | 2 |  | 2 | both | crystalline | controlled_burn | 45.6 | 1 | FALSE
78 | 10 | 56 | 52.4 | FALSE | 90.8 | 0.07 | 0.11 | 0.6 | 1.7 | 0.03 | 0.76 |  |  | 45.4 | 2.02 | 9 |  |  | 16500 | 0.4333333 | 516.6667 | 2 |  | 2 | both | crystalline | controlled_burn | 45.6 | 1.149123 | FALSE
78 | 10 | 56 | 10 | FALSE | 90.8 | 0.07 | 0.11 | 0.6 | 1.7 | 0.03 | 0.76 |  |  | 45.4 | 2.02 | 9 |  |  | 16500 | 0.4333333 | 516.6667 | 2 |  | 2 | both | crystalline | controlled_burn | 45.6 | 0.2192982 | FALSE
78 | 15 | 56 | 54.4 | FALSE | 90.8 | 0.07 | 0.11 | 0.6 | 1.7 | 0.03 | 0.76 |  |  | 45.4 | 2.02 | 9 |  |  | 16500 | 0.4333333 | 516.6667 | 2 |  | 2 | both | crystalline | controlled_burn | 45.6 | 1.192982 | FALSE
78 | 15 | 56 | 15 | FALSE | 90.8 | 0.07 | 0.11 | 0.6 | 1.7 | 0.03 | 0.76 |  |  | 45.4 | 2.02 | 9 |  |  | 16500 | 0.4333333 | 516.6667 | 2 |  | 2 | both | crystalline | controlled_burn | 45.6 | 0.3289474 | FALSE
78 | 20 | 56 | 48.2 | FALSE | 90.8 | 0.07 | 0.11 | 0.6 | 1.7 | 0.03 | 0.76 |  |  | 45.4 | 2.02 | 9 |  |  | 16500 | 0.4333333 | 516.6667 | 2 |  | 2 | both | crystalline | controlled_burn | 45.6 | 1.057018 | FALSE
78 | 20 | 56 | 20 | FALSE | 90.8 | 0.07 | 0.11 | 0.6 | 1.7 | 0.03 | 0.76 |  |  | 45.4 | 2.02 | 9 |  |  | 16500 | 0.4333333 | 516.6667 | 2 |  | 2 | both | crystalline | controlled_burn | 45.6 | 0.4385965 | FALSE
78 | 0 | 90 | 47.1 | FALSE | 90.8 | 0.07 | 0.11 | 0.6 | 1.7 | 0.03 | 0.76 |  |  | 45.4 | 2.02 | 9 |  |  | 16500 | 0.4333333 | 516.6667 | 2 |  | 2 | both | crystalline | controlled_burn | 47.1 | 1 | FALSE
78 | 10 | 90 | 59.3 | FALSE | 90.8 | 0.07 | 0.11 | 0.6 | 1.7 | 0.03 | 0.76 |  |  | 45.4 | 2.02 | 9 |  |  | 16500 | 0.4333333 | 516.6667 | 2 |  | 2 | both | crystalline | controlled_burn | 47.1 | 1.259023 | FALSE
78 | 10 | 90 | 10 | FALSE | 90.8 | 0.07 | 0.11 | 0.6 | 1.7 | 0.03 | 0.76 |  |  | 45.4 | 2.02 | 9 |  |  | 16500 | 0.4333333 | 516.6667 | 2 |  | 2 | both | crystalline | controlled_burn | 47.1 | 0.2123142 | FALSE
78 | 15 | 90 | 61 | FALSE | 90.8 | 0.07 | 0.11 | 0.6 | 1.7 | 0.03 | 0.76 |  |  | 45.4 | 2.02 | 9 |  |  | 16500 | 0.4333333 | 516.6667 | 2 |  | 2 | both | crystalline | controlled_burn | 47.1 | 1.295117 | FALSE
78 | 15 | 90 | 15 | FALSE | 90.8 | 0.07 | 0.11 | 0.6 | 1.7 | 0.03 | 0.76 |  |  | 45.4 | 2.02 | 9 |  |  | 16500 | 0.4333333 | 516.6667 | 2 |  | 2 | both | crystalline | controlled_burn | 47.1 | 0.3184713 | FALSE
78 | 20 | 90 | 56.8 | FALSE | 90.8 | 0.07 | 0.11 | 0.6 | 1.7 | 0.03 | 0.76 |  |  | 45.4 | 2.02 | 9 |  |  | 16500 | 0.4333333 | 516.6667 | 2 |  | 2 | both | crystalline | controlled_burn | 47.1 | 1.205945 | FALSE
78 | 20 | 90 | 20 | FALSE | 90.8 | 0.07 | 0.11 | 0.6 | 1.7 | 0.03 | 0.76 |  |  | 45.4 | 2.02 | 9 |  |  | 16500 | 0.4333333 | 516.6667 | 2 |  | 2 | both | crystalline | controlled_burn | 47.1 | 0.4246285 | FALSE
78 | 0 | 120 | 58.1 | FALSE | 90.8 | 0.07 | 0.11 | 0.6 | 1.7 | 0.03 | 0.76 |  |  | 45.4 | 2.02 | 9 |  |  | 16500 | 0.4333333 | 516.6667 | 2 |  | 2 | both | crystalline | controlled_burn | 58.1 | 1 | FALSE
78 | 10 | 120 | 65.2 | FALSE | 90.8 | 0.07 | 0.11 | 0.6 | 1.7 | 0.03 | 0.76 |  |  | 45.4 | 2.02 | 9 |  |  | 16500 | 0.4333333 | 516.6667 | 2 |  | 2 | both | crystalline | controlled_burn | 58.1 | 1.122203 | FALSE
78 | 10 | 120 | 10 | FALSE | 90.8 | 0.07 | 0.11 | 0.6 | 1.7 | 0.03 | 0.76 |  |  | 45.4 | 2.02 | 9 |  |  | 16500 | 0.4333333 | 516.6667 | 2 |  | 2 | both | crystalline | controlled_burn | 58.1 | 0.172117 | FALSE
78 | 15 | 120 | 68 | FALSE | 90.8 | 0.07 | 0.11 | 0.6 | 1.7 | 0.03 | 0.76 |  |  | 45.4 | 2.02 | 9 |  |  | 16500 | 0.4333333 | 516.6667 | 2 |  | 2 | both | crystalline | controlled_burn | 58.1 | 1.170396 | FALSE
78 | 15 | 120 | 15 | FALSE | 90.8 | 0.07 | 0.11 | 0.6 | 1.7 | 0.03 | 0.76 |  |  | 45.4 | 2.02 | 9 |  |  | 16500 | 0.4333333 | 516.6667 | 2 |  | 2 | both | crystalline | controlled_burn | 58.1 | 0.2581756 | FALSE
78 | 20 | 120 | 63.5 | FALSE | 90.8 | 0.07 | 0.11 | 0.6 | 1.7 | 0.03 | 0.76 |  |  | 45.4 | 2.02 | 9 |  |  | 16500 | 0.4333333 | 516.6667 | 2 |  | 2 | both | crystalline | controlled_burn | 58.1 | 1.092943 | FALSE
78 | 20 | 120 | 20 | FALSE | 90.8 | 0.07 | 0.11 | 0.6 | 1.7 | 0.03 | 0.76 |  |  | 45.4 | 2.02 | 9 |  |  | 16500 | 0.4333333 | 516.6667 | 2 |  | 2 | both | crystalline | controlled_burn | 58.1 | 0.3442341 | FALSE

## RHA_papers
paper_id | paper_title | authors | journal | year | doi | sio2 | cao | al2o3 | fe2o3 | mgo | so3 | na2o | k2o | loi | amorphous_pct | specific_gravity | mean_particle_um | specific_surface | bet_surface | blaine | wb_ratio | burn_temp_c | burn_duration | grind_duration | pozzolanic_reactivity | activation_method | mineralogy | processing_method | reported_optimum_pct | empirical_optimum_pct | n_measurements | aggregate_replacement_suspect
0 | Mechanical Properties and Durability of Concretes Containing Rice Husk Ash as Supplementary Cementing Material | A.A.Ramezanianpour, P.Pourbeik, M.Mahdikhani, and F.Moodi | Second International Conference on Sustainable Construction Materials and Technologies | 2010 |  | 89.61 | 0.91 | 0.04 | 0.22 | 0.42 | 0.15 | 0.07 | 1.58 | 5.91 | 90 | 2.15 |  |  |  | 3600 | 0.5 | 650 | 60 |  | 2 | thermal | crystalline | controlled_burn | 15 | 15 | 15 | FALSE
1 | Effect of rice husk ash on high strength concrete | Muhammad Shoaib Ismail and A. M. Waliuddin | Construction and Building Materials | 1996 |  | 80 | 3.82 | 3.93 | 0.41 | 0.25 | 0.78 | 0.67 | 1.45 | 8.56 |  | 2.11 |  |  |  |  | 0.3142857 | 550 | 24 | 90 |  | both |  | burn_other | 10 | 10 | 39 | FALSE
2 | Performance of rice husk ash produced using a new technology as a mineral admixture in concrete | M. Nehdi, J. Duquette, A. El Damatty | Cement and Concrete Research | 2003 | 10.1016/S0008-8846(03)00038-3 | 93.3 | 0.5333333 | 0.3666667 | 0.3 | 0.4 | 1.666667 | 0.2333333 | 1.433333 | 2.6 |  | 2.05 | 22.438 | 18.43667 | 15.30667 |  | 0.4 | 790 |  | 7 |  | mechanical | mixed | controlled_burn |  |  | 0 | FALSE
3 | Strength development of concrete with rice-husk ash | Gemma Rodríguez de Sensale | Cement & Concrete Composites | 2006 | 10.1016/j.cemconcomp.2005.09.005 | 87.6 | 0.675 | 0.15 | 0.13 | 0.275 | 0.32 | 0.91 | 2.9 | 7.325 | 69.025 | 2.11 |  |  | 288 |  | 0.4066667 |  |  |  | 2 | both | mixed | controlled_burn |  |  | 0 | FALSE
4 | Rice husk ash blended cement: Assessment of optimal level of replacement for strength and permeability properties of concrete | K. Ganesan, K. Rajagopal, K. Thangavel | Construction and Building Materials | 2008 | 10.1016/j.conbuildmat.2007.06.011 | 87.32 | 0.48 | 0.22 | 0.28 | 0.28 |  | 1.02 | 3.14 | 2.1 | 87 | 2.06 | 3.8 | 36.47 | 36.47 |  | 0.53 | 650 | 1 |  | 2 | both | crystalline | burn_other | 30 | 5 | 6 | FALSE
5 | Influence of rice husk ash as supplementary material in cement paste and concrete | Marshal G. Calica, Jr. | NLR Journal | 2008 |  | 85.77 | 0.67 | 0.24 | 0.32 | 0.17 |  | 0.09 | 0.81 | [7 empty] | 0.6 |  |  |  | 2 |  |  | other | 10 |  | 0 | FALSE
6 | The Effect of Rice Husk Ash on Mechanical Properties and Durability of Sustainable Concretes | A. A. Ramezanianpour, M. Mahdi khani, Gh. Ahmadibeni | International Journal of Civil Engineering | 2009 |  | 89.61 | 0.91 | 0.04 | 0.22 | 0.42 | 0.15 | 0.07 | 1.58 | 5.91 | 90 | 2.15 |  |  |  | 3600 |  | 650 | 60 |  | 2 | thermal | mixed | controlled_burn | 15 | 15 | 16 | FALSE
7 | Rice Husk Ash as a Supplementary Raw Material for the Production of CelluloseCement Composites with Improved Performance | Conrado de Souza Rodrigues, Khosrow Ghavami, Piet Stroeven | Waste and Biomass Valorization | 2010 | 10.1007/s12649-010-9017-7 | 84.1 | 0.845 | 0.0825 | 0.205 | 0.275 | 0.99 | 0.075 | 1.145 | 12.15 |  |  | 2.9 |  | 67 |  |  | 666.6667 | 3 | 12 | 1 | both |  | burn_other | 30 |  | 0 | FALSE
8 | Comparison of two processes for treating rice husk ash for use in high performance concrete | Andres Salas, Silvio Delvasto, Ruby Mejía de Gutiérrez, David Lange | Cement and Concrete Research | 2009 | 10.1016/j.cemconres.2009.05.006 | 94.5 | 0.86 | 0.345 | 0.275 | 0.21 |  | 0.32 | 1.43 | 0.23 | 95 | 2120 | 18 |  | 74.5 |  | 4.784 | 600 | 3 | 90 | 2 | both | amorphous | burn_other | 10 | 10 | 40 | FALSE
9 | Assessment of the effects of rice husk ash particle size on strength, water permeability and workability of binary blended concrete | Alireza Naji Givi, Suraya Abdul Rashid, Farah Nora A. Aziz, Mohamad Amran Mohd Salleh | Construction and Building Materials | 2010 | 10.1016/j.conbuildmat.2010.04.045 | 87.86 | 1.3 | 0.68 | 0.93 | 0.35 |  | 0.12 | 2.37 |  | 95 |  | 50 |  | 30.235 |  | 0.4 | 700 |  | 105 | 2 | mechanical |  | controlled_burn | 10 |  | 0 | FALSE
10 | Contribution of Rice Husk Ash to the Properties of Mortar and Concrete: A Review | Alireza Naji Givi, Suraya Abdul Rashid, Farah Nora A. Aziz, Mohamad Amran Mohd Salleh | Journal of American Science | 2010 |  | 87.16 | 0.8333333 | 0.38 | 0.35 | 0.4233333 | 0.1966667 | 1.566667 | 3.68 | 7.413333 | 90 | 2.073333 | 17.125 | [9 empty] | mixed | burn_other | 10 |  | 0 | FALSE
11 | Study on Properties of Rice Husk Ash and Its Use as Cement Replacement Material | Ghassan Abood Habeeb, Hilmi Bin Mahmud | Materials Research | 2010 |  | 88.32 | 0.67 | 0.46 | 0.67 | 0.44 |  | 1.706667 | 2.91 | 5.81 |  | 2.11 | 93.71818 | 16.88571 | 16.88571 |  | 0.53 | 690 | 24 | 225 | 2 | both | amorphous | controlled_burn | 10 |  | 1 | FALSE
12 | Effect of rice-husk ash on durability of cementitious materials | Gemma Rodríguez de Sensale | Cement & Concrete Composites | 2010 | 10.1016/j.cemconcomp.2010.07.008 | 87.6 | 0.675 | 0.075 | 0.13 | 0.275 | 0.32 | 0.91 | 2.9 | 7.325 | 69.025 | 2.11 | 8 |  | 26550 |  | 0.4225 |  |  |  | 2 | mechanical | mixed | controlled_burn | 15 |  | 0 | FALSE
13 | Effect of rice husk ash fineness on the chemical and physical properties of concrete | B. H. Abu Bakar, P. J. Ramadhansyah, M. J. Megat Azmi | Magazine of Concrete Research | 2011 | 10.1680/macr.10.00019 | 47.5725 | 1.97875 | 1.87125 | 1.9275 | 2.07125 | 1.829375 | 1.79875 | 2.773125 | 3.9275 |  | 2.73 | 7.391765 |  |  | 2583.444 | 0.49 | 700 | 6 | 127.5 | 2 | mechanical | crystalline | burn_other | 15 | 0 | 4 | FALSE
14 | Effect of rice husk ash on the strength and durability characteristics of concrete | Hwang Chao-Lung, Bui Le Anh-Tuan, Chen Chun-Tsun | Construction and Building Materials | 2011 | 10.1016/j.conbuildmat.2011.04.009 | 91 |  | 0.35 | 0.41 | 0.81 | 1.21 | 0.08 | 3.21 | 8.5 |  | 2.06 | 49.5 |  |  |  | 0.35 | 700 |  | 30.5 |  | mechanical | mixed | controlled_burn | 20 | 10 | 41 | FALSE
15 | Study on Strength Characteristics of High Strength Rice Husk Ash Concrete | RAVANDE KISHORE, V.BHIKSHMA AND P.JEEVANA PRAKASH | Procedia Engineering | 2011 | 10.1016/j.proeng.2011.07.335 | 82.5 | [9 empty] | 2.27 |  |  |  |  | 22.6775 |  |  |  | 2 |  |  | burn_other | 10 | 0 | 24 | FALSE
16 | Mechanical properties and durability assessment of rice husk ash concrete | Rahmat Madandoust, Malek Mohammad Ranjbar, Hamed Ahmadi Moghadam, Seyed Yasin Mousavi | Biosystems Engineering | 2011 | 10.1016/j.biosystemseng.2011.07.009 | 90.9 | 0.8 | 0.83 | 0.6 | 0.56 | [9 empty] | 376.8 | 0.53 |  |  |  |  | mechanical | mixed | uncontrolled_burn | 20 | 0 | 19 | FALSE
17 | The study of using rice husk ash to produce ultra high performance concrete | Nguyen Van Tuan, Guang Ye, Klaas van Breugel, Alex L.A. Fraaij, Bui Danh Dai | Construction and Building Materials | 2011 | 10.1016/j.conbuildmat.2010.11.046 | 91.32 | [7 empty] | 3.81 | 87.96 |  | 6.583333 | 250 |  |  | 0.19 |  |  | 90 | 2 | mechanical | amorphous | uncontrolled_burn | 10 | 10 | 38 | FALSE
18 | Production of rice husk ash for use in concrete as a supplementary cementitious material | M.F.M. Zain, M.N. Islam, F. Mahmud, M. Jamil | Construction and Building Materials | 2011 | 10.1016/j.conbuildmat.2010.07.003 | 82.35 | 0.94 | 0.07666667 | 0.67 | 0.1666667 | 0.01666667 | 0.04333333 | 2.913333 | 11.97667 |  |  | 50.26667 | [9 empty] | amorphous | burn_other |  |  | 0 | FALSE
19 | Concrete incorporating rice-husk ash without processing | R. Zerbino, G. Giaccio, G.C. Isaia | Construction and Building Materials | 2011 | 10.1016/j.conbuildmat.2010.06.016 | 94.94 | 1.285 | 0.345 | 0.49 | 0.425 | 0.01 | 0.1 | 1.425 | 0.38 |  |  | 36.66667 |  |  |  | 0.55 |  |  | 1 | 2 | mechanical | mixed | uncontrolled_burn | 15 | 15 | 2 | FALSE
20 | Strength of Mortar and Concrete as Influenced by Rice Husk Ash: A Review | M.R. Karim, M.F.M. Zain, M. Jamil, F.C. Lai, M.N. Islam | World Applied Sciences Journal | 2012 | 10.5829/idosi.wasj.2012.19.10.533 | 80 | 2.11 | 1.125 | 0.515 | 0.225 | 0.5 | 1.57 | 1.8 | 4.775 | 90 | 2.2 | 7.5 | 35 | 28800 | 7233.333 |  |  |  |  | 2 |  |  | burn_other | 20 |  | 0 | FALSE
21 | Reduction in environmental problems using rice-husk ash in concrete | Rawaid Khan, Abdul Jabbar, Irshad Ahmad, Wajid Khan, Akhtar Naeem Khan, Jahangir Mirza | Construction and Building Materials | 2012 | 10.1016/j.conbuildmat.2011.11.028 | 86.75 | 0.45 | 0.895 | 2.435 | 0.55 |  |  |  | 4.925 |  | 2.1 |  |  |  |  | 0.798 | 800 |  |  |  | both | mixed | controlled_burn | 25 |  | 31 | FALSE
22 | Effect of Rice Husk Ash (RHA) as Partial Replacement of Cement on Concrete Properties | C.Marthong | International Journal of Engineering Research & Technology (IJERT) | 2012 |  | 75 | 3.3 | 1.29 | 0.78 | 0.22 |  | 0.4 | 1.5 | 3.67 |  | 2.53 |  |  |  |  | 0.38 | [6 empty] | controlled_burn | 10 | 0 | 50 | FALSE
23 | Utilization Of Rice Husk Ash | S. D. Nagrale, Dr. Hemant Hajare, Pankaj R. Modak | International Journal of Engineering Research and Applications (IJERA) | 2012 |  | 80.05 | 0.705 |  | 0.54 | 0.985 |  | 0.795 | 1.32 |  | 87.5 | 2.11 | 63.8 |  |  |  | 0.5166667 |  |  |  | 2 | mechanical |  | burn_other |  |  | 0 | FALSE
24 | STRUCTURAL PROPERTIES OF RICE HUSK ASH CONCRETE. | Godwin A. Akeke, Maurice E. Ephraim, Akobo, I.Z.S and Joseph O. Ukpata. | International Journal of Engineering and Applied Sciences | 2013 | [11 empty] | 1.536667 | [11 empty] | uncontrolled_burn | 10 | 10 | 12 | FALSE
25 | Pozzolanic contribution of rice husk ash in cementitious system | M. Jamil, A.B.M.A. Kaish, S.N. Raman, M.F.M. Zain | Construction and Building Materials | 2013 | http://dx.doi.org/10.1016/j.conbuildmat.2013.05.088 | [9 empty] | 97.5 | [9 empty] | 2 |  | mixed | burn_other | 14.3 |  | 0 | FALSE
26 | Experimental Investigations of Performance Characteristics of Rice Husk AshBlended Concrete | A. Muthadhi and S. Kothandaraman | Journal of Materials in Civil Engineering | 2013 | 10.1061/(ASCE)MT.1943-5533.0000656 | 90 | [7 empty] | 2.27 |  |  | 45 | 50.1 |  |  | 0.3575 | 500 | 120 |  | 2 | both | amorphous | controlled_burn | 20 |  | 0 | FALSE
27 | The Effect Of Rice Husk Ash Used As Supplementary Cementing Material On Strength Of Mortar | Jayanti Rajput, R.K. Yadav, R. Chandak | International Journal of Engineering Research and Applications (IJERA) | 2013 |  | 83.6 | 0.84 | 0.76 | 0.64 | 0.4 | 0.69 |  |  | 14.2 | [13 empty] | controlled_burn | 10 | 0 | 21 | FALSE
28 | Rice husk ash (RHA) effectiveness in cement and concrete as a function of reactive silica and fineness | S.K. Antiohos, V.G. Papadakis, S. Tsimas | Cement and Concrete Research | 2014 | 10.1016/j.cemconres.2014.04.001 | 50.655 | 5.4975 | 5.0775 | 5.1075 | 5.21 | 5.0525 | 200 | 5.7375 | 7.4175 | 24.19714 |  |  |  |  | 2667.5 | 0.5375 |  |  |  | 2 | mechanical | crystalline | burn_other | 10 | 10 | 41 | FALSE
29 | Effect of Rice Husk Ash on Properties of Concrete | Makarand Suresh Kulkarni, Paresh GovindMirgal, Prajyot Prakash Bodhale, S.N. Tande | Journal of Civil Engineering and Environmental Technology | 2014 |  | 86.94 | 2.6 | 0.2 | 0.1 | 0.4 |  | 0.45 | 2.225 | 3.775 |  | 2.3 |  |  |  |  | 0.45 |  |  | 1 |  | mechanical |  | uncontrolled_burn | 20 |  | 0 | FALSE
30 | USE OF RICE HUSK ASH AS PARTIAL REPLACEMENT FOR CEMENT IN CONCRETE | OBILADE, I.O. | International Journal of Engineering and Applied Sciences | 2014 | [21 empty] | mechanical |  | burn_other | 0 | 0 | 18 | FALSE
31 | Use of Rice Husk Ash as Partial Replacement with Cement In Concrete- A Review | Sourav Ghosal, S.C.Moulik | International Journal of Engineering Research | 2015 |  | 92.75 | [6 empty] | 2 |  |  |  |  | 525 |  |  |  | 650 | 2 |  |  | thermal | amorphous | burn_other |  |  | 0 | FALSE
32 | Use of Rice Husk Ash in Concrete: A Review | Mr. Amitkumar I. Gupta, Dr. Abhay S. Wayal | IOSR Journal of Mechanical and Civil Engineering (IOSR-JMCE) | 2015 | 10.9790/1684-12412931 | 89.745 | 0.894 | 0.4283333 | 0.4833333 | 0.5916667 | 0.54 | 0.47 | 2.083333 | 4.32 | [6 empty] | 0.5 |  |  |  | 2 | mechanical |  | controlled_burn | 10 |  | 0 | FALSE
33 | Study on Effect of Natural and Ground Rice-Husk Ash Concrete | V. Ponmalar and R. Albert Abraham | KSCE Journal of Civil Engineering | 2015 | 10.1007/s12205-014-2019-4 | 77.82 | 0.5 | 3.2 | 0.305 | 0.96 |  |  | 0.115 |  |  | 0.925 | 190 |  |  |  | 0.5 | 650 | 1 |  | 2 | both | amorphous | controlled_burn | 10 | 10 | 1 | FALSE
34 | Experimental investigation on rice husk ash as cement replacement on concrete production | Josephin Alex, J. Dhanalakshmi, B. Ambedkar | Construction and Building Materials | 2016 | http://dx.doi.org/10.1016/j.conbuildmat.2016.09.150 | 52.51286 |  | 10.95143 | 11.02571 |  |  |  | 11.10571 | 1.196667 |  | 1.091667 | 69.41722 | 39.00611 |  |  | 0.45 |  |  | 25 |  | mechanical |  | uncontrolled_burn | 20 |  | 0 | FALSE
35 | Study on concrete with partial replacement of cement by rice husk ash | N Kaarthik Krishna, S Sandeep, K M Mini | IOP Conference Series: Materials Science and Engineering | 2016 | 10.1088/1757-899X/149/1/012109 | 79.84 | 0.55 | 0.14 | 1.16 | 0.19 |  | 0.08 | 2.9 |  |  | 1.95 |  |  |  |  | 0.55 | [7 empty] | 10 | 10 | 13 | FALSE
36 | Analysis of the effects of rice husk ash on the hydration of cementitious materials | Ki-Bong Park, Seung-Jun Kwon, Xiao-Yong Wang | Construction and Building Materials | 2016 | http://dx.doi.org/10.1016/j.conbuildmat.2015.12.086 | 87.96 | 1.14 | 0.3 | 0.52 |  | 0.47 |  | 3.29 | 3.81 | 42.925 | 2.1 | 2.746 |  |  |  | 0.2766667 |  |  | 45 | 2 | mechanical | amorphous | uncontrolled_burn |  | 20 | 12 | FALSE
37 | The Effect of Incineration Temperature to the Chemical and Physical Properties of Ultrafine Treated Rice Husk Ash (UFTRHA) as Supplementary Cementing Material (SCM) | Siti Asmahani Saad, Muhd Fadhil Nuruddin, Nasir Shafiq, and Maisarah Ali | Procedia Engineering | 2016 | 10.1016/j.proeng.2016.06.515 | 419.275 | 375.235 | 500.03 | 378.4875 | 500.2967 |  |  | 375.545 |  | 97 | [6 empty] | 750 | 1 | 15 |  | mechanical |  | controlled_burn |  |  | 0 | FALSE
38 | Properties of bacterial rice husk ash concrete | Rafat Siddique, Karambir Singh, Kunal, Malkit Singh, Valeria Corinaldesi, Anita Rajor | Construction and Building Materials | 2016 | http://dx.doi.org/10.1016/j.conbuildmat.2016.05.146 | 90.4 |  | 1.7 | 1.6 | 0.7 |  |  |  |  | 90.4 | [5 empty] | 0.5 |  |  |  | 2 |  | amorphous |  | 10 | 10 | 30 | FALSE
39 | To Study Strength Characteristics of Concrete with Rice Husk Ash | Paramveer Singh, Tarunbir Singh, Gurpreet Singh | Indian Journal of Science and Technology | 2016 | 10.17485/ijst/2016/v9i47/105272 | [10 empty] | 2.3 | 45 |  |  |  | 0.4 | [6 empty] | other | 10 | 0 | 10 | FALSE
40 | Structure and properties of mortar and concrete with rice husk ash as partial replacement of ordinary Portland cement A review | Fapohunda Christopher, Akinbile Bolatito, Shittu Ahmed | International Journal of Sustainable Built Environment | 2017 | http://dx.doi.org/10.1016/j.ijsbe.2017.07.004 | 63.3325 | 3.225714 | 3.514286 | 2.165 | 1.5625 | 1.41375 | 1.3025 | 2.5475 | 10.15429 | 432.4667 | 2.29 | 28.25 | 52.4 |  | 7000 | 0.4366667 | 487.75 | 30.83333 | 150 | 2 | mechanical | mixed | controlled_burn | 10 |  | 1 | FALSE
41 | Optimal Raw Material Mix for the Production of Rice Husk Ash Blended Cement | Akeem Ayinde Raheem and Mutiu Abiodun Kareem | International Journal of Sustainable Construction Engineering & Technology | 2017 |  | 82.14 | 1.2125 | 1.34 | 1.27 | 1.9625 | 0.1675 | 0.14 | 2.09 | [8 empty] | 600 | 8 |  |  | thermal |  | burn_other | 12.45 |  | 0 | FALSE
42 | Rice husk ash as a partial replacement of cement in high strength concrete containing micro silica: Evaluating durability and mechanical properties | Seyed Alireza Zareei, Farshad Ameri, Farzan Dorostkar, Mojtaba Ahmadi | Case Studies in Construction Materials | 2017 | http://dx.doi.org/10.1016/j.cscm.2017.05.001 | 86.73 | 0.39 | 0.04 | 0.61 | 0.08 | 1.32 | 9.76 | 0.01 | 0.54 | [6 empty] | 0.4 | 600 | 5 |  | 2 | thermal |  | burn_other | 20 | 20 | 12 | FALSE
43 | Potential of Rice Husk Ash (RHA) as a Supplementary Cementitious Material in Concrete | Mohammad Badrul Ahsan and Zahid Hossain | Advances in Civil Engineering Materials | 2018 | 10.1520/ACEM20170114 | [8 empty] | 136.2267 | 80 |  | 264.6667 | 145.6553 | 145.6553 |  | 0.46 |  |  |  | 2 | mechanical |  | other | 10 |  | 0 | FALSE
44 | Supplemental use of rice husk ash (RHA) as a cementitious material in concrete industry | Mohammad Badrul Ahsan, Zahid Hossain | Construction and Building Materials | 2018 | https://doi.org/10.1016/j.conbuildmat.2018.05.101 | 75 | [7 empty] | 4.893333 | 80 |  | 133.3333 | 14.322 | 14.322 |  | 0.46 |  |  |  |  | mechanical |  | other | 10 |  | 0 | FALSE
45 | Effect of Rice Husk Ash and Water-Cement Ratio on Strength of Concrete | Naraindas Bheel, Shanker Lal Meghwar, Sohail Ahmed Abbasi, Lal Chand Marwari, Jabbar Ahmed Mugeri, Rameez Ali Abbasi | Civil Engineering Journal | 2018 | 10.28991/cej-03091166 | [15 empty] | 0.5166667 | 725 | 24 |  |  | thermal |  | burn_other | 10 |  | 0 | FALSE
46 | Study on concrete with rice husk ash | Ayesha Siddika, Md. Abdullah Al Mamun, Md. Hedayet Ali | Innovative Infrastructure Solutions | 2018 | https://doi.org/10.1007/s41062-018-0127-6 | [10 empty] | 2.01 |  |  |  |  | 0.5 |  |  | 10 |  | mechanical |  | other | 10 |  | 0 | FALSE
47 | Green concrete partially comprised of rice husk ash as a supplementary cementitious material  A comprehensive review | Blessen Skariah Thomas | Renewable and Sustainable Energy Reviews | 2018 | 10.1016/j.rser.2017.10.081 | 90.275 | 0.95 | 0.48 | 0.35 | 0.4 | 0.25 | 0.37 | 2.355 | 5.2 | 82.5 | 2.11 | 6.205 | 1339.9875 |  | 2904.2 | 0.4085714 | 600 | 4.5 |  |  | both | crystalline | controlled_burn | 10 |  | 0 | FALSE
48 | Use of Rice Husk Ash as Cementitious Material in Concrete | Naraindas Bheel, Ali Aizaz Dayo, Abdul Wahab Abro, Sultan Shaikh, Irfan Ali Shar, Zubair Hussain Shaikh | Engineering, Technology & Applied Science Research | 2019 | [21 empty] | both |  | uncontrolled_burn | 10 | 10 | 15 | FALSE
49 | A STUDY ON USE OF RICE HUSK ASH IN CONCRETE | Ankit Gautam, Rahul Batra, Nishant Singh | Engineering Heritage Journal (GWK) | 2019 | http://doi.org/10.26480/gwk.01.2019.01.04 | 85 | [8 empty] | 85 | 2.3 | 25 |  |  |  | 0.4 | 650 | 24 |  |  | thermal |  | controlled_burn | 7.5 | 7.5 | 12 | FALSE
50 | OPTIMIZED PREPARATION OF RICE HUSK ASH (RHA) AS A SUPPLEMENTARY CEMENTITIOUS MATERIAL | Carmela Denise Isberto, Krystoffer Lloyd Labra, Jan Marielle B. Landicho and Richard De Jesus | International Journal of GEOMATE | 2019 | https://doi.org/10.21660/2019.57.4628 | 93.47 | 0.87 | 0.92 | 1.08 | 3.18 | [9 empty] | 163.575 |  | 500 | 10 | 1.5 | 2 | both | amorphous | controlled_burn | 10 | 10 | 10 | FALSE
51 | Rice husk ash as a sustainable supplementary cementitious material for improved concrete properties | Nsesheye Susan Msinjili, Wolfram Schmidt, Andreas Rogge & Hans-Carsten Kühne | African Journal of Science, Technology, Innovation and Development | 2019 | 10.1080/20421338.2018.1513895 | 88.84 | 1.78 | 0.8 | 0.39 | 0.92 | 0.35 | 1.1 | 2.8 | 2.02 | 90 | 2.31 | 30 | 9040 |  |  | 0.5 | 650 | 90 |  |  | both |  | burn_other | 15 |  | 0 | FALSE
52 | Optimization of mechanical properties of rice husk ash concrete using Scheffes theory | Imoh Christopher Attah, Roland Kufre Etim, George Uwadiegwu Alaneme, Okon Bassey Bassey | SN Applied Sciences | 2020 | https://doi.org/10.1007/s42452-020-2727-y | 75.3 | 2.95 | 1.4 | 1.98 | 2.1 |  | 0.98 | 5.55 | 5.61 |  | 2.1 | [8 empty] | 2 |  |  | burn_other |  |  | 0 | FALSE
53 | Sustainable use of rice husk ash in cement-based materials: Environmental evaluation and performance improvement | Lingling Hu, Zhen He, Shipeng Zhang | Journal of Cleaner Production | 2020 | https://doi.org/10.1016/j.jclepro.2020.121744 | 94.38 | 1.2 | 0.3 | 0.07 | 0.82 | 1.19 | 0.1 | 1.06 |  |  |  | 5 | 122.9 | 122.9 |  | 0.5 | 600 | 2 | 20 | 2 | both | amorphous | controlled_burn | 15 | 15 | 12 | FALSE
54 | Acid leached rice husk ash (ARHA) in concrete: A review | Wai Hoe Kwan, Yong Seng Wong | Materials Science for Energy Technologies | 2020 | https://doi.org/10.1016/j.mset.2020.05.001 | 55.29333 | 0.92 | 0.92 | 0.8911111 | 0.8755556 | 1.216 | 0.316 | 0.8944444 | 2.31 | 99 | 2.1 | 45 | 9.24 | 359.3333 |  |  | 800 | 1.166667 |  | 2 | none | mixed | burn_other | 10 | 10 | 6 | FALSE
55 | Utilizing Rice Husk Ash as Supplement to Cementitious Materials on Performance of Ultra High Performance Concrete: A review | M.A. Mosaberpanah, S.A. Umar | Materials Today Sustainability | 2020 | https://doi.org/10.1016/j.mtsust.2019.100030 | 59.14444 | 2.325556 | 1.6 | 2.09 | 1.888889 | 1.885556 | 1.765556 | 4.413333 | 4.72125 | 92 |  | 12.03 | 130 | 27.32243 |  | 0.185 |  |  | 51.66667 | 2 | mechanical | amorphous | burn_other | 10 |  | 0 | FALSE
56 | Compressive Strength of Concrete using Fly Ash and Rice Husk Ash: A Review | Sam Joel | Civil Engineering Journal | 2020 | http://dx.doi.org/10.28991/cej-2020-03091556 | 91.43222 | 0.83 | 1.007778 | 0.4022222 | 0.4375 | 0.985 | 0.1114286 | 2.154444 | 5.17 | [10 empty] | 2 |  |  | burn_other | 7.5 |  | 0 | FALSE
57 | Performance of Rice Husk Ash as Supplementary Cementitious Material after Production in the Field and in the Lab | Mareike Thiedeitz, Wolfram Schmidt, Michelle Härder, Thomas Kränkel | Materials | 2020 | 10.3390/ma13194319 | 184.85 | 138.4175 | 138.12625 | 138.12375 | 138.10375 |  | 138.09625 | 138.75625 |  | 187.525 | 139.01375 |  |  | 74 | 1425 | 0.5 | 437.875 | 138.75 | 23.33333 | 2 | mechanical | mixed | uncontrolled_burn | 20 | 40 | 23 | FALSE
58 | Effect of particle size, porous structure and content of rice husk ash on the hydration process and compressive strength evolution of concrete | Amanda Pereira Vieira, Romildo Dias Toledo Filho, Luís Marcelo Tavares, Guilherme Chagas Cordeiro | Construction and Building Materials | 2020 | https://doi.org/10.1016/j.conbuildmat.2019.117553 | 89.85 | 0.79 | 4.79 | 0.86 |  | 1.34 |  | 1.38 | 0.53 | 50.4 | 2.44 |  | 264.3636 | 264.3636 |  | 0.36 | 475 | 3 | 22.66667 | 2 | both | mixed | other | 12 | 12 | 20 | FALSE
59 | Eco-friendly high strength, high ductility engineered cementitious composites (ECC) with substitution of fly ash by rice husk ash | Zhigang Zhang, Fan Yang, Jin-Cheng Liu, Shuping Wang | Cement and Concrete Research | 2020 | 10.1016/j.cemconres.2020.106200 | 2 | [8 empty] | 2 | [5 empty] | 0.2 |  |  | 5 | 2 | mechanical | crystalline | burn_other | 50 | 100 | 4 | FALSE
60 | Assessment of strength properties of concrete made with rice husk ash | RA.B. Depaa, V. Priyadarshini, A. Hemamalinie, J Francis Xavier, K Surendrababu | Materials Today: Proceedings | 2021 | 10.1016/j.matpr.2020.12.605 | [15 empty] | 0.45 | [7 empty] | 15 |  | 0 | FALSE
61 | Strength performance of high-grade concrete using rice husk ash (RHA) as cement replacement material | Kurrae Rajashekhar Reddy, M. Harihanandh, K. Murali | Materials Today: Proceedings | 2021 | 10.1016/j.matpr.2021.04.332 | 86.94 | 1.25 | 0.2 | 0.1 | 0.4 |  | 0.45 | 2.225 |  |  | 2.3 |  |  |  |  | 0.39 |  |  |  | 2 |  |  | controlled_burn | 7.5 | 7.5 | 12 | FALSE
62 | State-of-the-art-review on rice husk ash: A supplementary cementitious material in concrete | Ayesha Siddika, Md. Abdullah Al Mamun, Rayed Alyousef, Hossein Mohammadhosseini | Journal of King Saud University - Engineering Sciences | 2021 | https://doi.org/10.1016/j.jksues.2020.10.006 | 85.39667 | 1.605 | 3.115 | 0.79 | 1.205 | 0.365 | 0.355 | 2.13 | 6.48 | 90 | 2.154 | 22.41667 | 93.235 | 351.5 |  | 0.3833333 | 675 |  | 125.8889 | 2 | both | mixed | uncontrolled_burn | 10 |  | 0 | FALSE
63 | Sustainable high strength, high ductility engineered cementitious composites (ECC) with substitution of cement by rice husk ash | Zhigang Zhang, Siyu Liu, Fan Yang, Yiwei Weng, Shunzhi Qian | Journal of Cleaner Production | 2021 | https://doi.org/10.1016/j.jclepro.2021.128379 | 87.51 | 0.71 | 0.61 | 0.63 | 0.52 |  | 0.05 | 1.87 |  |  | 2 | [7 empty] | 5 |  | mechanical | crystalline | other | 25 | 40 | 6 | FALSE
64 | Strength Performance of Concrete Produced with Rice Husk Ash as Partial Replacement of Cement | Agboola Shamsudeen Abdulazeez, Umar Yunusa, Tukur Mohammed and Bappah Hamza | African Journal of Environmental Sciences & Renewable Energy | 2022 |  | 81.47 | 1.22 | 1.61 | 1.34 | 1.46 |  | 0.08 | 0.32 | 4.92 | 81.47 | 2.06 |  |  |  |  | 0.5 | 650 |  |  |  | thermal |  | controlled_burn | 10 | 0 | 28 | FALSE
65 | Strength and durability of concrete using Rice Husk ash as a partial replacement of cement | Guguloth Bixapathi, M. Saravanan | Materials Today: Proceedings | 2022 | https://doi.org/10.1016/j.matpr.2021.11.267 | 87.5 | [8 empty] | 87.5 | [5 empty] | 0.4 | [6 empty] | other | 15 | 15 | 18 | FALSE
66 | Rice Husk Ash in Concrete | Solomon Asrat Endale, Woubishet Zewdu Taffese, Duy-Hai Vo, Mitiku Damtie Yehualaw | Sustainability | 2022 | 10.3390/su15010137 | 83.5 | [11 empty] | 56 |  |  |  | 750 |  | 53.33333 | 2 | mechanical | crystalline | uncontrolled_burn | 10 |  | 0 | FALSE
67 | Integration of Rice Husk Ash as Supplementary Cementitious Material in the Production of Sustainable High-Strength Concrete | Noor Md. Sadiqul Hasan, Md. Habibur Rahman Sobuz, Md. Munir Hayet Khan, Nusrat Jahan Mim, Md. Montaseer Meraz, Shuvo Dip Datta, Md. Jewel Rana, Ayan Saha, Abu Sayed Mohammad Akid, Md. Tanjid Mehedi, Moustafa Houda, Norsuzailina Mohamed Sutan | Materials | 2022 | 10.3390/ma15228171 | 75.24 | 2.42 | 2.18 | 2.24 | 2.28 | 0.12 | 0.86 | 1.72 | 12.99 | [6 empty] | 0.35 | [6 empty] | controlled_burn | 10 |  | 5 | FALSE
68 | Rice husk ash as a potential supplementary cementitious material in concrete solution towards sustainable construction | Ganta Mounika, Ramesh Baskar, Jyosyula Sri Kalyana Rama | Innovative Infrastructure Solutions | 2022 | https://doi.org/10.1007/s41062-021-00643-5 | 89.03333 | 1.325714 | 1.260714 | 0.8185714 | 1.000714 | 0.8464286 | 0.2714286 | 2.472143 | 5.14 |  | 2.29 | 19.53333 | 7000 |  |  | 0.39875 | 681.25 | 24.5 | 185 | 2 | mechanical | mixed | uncontrolled_burn | 10 | 15 | 1 | FALSE
69 | Strength Performance of Concrete using Rice Husk Ash as Supplementary Cementitious Materials (SCM) | Dahlia Patah, Amry Dasar | Journal of The Civil Engineering Forum | 2022 | 10.22146/jcef.3488 | [10 empty] | 2.24 |  | 87 |  |  | 0.4 | [6 empty] | burn_other | 7.5 | 10 | 16 | FALSE
70 | Review paper: Performance of rice husk ash as a material for partial cement replacement in concrete | Zaidatul Syahida Adnan, Nur Farhayu Ariffin, Sharifah Maszura Syed Mohsin, Nor Hasanah Abdul Shukor Lim | Materials Today: Proceedings | 2022 | https://doi.org/10.1016/j.matpr.2021.02.400 | 88.77 | 0.545 | 0.25 | 0.53 | 0.35 |  | 0.3833333 | 2.42 | 4.96 | 90.8 | 2.056667 | 7.766667 | 183.3 |  |  |  | 625 | 30 | 168 | 2 | both | mixed | burn_other | 5 |  | 0 | FALSE
71 | Rice husk ash as an additive in mortar  Contribution to microstructural, strength and durability performance | Mareike Thiedeitz, Benjamin Ostermaier, Thomas Kränkel | Resources, Conservation & Recycling | 2022 | https://doi.org/10.1016/j.resconrec.2022.106389 | 94.97 | 0.83 | 0.97 | 0.58 | 0.57 |  | 0.58 | 1.66 |  | 14.46667 | 2.29 |  | 128.13 | 128.13 | 1920 | 0.5 | 650 | 30 | 20 | 2 | both | crystalline | burn_other | 25 |  | 0 | FALSE
72 | Production of new generation and sustainable concrete using Rice Husk Ash (RHA): A review | Sayed Ali Farid, Mohd Moonis Zaheer | Materials Today: Proceedings | 2023 | https://doi.org/10.1016/j.matpr.2023.06.034 | 86.77625 | 1.07875 | 1.045 | 0.87625 | 0.6271429 |  | 0.3742857 | 2.438571 | 12 | 88.33333 | 2.154 | 28.03333 | 347.7932 |  |  |  | 600 |  | 86 | 2 | both | mixed | controlled_burn | 10 | 10 | 12 | FALSE
73 | Natural and recycled aggregate concrete containing rice husk ash as replacement of cement: Mechanical properties, microstructure, strength model and statistical analysis | Wenzhuo Ma, Yutong Wang, Liang Huang, Libo Yan, Bohumil Kasal | Journal of Building Engineering | 2023 | 10.1016/j.jobe.2023.105917 | 83.93 | 0.7 | 0.53 | 0.63 | 0.5 | 0.2 | 0.12 | 2.85 | 9.44 |  |  | 8.45 |  |  |  | 0.43 | 600 | 4 | 20 | 2 | both | mixed | burn_other | 10 |  | 0 | FALSE
74 | An experimental study on rice husk ash concrete | Sandeep Sathe, Mohd Zain Kangda, Shahbaz Dandin | Materials Today: Proceedings | 2023 | https://doi.org/10.1016/j.matpr.2022.11.366 | 92.76 | 3.85 | 0.79 | 1.98 |  |  | 0.4 | 0.22 |  |  | 2.12 |  |  |  |  | 0.55 | 600 | 6 |  |  | thermal |  | controlled_burn | 15 | 15 | 15 | FALSE
75 | Optimization of rice husk ash concrete design towards economic and environmental assessment | Bin Xi, Ning Zhang, Huabo Duan, Jintao He, Guanghan Song, Huanyu Li, Xiong Shi | Environmental Impact Assessment Review | 2023 | 10.1016/j.eiar.2023.107229 | [15 empty] | 0.385 | [6 empty] | other | 10 |  | 0 | FALSE
76 | The impact of using rice husk ash as a replacement material in concrete: An experimental study | Asad A. Khedheyer Al-Alwan, Mustafa Al-Bazoon, Faten I.Mussa, Hayder A. Alalwan, Mohanad Hatem Shadhar, Malik M. Mohammed, Mohammed Fakhri Mohammed | Journal of King Saud University - Engineering Sciences | 2024 | 10.1016/j.jksues.2022.03.002 | 83.1 | 4.7 | 2.15 | 1.1 | 1.5 | 1.2 | 0.1 | 2.96 | 1.13 |  | 2.45 | 4.5 | 165 | 165 |  | 0.5 | 550 |  | 30 | 2 | mechanical | amorphous | controlled_burn | 7 |  | 16 | FALSE
77 | Use of recycled concrete and rice husk ash for concrete: A review | S. P. Muñoz-Pérez, E. Sánchez-Díaz, D. Barboza-Culqui, J. M. Garcia-Chumacero | Journal of Applied Research and Technology | 2024 |  | 90 | [8 empty] | 90 | [5 empty] | 0.48 | 600 | 3 |  | 2 | mechanical |  | uncontrolled_burn | 10 |  | 0 | FALSE
78 | Mechanical and durability-based life cycle assessment of rice husk ash containing concrete | Parvin Montazeri, Omid Bamshad, Milad Aghililotf, Priyanka Singh | Case Studies in Construction Materials | 2025 | 10.1016/j.cscm.2025.e05241 | 90.8 | 0.07 | 0.11 | 0.6 | 1.7 | 0.03 | 0.76 |  |  | 45.4 | 2.02 | 9 |  |  | 16500 | 0.4333333 | 516.6667 | 2 |  | 2 | both | crystalline | controlled_burn | 15 | 15 | 28 | FALSE

## RCF_measurements
paper_id | mix_id | replacement_pct | age_days | strength_mpa | wb_block | graph_derived | age_known | mix_activation | source | sio2 | cao | al2o3 | fe2o3 | mgo | so3 | na2o | k2o | loi | amorphous_pct | d10 | d50 | d90 | mean_particle_um | specific_surface | bet_surface | blaine | water_absorption | specific_gravity | bulk_density | wb_ratio | thermal_temp_c | thermal_duration | grind_duration | grind_speed | pozzolanic_reactivity | activation_method | processing_method | mineralogy | material_family | reported_optimum_pct | empirical_optimum_pct | ctrl_strength_mpa | rel_strength | aggregate_replacement_suspect
0 | RC | 0 | 7 | 47 |  | TRUE | TRUE |  | matrix | [17 empty] | 13.1 |  | 1234 | [7 empty] | crushing | other | fines |  | 10 | 47 | 1 | TRUE
0 | RC | 0 | 28 | 59.3 |  | TRUE | TRUE |  | matrix | [17 empty] | 13.1 |  | 1234 | [7 empty] | crushing | other | fines |  | 10 | 59.35 | 0.9991575 | TRUE
0 | RC | 0 | 28 | 59.4 |  | TRUE | TRUE |  | matrix | [17 empty] | 13.1 |  | 1234 | [7 empty] | crushing | other | fines |  | 10 | 59.35 | 1.000842 | TRUE
0 | RC | 0 | 56 | 60 |  | TRUE | TRUE |  | matrix | [17 empty] | 13.1 |  | 1234 | [7 empty] | crushing | other | fines |  | 10 | 60 | 1 | TRUE
0 | RC | 0 |  | 59.3 |  | TRUE | FALSE |  | matrix | [17 empty] | 13.1 |  | 1234 | [7 empty] | crushing | other | fines |  | 10 |  |  | TRUE
0 | C10R | 10 | 28 | 62.2 |  | FALSE | TRUE |  | matrix | [17 empty] | 13.1 |  | 1234 | [7 empty] | crushing | other | fines |  | 10 | 59.35 | 1.04802 | TRUE
0 | C10R | 10 |  | 59 |  | FALSE | FALSE |  | matrix | [17 empty] | 13.1 |  | 1234 | [7 empty] | crushing | other | fines |  | 10 |  |  | TRUE
0 | C20R | 20 | 28 | 58.4 |  | FALSE | TRUE |  | matrix | [17 empty] | 13.1 |  | 1234 | [7 empty] | crushing | other | fines |  | 10 | 59.35 | 0.9839933 | TRUE
0 | C20R | 20 |  | 57.3 |  | FALSE | FALSE |  | matrix | [17 empty] | 13.1 |  | 1234 | [7 empty] | crushing | other | fines |  | 10 |  |  | TRUE
0 | C30R | 30 | 7 | 46 |  | TRUE | TRUE |  | matrix | [17 empty] | 13.1 |  | 1234 | [7 empty] | crushing | other | fines |  | 10 | 47 | 0.9787234 | TRUE
0 | C30R | 30 | 28 | 57.1 |  | TRUE | TRUE |  | matrix | [17 empty] | 13.1 |  | 1234 | [7 empty] | crushing | other | fines |  | 10 | 59.35 | 0.9620893 | TRUE
0 | C30R | 30 | 28 | 61.3 |  | TRUE | TRUE |  | matrix | [17 empty] | 13.1 |  | 1234 | [7 empty] | crushing | other | fines |  | 10 | 59.35 | 1.032856 | TRUE
0 | C30R | 30 | 56 | 61.5 |  | TRUE | TRUE |  | matrix | [17 empty] | 13.1 |  | 1234 | [7 empty] | crushing | other | fines |  | 10 | 60 | 1.025 | TRUE
0 | C30R | 30 |  | 57.1 |  | TRUE | FALSE |  | matrix | [17 empty] | 13.1 |  | 1234 | [7 empty] | crushing | other | fines |  | 10 |  |  | TRUE
0 | C50R | 50 | 28 | 60.8 |  | FALSE | TRUE |  | matrix | [17 empty] | 13.1 |  | 1234 | [7 empty] | crushing | other | fines |  | 10 | 59.35 | 1.024431 | TRUE
0 | C50R | 50 |  | 58.8 |  | FALSE | FALSE |  | matrix | [17 empty] | 13.1 |  | 1234 | [7 empty] | crushing | other | fines |  | 10 |  |  | TRUE
0 | C100R | 100 | 7 | 42 |  | TRUE | TRUE |  | matrix | [17 empty] | 13.1 |  | 1234 | [7 empty] | crushing | other | fines |  | 10 | 47 | 0.893617 | TRUE
0 | C100R | 100 | 28 | 54.8 |  | TRUE | TRUE |  | matrix | [17 empty] | 13.1 |  | 1234 | [7 empty] | crushing | other | fines |  | 10 | 59.35 | 0.9233361 | TRUE
0 | C100R | 100 | 28 | 61 |  | TRUE | TRUE |  | matrix | [17 empty] | 13.1 |  | 1234 | [7 empty] | crushing | other | fines |  | 10 | 59.35 | 1.027801 | TRUE
0 | C100R | 100 | 56 | 62 |  | TRUE | TRUE |  | matrix | [17 empty] | 13.1 |  | 1234 | [7 empty] | crushing | other | fines |  | 10 | 60 | 1.033333 | TRUE
0 | C100R | 100 |  | 54.8 |  | TRUE | FALSE |  | matrix | [17 empty] | 13.1 |  | 1234 | [7 empty] | crushing | other | fines |  | 10 |  |  | TRUE
2 |  | 0 | 3 | 28.82 |  | TRUE | TRUE |  | sheet1 | [20 empty] | 0.42 | [6 empty] | thermal |  | fines | 5 |  | 28.82 | 1 | FALSE
2 |  | 37.5 | 3 | 29.372 |  | TRUE | TRUE |  | sheet1 | [20 empty] | 0.42 | [6 empty] | thermal |  | fines | 5 |  | 28.82 | 1.019153 | FALSE
2 |  | 37.5 | 3 | 29.992 |  | TRUE | TRUE |  | sheet1 | [20 empty] | 0.42 | [6 empty] | thermal |  | fines | 5 |  | 28.82 | 1.040666 | FALSE
2 |  | 37.5 | 3 | 30.337 |  | TRUE | TRUE |  | sheet1 | [20 empty] | 0.42 | [6 empty] | thermal |  | fines | 5 |  | 28.82 | 1.052637 | FALSE
2 |  | 37.5 | 3 | 32.267 |  | TRUE | TRUE |  | sheet1 | [20 empty] | 0.42 | [6 empty] | thermal |  | fines | 5 |  | 28.82 | 1.119604 | FALSE
2 |  | 37.5 | 3 | 32.819 |  | TRUE | TRUE |  | sheet1 | [20 empty] | 0.42 | [6 empty] | thermal |  | fines | 5 |  | 28.82 | 1.138758 | FALSE
2 |  | 37.5 | 3 | 34.336 |  | TRUE | TRUE |  | sheet1 | [20 empty] | 0.42 | [6 empty] | thermal |  | fines | 5 |  | 28.82 | 1.191395 | FALSE
2 |  | 37.5 | 3 | 35.715 |  | TRUE | TRUE |  | sheet1 | [20 empty] | 0.42 | [6 empty] | thermal |  | fines | 5 |  | 28.82 | 1.239244 | FALSE
4 | S0 | 0 | 90 | 32.87 |  | FALSE | TRUE | Sintering / Calcination | matrix | 33.43 | 32.17 | 18.7 | 16.72 | [9 empty] | 52.5 | [6 empty] | 0.5 | 1337.5 | 1 |  |  |  | thermal |  |  | powder |  |  | 32.87 | 1 | FALSE
4 |  | 0 |  | 32.87 |  | FALSE | FALSE |  | sheet1 | 33.43 | 32.17 | 18.7 | 16.72 | [9 empty] | 52.5 | [6 empty] | 0.5 | 1337.5 | 1 |  |  |  | thermal |  |  | powder |  |  |  |  | FALSE
4 | S10 | 10 | 90 | 26.79 |  | FALSE | TRUE | Sintering / Calcination | matrix | 33.43 | 32.17 | 18.7 | 16.72 | [9 empty] | 52.5 | [6 empty] | 0.5 | 1337.5 | 1 |  |  |  | thermal |  |  | powder |  |  | 32.87 | 0.8150289 | FALSE
4 | S30 | 30 | 90 | 24.75 |  | FALSE | TRUE | Sintering / Calcination | matrix | 33.43 | 32.17 | 18.7 | 16.72 | [9 empty] | 52.5 | [6 empty] | 0.5 | 1337.5 | 1 |  |  |  | thermal |  |  | powder |  |  | 32.87 | 0.7529662 | FALSE
5 |  | 0 | 2 | 26.6 |  | FALSE | TRUE |  | sheet1 | [11 empty] | 8.8 | [8 empty] | 0.67 |  |  |  |  | 0 |  | crushing | mixed | fines | 25 | 0 | 26.6 | 1 | FALSE
5 |  | 0 | 7 | 36.8 |  | FALSE | TRUE |  | sheet1 | [11 empty] | 8.8 | [8 empty] | 0.67 |  |  |  |  | 0 |  | crushing | mixed | fines | 25 | 0 | 36.8 | 1 | FALSE
5 |  | 0 | 28 | 45.8 |  | FALSE | TRUE |  | sheet1 | [11 empty] | 8.8 | [8 empty] | 0.67 |  |  |  |  | 0 |  | crushing | mixed | fines | 25 | 0 | 45.8 | 1 | FALSE
5 |  | 0 | 90 | 52 |  | FALSE | TRUE |  | sheet1 | [11 empty] | 8.8 | [8 empty] | 0.67 |  |  |  |  | 0 |  | crushing | mixed | fines | 25 | 0 | 52 | 1 | FALSE
5 |  | 25 | 2 | 24.8 |  | FALSE | TRUE |  | sheet1 | [11 empty] | 8.8 | [8 empty] | 0.67 |  |  |  |  | 0 |  | crushing | mixed | fines | 25 | 0 | 26.6 | 0.9323308 | FALSE
5 |  | 25 | 7 | 32.7 |  | FALSE | TRUE |  | sheet1 | [11 empty] | 8.8 | [8 empty] | 0.67 |  |  |  |  | 0 |  | crushing | mixed | fines | 25 | 0 | 36.8 | 0.888587 | FALSE
5 |  | 25 | 28 | 38.4 |  | FALSE | TRUE |  | sheet1 | [11 empty] | 8.8 | [8 empty] | 0.67 |  |  |  |  | 0 |  | crushing | mixed | fines | 25 | 0 | 45.8 | 0.8384279 | FALSE
5 |  | 25 | 90 | 38.7 |  | FALSE | TRUE |  | sheet1 | [11 empty] | 8.8 | [8 empty] | 0.67 |  |  |  |  | 0 |  | crushing | mixed | fines | 25 | 0 | 52 | 0.7442308 | FALSE
5 |  | 50 | 2 | 10.7 |  | FALSE | TRUE |  | sheet1 | [11 empty] | 8.8 | [8 empty] | 0.67 |  |  |  |  | 0 |  | crushing | mixed | fines | 25 | 0 | 26.6 | 0.4022556 | FALSE
5 |  | 50 | 7 | 14 |  | FALSE | TRUE |  | sheet1 | [11 empty] | 8.8 | [8 empty] | 0.67 |  |  |  |  | 0 |  | crushing | mixed | fines | 25 | 0 | 36.8 | 0.3804348 | FALSE
5 |  | 50 | 28 | 16.4 |  | FALSE | TRUE |  | sheet1 | [11 empty] | 8.8 | [8 empty] | 0.67 |  |  |  |  | 0 |  | crushing | mixed | fines | 25 | 0 | 45.8 | 0.3580786 | FALSE
5 |  | 50 | 90 | 17.3 |  | FALSE | TRUE |  | sheet1 | [11 empty] | 8.8 | [8 empty] | 0.67 |  |  |  |  | 0 |  | crushing | mixed | fines | 25 | 0 | 52 | 0.3326923 | FALSE
5 |  | 75 | 2 | 2.5 |  | FALSE | TRUE |  | sheet1 | [11 empty] | 8.8 | [8 empty] | 0.67 |  |  |  |  | 0 |  | crushing | mixed | fines | 25 | 0 | 26.6 | 0.09398496 | FALSE
5 |  | 75 | 7 | 5.7 |  | FALSE | TRUE |  | sheet1 | [11 empty] | 8.8 | [8 empty] | 0.67 |  |  |  |  | 0 |  | crushing | mixed | fines | 25 | 0 | 36.8 | 0.1548913 | FALSE
5 |  | 75 | 28 | 4.2 |  | FALSE | TRUE |  | sheet1 | [11 empty] | 8.8 | [8 empty] | 0.67 |  |  |  |  | 0 |  | crushing | mixed | fines | 25 | 0 | 45.8 | 0.09170306 | FALSE
5 |  | 75 | 90 | 4.6 |  | FALSE | TRUE |  | sheet1 | [11 empty] | 8.8 | [8 empty] | 0.67 |  |  |  |  | 0 |  | crushing | mixed | fines | 25 | 0 | 52 | 0.08846154 | FALSE
6 | RM-0.6-10 | 10 |  | 51.17 |  | FALSE | FALSE |  | matrix | [17 empty] | 7.54 |  | 2540 | [7 empty] | crushing |  | fines |  |  |  |  | TRUE
6 | RM-0.5-10 | 10 |  | 66.63 |  | FALSE | FALSE |  | matrix | [17 empty] | 7.54 |  | 2540 | [7 empty] | crushing |  | fines |  |  |  |  | TRUE
6 | RM-0.6-2.5/5 | 17.79 |  | 52.08 |  | FALSE | FALSE |  | matrix | [17 empty] | 7.54 |  | 2540 | [7 empty] | crushing |  | fines |  |  |  |  | TRUE
6 | RM-0.5-2.5/5 | 17.79 |  | 58.32 |  | FALSE | FALSE |  | matrix | [17 empty] | 7.54 |  | 2540 | [7 empty] | crushing |  | fines |  |  |  |  | TRUE
6 | RM-0.6-20 | 20 |  | 49.32 |  | FALSE | FALSE |  | matrix | [17 empty] | 7.54 |  | 2540 | [7 empty] | crushing |  | fines |  |  |  |  | TRUE
6 | RM-0.5-20 | 20 |  | 64.58 |  | FALSE | FALSE |  | matrix | [17 empty] | 7.54 |  | 2540 | [7 empty] | crushing |  | fines |  |  |  |  | TRUE
6 | RM-0.6-0.63/1.25 | 20.5 |  | 50.06 |  | FALSE | FALSE |  | matrix | [17 empty] | 7.54 |  | 2540 | [7 empty] | crushing |  | fines |  |  |  |  | TRUE
6 | RM-0.5-0.63/1.25 | 20.5 |  | 52.54 |  | FALSE | FALSE |  | matrix | [17 empty] | 7.54 |  | 2540 | [7 empty] | crushing |  | fines |  |  |  |  | TRUE
6 | RM-0.6-0/0.63 | 29.31 |  | 44.29 |  | FALSE | FALSE |  | matrix | [17 empty] | 7.54 |  | 2540 | [7 empty] | crushing |  | fines |  |  |  |  | TRUE
6 | RM-0.5-0/0.63 | 29.31 |  | 45.55 |  | FALSE | FALSE |  | matrix | [17 empty] | 7.54 |  | 2540 | [7 empty] | crushing |  | fines |  |  |  |  | TRUE
6 | RM-0.6-30 | 30 |  | 47.37 |  | FALSE | FALSE |  | matrix | [17 empty] | 7.54 |  | 2540 | [7 empty] | crushing |  | fines |  |  |  |  | TRUE
6 | RM-0.5-30 | 30 |  | 57.23 |  | FALSE | FALSE |  | matrix | [17 empty] | 7.54 |  | 2540 | [7 empty] | crushing |  | fines |  |  |  |  | TRUE
6 | RM-0.6-1.25/2.5 | 32.08 |  | 50.85 |  | FALSE | FALSE |  | matrix | [17 empty] | 7.54 |  | 2540 | [7 empty] | crushing |  | fines |  |  |  |  | TRUE
6 | RM-0.5-1.25/2.5 | 32.08 |  | 52.22 |  | FALSE | FALSE |  | matrix | [17 empty] | 7.54 |  | 2540 | [7 empty] | crushing |  | fines |  |  |  |  | TRUE
6 | RM-0.6-50 | 50 |  | 46.92 |  | FALSE | FALSE |  | matrix | [17 empty] | 7.54 |  | 2540 | [7 empty] | crushing |  | fines |  |  |  |  | TRUE
6 | RM-0.5-50 | 50 |  | 53.84 |  | FALSE | FALSE |  | matrix | [17 empty] | 7.54 |  | 2540 | [7 empty] | crushing |  | fines |  |  |  |  | TRUE
6 | RM-0.6-100 | 100 |  | 39.14 |  | FALSE | FALSE |  | matrix | [17 empty] | 7.54 |  | 2540 | [7 empty] | crushing |  | fines |  |  |  |  | TRUE
6 | RM-0.6-S | 100 |  | 41.96 |  | FALSE | FALSE |  | matrix | [17 empty] | 7.54 |  | 2540 | [7 empty] | crushing |  | fines |  |  |  |  | TRUE
6 | RM-0.5-100 | 100 |  | 42.09 |  | FALSE | FALSE |  | matrix | [17 empty] | 7.54 |  | 2540 | [7 empty] | crushing |  | fines |  |  |  |  | TRUE
6 | RM-0.55-S | 100 |  | 43.01 |  | FALSE | FALSE |  | matrix | [17 empty] | 7.54 |  | 2540 | [7 empty] | crushing |  | fines |  |  |  |  | TRUE
6 | RM-0.6-D | 100 |  | 43.76 |  | FALSE | FALSE |  | matrix | [17 empty] | 7.54 |  | 2540 | [7 empty] | crushing |  | fines |  |  |  |  | TRUE
6 | RM-0.5-S | 100 |  | 45.22 |  | FALSE | FALSE |  | matrix | [17 empty] | 7.54 |  | 2540 | [7 empty] | crushing |  | fines |  |  |  |  | TRUE
6 | RM-0.55-D | 100 |  | 45.34 |  | FALSE | FALSE |  | matrix | [17 empty] | 7.54 |  | 2540 | [7 empty] | crushing |  | fines |  |  |  |  | TRUE
6 | RM-0.5-D | 100 |  | 49.84 |  | FALSE | FALSE |  | matrix | [17 empty] | 7.54 |  | 2540 | [7 empty] | crushing |  | fines |  |  |  |  | TRUE
7 | CEM (ref) | 0 |  | 52.1 |  | FALSE | FALSE |  | matrix | [11 empty] | 12 |  | 12 | 412 |  | 412 |  |  |  | 0.3576 | [5 empty] | mechanical | milling |  | powder | 10 |  |  |  | FALSE
7 | at 5% RCP | 5 |  | 57.3 |  | FALSE | FALSE |  | sheet1 | [11 empty] | 12 |  | 12 | 412 |  | 412 |  |  |  | 0.3576 | [5 empty] | mechanical | milling |  | powder | 10 |  |  |  | FALSE
7 | at 10% RCP | 10 |  | 50.2 |  | FALSE | FALSE |  | sheet1 | [11 empty] | 12 |  | 12 | 412 |  | 412 |  |  |  | 0.3576 | [5 empty] | mechanical | milling |  | powder | 10 |  |  |  | FALSE
7 | at 15% RCP | 15 |  | 51.8 |  | FALSE | FALSE |  | sheet1 | [11 empty] | 12 |  | 12 | 412 |  | 412 |  |  |  | 0.3576 | [5 empty] | mechanical | milling |  | powder | 10 |  |  |  | FALSE
7 | at 20% RCP | 20 |  | 56.9 |  | FALSE | FALSE |  | sheet1 | [11 empty] | 12 |  | 12 | 412 |  | 412 |  |  |  | 0.3576 | [5 empty] | mechanical | milling |  | powder | 10 |  |  |  | FALSE
7 | at 25% RCP | 25 |  | 50.1 |  | FALSE | FALSE |  | sheet1 | [11 empty] | 12 |  | 12 | 412 |  | 412 |  |  |  | 0.3576 | [5 empty] | mechanical | milling |  | powder | 10 |  |  |  | FALSE
8 | at 0% | 0 |  | 76.6 |  | FALSE | FALSE |  | sheet1 | [20 empty] | 0.375 | [5 empty] | mechanical | milling |  | powder | 25 |  |  |  | FALSE
8 | at 10% | 10 |  | 50.2 |  | FALSE | FALSE |  | sheet1 | [20 empty] | 0.375 | [5 empty] | mechanical | milling |  | powder | 25 |  |  |  | FALSE
8 | at 20% | 20 |  | 56.9 |  | FALSE | FALSE |  | sheet1 | [20 empty] | 0.375 | [5 empty] | mechanical | milling |  | powder | 25 |  |  |  | FALSE
8 | at 30% | 30 |  | 45.7 |  | FALSE | FALSE |  | sheet1 | [20 empty] | 0.375 | [5 empty] | mechanical | milling |  | powder | 25 |  |  |  | FALSE
8 | at 40% | 40 |  | 38.8 |  | FALSE | FALSE |  | sheet1 | [20 empty] | 0.375 | [5 empty] | mechanical | milling |  | powder | 25 |  |  |  | FALSE
8 | at 50% | 50 |  | 25.4 |  | FALSE | FALSE |  | sheet1 | [20 empty] | 0.375 | [5 empty] | mechanical | milling |  | powder | 25 |  |  |  | FALSE
9 |  | 0 | 1 | 8 |  | TRUE | TRUE |  | sheet1 |  | 3.5 | [6 empty] | 9.666667 | [11 empty] | 0.55 | 617.5 | 8 |  |  |  | thermal | combined | calcite | other |  | 6 | 23.83333 | 0.3356643 | FALSE
9 | OPC | 0 | 1 | 28 |  | TRUE | TRUE |  | matrix |  | 3.5 | [6 empty] | 9.666667 | [11 empty] | 0.55 | 617.5 | 8 |  |  |  | thermal | combined | calcite | other |  | 6 | 23.83333 | 1.174825 | FALSE
9 | OPC | 0 | 1 | 35.5 |  | TRUE | TRUE |  | matrix |  | 3.5 | [6 empty] | 9.666667 | [11 empty] | 0.55 | 617.5 | 8 |  |  |  | thermal | combined | calcite | other |  | 6 | 23.83333 | 1.48951 | FALSE
9 |  | 0 | 7 | 28 |  | TRUE | TRUE |  | sheet1 |  | 3.5 | [6 empty] | 9.666667 | [11 empty] | 0.55 | 617.5 | 8 |  |  |  | thermal | combined | calcite | other |  | 6 | 28 | 1 | FALSE
9 |  | 0 | 28 | 35.5 |  | TRUE | TRUE |  | sheet1 |  | 3.5 | [6 empty] | 9.666667 | [11 empty] | 0.55 | 617.5 | 8 |  |  |  | thermal | combined | calcite | other |  | 6 | 35.5 | 1 | FALSE
9 |  | 1 | 1 | 1 |  | TRUE | TRUE |  | sheet1 |  | 3.5 | [6 empty] | 9.666667 | [11 empty] | 0.55 | 617.5 | 8 |  |  |  | thermal | combined | calcite | other |  | 6 | 23.83333 | 0.04195804 | FALSE
9 |  | 1 | 1 | 4 |  | TRUE | TRUE |  | sheet1 |  | 3.5 | [6 empty] | 9.666667 | [11 empty] | 0.55 | 617.5 | 8 |  |  |  | thermal | combined | calcite | other |  | 6 | 23.83333 | 0.1678322 | FALSE
9 |  | 1 | 7 | 1.5 |  | TRUE | TRUE |  | sheet1 |  | 3.5 | [6 empty] | 9.666667 | [11 empty] | 0.55 | 617.5 | 8 |  |  |  | thermal | combined | calcite | other |  | 6 | 28 | 0.05357143 | FALSE
9 |  | 1 | 7 | 4 |  | TRUE | TRUE |  | sheet1 |  | 3.5 | [6 empty] | 9.666667 | [11 empty] | 0.55 | 617.5 | 8 |  |  |  | thermal | combined | calcite | other |  | 6 | 28 | 0.1428571 | FALSE
9 |  | 1 | 7 | 14 |  | TRUE | TRUE |  | sheet1 |  | 3.5 | [6 empty] | 9.666667 | [11 empty] | 0.55 | 617.5 | 8 |  |  |  | thermal | combined | calcite | other |  | 6 | 28 | 0.5 | FALSE
9 |  | 1 | 7 | 27 |  | TRUE | TRUE |  | sheet1 |  | 3.5 | [6 empty] | 9.666667 | [11 empty] | 0.55 | 617.5 | 8 |  |  |  | thermal | combined | calcite | other |  | 6 | 28 | 0.9642857 | FALSE
9 |  | 1 | 28 | 4.5 |  | TRUE | TRUE |  | sheet1 |  | 3.5 | [6 empty] | 9.666667 | [11 empty] | 0.55 | 617.5 | 8 |  |  |  | thermal | combined | calcite | other |  | 6 | 35.5 | 0.1267606 | FALSE
9 |  | 1 | 28 | 21.5 |  | TRUE | TRUE |  | sheet1 |  | 3.5 | [6 empty] | 9.666667 | [11 empty] | 0.55 | 617.5 | 8 |  |  |  | thermal | combined | calcite | other |  | 6 | 35.5 | 0.6056338 | FALSE
9 |  | 1 | 28 | 35 |  | TRUE | TRUE |  | sheet1 |  | 3.5 | [6 empty] | 9.666667 | [11 empty] | 0.55 | 617.5 | 8 |  |  |  | thermal | combined | calcite | other |  | 6 | 35.5 | 0.9859155 | FALSE
9 |  | 5 | 1 | 10 |  | TRUE | TRUE |  | sheet1 |  | 3.5 | [6 empty] | 9.666667 | [11 empty] | 0.55 | 617.5 | 8 |  |  |  | thermal | combined | calcite | other |  | 6 | 23.83333 | 0.4195804 | FALSE
9 |  | 5 | 7 | 23 |  | TRUE | TRUE |  | sheet1 |  | 3.5 | [6 empty] | 9.666667 | [11 empty] | 0.55 | 617.5 | 8 |  |  |  | thermal | combined | calcite | other |  | 6 | 28 | 0.8214286 | FALSE
9 |  | 5 | 28 | 5 |  | TRUE | TRUE |  | sheet1 |  | 3.5 | [6 empty] | 9.666667 | [11 empty] | 0.55 | 617.5 | 8 |  |  |  | thermal | combined | calcite | other |  | 6 | 35.5 | 0.1408451 | FALSE
9 |  | 5 | 28 | 32.5 |  | TRUE | TRUE |  | sheet1 |  | 3.5 | [6 empty] | 9.666667 | [11 empty] | 0.55 | 617.5 | 8 |  |  |  | thermal | combined | calcite | other |  | 6 | 35.5 | 0.915493 | FALSE
9 |  | 6 | 1 | 7 |  | TRUE | TRUE |  | sheet1 |  | 3.5 | [6 empty] | 9.666667 | [11 empty] | 0.55 | 617.5 | 8 |  |  |  | thermal | combined | calcite | other |  | 6 | 23.83333 | 0.2937063 | FALSE
9 |  | 6 | 7 | 28 |  | TRUE | TRUE |  | sheet1 |  | 3.5 | [6 empty] | 9.666667 | [11 empty] | 0.55 | 617.5 | 8 |  |  |  | thermal | combined | calcite | other |  | 6 | 28 | 1 | FALSE
9 |  | 6 | 28 | 38 |  | TRUE | TRUE |  | sheet1 |  | 3.5 | [6 empty] | 9.666667 | [11 empty] | 0.55 | 617.5 | 8 |  |  |  | thermal | combined | calcite | other |  | 6 | 35.5 | 1.070423 | FALSE
9 | #6 | 70 | 1 | 7 |  | TRUE | TRUE | Thermal | matrix |  | 3.5 | [6 empty] | 9.666667 | [11 empty] | 0.55 | 617.5 | 8 |  |  |  | thermal | combined | calcite | other |  | 6 | 23.83333 | 0.2937063 | FALSE
9 | #6 | 70 | 1 | 28 |  | TRUE | TRUE | Thermal | matrix |  | 3.5 | [6 empty] | 9.666667 | [11 empty] | 0.55 | 617.5 | 8 |  |  |  | thermal | combined | calcite | other |  | 6 | 23.83333 | 1.174825 | FALSE
9 | #6 | 70 | 1 | 38 |  | TRUE | TRUE | Thermal | matrix |  | 3.5 | [6 empty] | 9.666667 | [11 empty] | 0.55 | 617.5 | 8 |  |  |  | thermal | combined | calcite | other |  | 6 | 23.83333 | 1.594406 | FALSE
9 | #1 | 100 | 1 | 1 |  | TRUE | TRUE | Thermal | matrix |  | 3.5 | [6 empty] | 9.666667 | [11 empty] | 0.55 | 617.5 | 8 |  |  |  | thermal | combined | calcite | other |  | 6 | 23.83333 | 0.04195804 | FALSE
9 | #4 | 100 | 1 | 1.5 |  | TRUE | TRUE | Thermal | matrix |  | 3.5 | [6 empty] | 9.666667 | [11 empty] | 0.55 | 617.5 | 8 |  |  |  | thermal | combined | calcite | other |  | 6 | 23.83333 | 0.06293706 | FALSE
9 | #1 | 100 | 1 | 4 |  | TRUE | TRUE | Thermal | matrix |  | 3.5 | [6 empty] | 9.666667 | [11 empty] | 0.55 | 617.5 | 8 |  |  |  | thermal | combined | calcite | other |  | 6 | 23.83333 | 0.1678322 | FALSE
9 | #4 | 100 | 1 | 4.5 |  | TRUE | TRUE | Thermal | matrix |  | 3.5 | [6 empty] | 9.666667 | [11 empty] | 0.55 | 617.5 | 8 |  |  |  | thermal | combined | calcite | other |  | 6 | 23.83333 | 0.1888112 | FALSE
9 | #1 | 100 | 1 | 5 |  | TRUE | TRUE | Thermal | matrix |  | 3.5 | [6 empty] | 9.666667 | [11 empty] | 0.55 | 617.5 | 8 |  |  |  | thermal | combined | calcite | other |  | 6 | 23.83333 | 0.2097902 | FALSE
9 | #5 | 100 | 1 | 10 |  | TRUE | TRUE | Thermal | matrix |  | 3.5 | [6 empty] | 9.666667 | [11 empty] | 0.55 | 617.5 | 8 |  |  |  | thermal | combined | calcite | other |  | 6 | 23.83333 | 0.4195804 | FALSE
9 | #3 | 100 | 1 | 14 |  | TRUE | TRUE | Thermal | matrix |  | 3.5 | [6 empty] | 9.666667 | [11 empty] | 0.55 | 617.5 | 8 |  |  |  | thermal | combined | calcite | other |  | 6 | 23.83333 | 0.5874126 | FALSE
9 | #3 | 100 | 1 | 21.5 |  | TRUE | TRUE | Thermal | matrix |  | 3.5 | [6 empty] | 9.666667 | [11 empty] | 0.55 | 617.5 | 8 |  |  |  | thermal | combined | calcite | other |  | 6 | 23.83333 | 0.9020979 | FALSE
9 | #5 | 100 | 1 | 23 |  | TRUE | TRUE | Thermal | matrix |  | 3.5 | [6 empty] | 9.666667 | [11 empty] | 0.55 | 617.5 | 8 |  |  |  | thermal | combined | calcite | other |  | 6 | 23.83333 | 0.965035 | FALSE
9 | #2 | 100 | 1 | 27 |  | TRUE | TRUE | Thermal | matrix |  | 3.5 | [6 empty] | 9.666667 | [11 empty] | 0.55 | 617.5 | 8 |  |  |  | thermal | combined | calcite | other |  | 6 | 23.83333 | 1.132867 | FALSE
9 | #5 | 100 | 1 | 32.5 |  | TRUE | TRUE | Thermal | matrix |  | 3.5 | [6 empty] | 9.666667 | [11 empty] | 0.55 | 617.5 | 8 |  |  |  | thermal | combined | calcite | other |  | 6 | 23.83333 | 1.363636 | FALSE
9 | #2 | 100 | 1 | 35 |  | TRUE | TRUE | Thermal | matrix |  | 3.5 | [6 empty] | 9.666667 | [11 empty] | 0.55 | 617.5 | 8 |  |  |  | thermal | combined | calcite | other |  | 6 | 23.83333 | 1.468531 | FALSE
10 |  | 0 |  | 34 | 0.5 | TRUE | FALSE |  | sheet1 | 43 | 15.5 | 11.5 | 5 | 2 | [6 empty] | 9.06 |  | 6.536667 | 639.6 | [5 empty] | 0.45 |  |  |  |  | 2 |  | combined |  | powder | 22.5 |  |  |  | FALSE
10 |  | 0 |  | 48.5 | 0.4 | TRUE | FALSE |  | sheet1 | 43 | 15.5 | 11.5 | 5 | 2 | [6 empty] | 9.06 |  | 6.536667 | 639.6 | [5 empty] | 0.45 |  |  |  |  | 2 |  | combined |  | powder | 22.5 |  |  |  | FALSE
10 | RPC-15%RP+15%FA (w/b 0.5) | 15 |  | 35.5 |  | TRUE | FALSE |  | matrix | 43 | 15.5 | 11.5 | 5 | 2 | [6 empty] | 9.06 |  | 6.536667 | 639.6 | [5 empty] | 0.45 |  |  |  |  | 2 |  | combined |  | powder | 22.5 |  |  |  | FALSE
10 |  | 15 |  | 36 | 0.5 | TRUE | FALSE |  | sheet1 | 43 | 15.5 | 11.5 | 5 | 2 | [6 empty] | 9.06 |  | 6.536667 | 639.6 | [5 empty] | 0.45 |  |  |  |  | 2 |  | combined |  | powder | 22.5 |  |  |  | FALSE
10 | RPC-15%RP+15%FA (w/b 0.4) | 15 |  | 45 |  | TRUE | FALSE |  | matrix | 43 | 15.5 | 11.5 | 5 | 2 | [6 empty] | 9.06 |  | 6.536667 | 639.6 | [5 empty] | 0.45 |  |  |  |  | 2 |  | combined |  | powder | 22.5 |  |  |  | FALSE
10 |  | 15 |  | 47.3 | 0.4 | TRUE | FALSE |  | sheet1 | 43 | 15.5 | 11.5 | 5 | 2 | [6 empty] | 9.06 |  | 6.536667 | 639.6 | [5 empty] | 0.45 |  |  |  |  | 2 |  | combined |  | powder | 22.5 |  |  |  | FALSE
10 |  | 30 |  | 33 | 0.5 | TRUE | FALSE |  | sheet1 | 43 | 15.5 | 11.5 | 5 | 2 | [6 empty] | 9.06 |  | 6.536667 | 639.6 | [5 empty] | 0.45 |  |  |  |  | 2 |  | combined |  | powder | 22.5 |  |  |  | FALSE
10 |  | 30 |  | 44.8 | 0.4 | TRUE | FALSE |  | sheet1 | 43 | 15.5 | 11.5 | 5 | 2 | [6 empty] | 9.06 |  | 6.536667 | 639.6 | [5 empty] | 0.45 |  |  |  |  | 2 |  | combined |  | powder | 22.5 |  |  |  | FALSE
10 |  | 45 |  | 25.4 | 0.5 | TRUE | FALSE |  | sheet1 | 43 | 15.5 | 11.5 | 5 | 2 | [6 empty] | 9.06 |  | 6.536667 | 639.6 | [5 empty] | 0.45 |  |  |  |  | 2 |  | combined |  | powder | 22.5 |  |  |  | FALSE
10 |  | 45 |  | 38.3 | 0.4 | TRUE | FALSE |  | sheet1 | 43 | 15.5 | 11.5 | 5 | 2 | [6 empty] | 9.06 |  | 6.536667 | 639.6 | [5 empty] | 0.45 |  |  |  |  | 2 |  | combined |  | powder | 22.5 |  |  |  | FALSE
11 | Graph-derived | 0 | 28 | 24 |  | TRUE | TRUE |  | sheet1 | [8 empty] | 31.25 |  |  | 250 | 2000 | [5 empty] | 2.66 |  | 0.5 | 500 | 43.33333 | 15 |  | 2 | multiple | combined | mixed | other | 25 | 0 | 32.5 | 0.7384615 | FALSE
11 | Graph-derived | 0 | 28 | 41 |  | TRUE | TRUE |  | sheet1 | [8 empty] | 31.25 |  |  | 250 | 2000 | [5 empty] | 2.66 |  | 0.5 | 500 | 43.33333 | 15 |  | 2 | multiple | combined | mixed | other | 25 | 0 | 32.5 | 1.261538 | FALSE
11 | Series 11 (Control) | 0 |  | 41 |  | TRUE | FALSE |  | matrix | [8 empty] | 31.25 |  |  | 250 | 2000 | [5 empty] | 2.66 |  | 0.5 | 500 | 43.33333 | 15 |  | 2 | multiple | combined | mixed | other | 25 | 0 |  |  | FALSE
11 | Series 12 (Control) | 25 |  | 24 |  | TRUE | FALSE | Mechanical only (No Thermal) | matrix | [8 empty] | 31.25 |  |  | 250 | 2000 | [5 empty] | 2.66 |  | 0.5 | 500 | 43.33333 | 15 |  | 2 | multiple | combined | mixed | other | 25 | 0 |  |  | FALSE
11 | Series 5 | 25 |  | 29.5 |  | TRUE | FALSE | Thermal & Mechanical | matrix | [8 empty] | 31.25 |  |  | 250 | 2000 | [5 empty] | 2.66 |  | 0.5 | 500 | 43.33333 | 15 |  | 2 | multiple | combined | mixed | other | 25 | 0 |  |  | FALSE
11 | Series 1 | 25 |  | 30 |  | TRUE | FALSE | Thermal & Mechanical | matrix | [8 empty] | 31.25 |  |  | 250 | 2000 | [5 empty] | 2.66 |  | 0.5 | 500 | 43.33333 | 15 |  | 2 | multiple | combined | mixed | other | 25 | 0 |  |  | FALSE
11 | Series 2 | 25 |  | 32 |  | TRUE | FALSE | Thermal & Mechanical | matrix | [8 empty] | 31.25 |  |  | 250 | 2000 | [5 empty] | 2.66 |  | 0.5 | 500 | 43.33333 | 15 |  | 2 | multiple | combined | mixed | other | 25 | 0 |  |  | FALSE
11 | Series 7 | 25 |  | 34 |  | TRUE | FALSE | Thermal & Mechanical | matrix | [8 empty] | 31.25 |  |  | 250 | 2000 | [5 empty] | 2.66 |  | 0.5 | 500 | 43.33333 | 15 |  | 2 | multiple | combined | mixed | other | 25 | 0 |  |  | FALSE
11 | Series 9 | 25 |  | 36.2 |  | TRUE | FALSE | Thermal & Mechanical | matrix | [8 empty] | 31.25 |  |  | 250 | 2000 | [5 empty] | 2.66 |  | 0.5 | 500 | 43.33333 | 15 |  | 2 | multiple | combined | mixed | other | 25 | 0 |  |  | FALSE
11 | Series 8 | 25 |  | 38 |  | TRUE | FALSE | Thermal & Mechanical | matrix | [8 empty] | 31.25 |  |  | 250 | 2000 | [5 empty] | 2.66 |  | 0.5 | 500 | 43.33333 | 15 |  | 2 | multiple | combined | mixed | other | 25 | 0 |  |  | FALSE
11 | Series 6 | 25 |  | 41.5 |  | TRUE | FALSE | Thermal & Mechanical | matrix | [8 empty] | 31.25 |  |  | 250 | 2000 | [5 empty] | 2.66 |  | 0.5 | 500 | 43.33333 | 15 |  | 2 | multiple | combined | mixed | other | 25 | 0 |  |  | FALSE
11 | Series 3 | 25 |  | 43 |  | TRUE | FALSE | Thermal & Mechanical | matrix | [8 empty] | 31.25 |  |  | 250 | 2000 | [5 empty] | 2.66 |  | 0.5 | 500 | 43.33333 | 15 |  | 2 | multiple | combined | mixed | other | 25 | 0 |  |  | FALSE
11 | Series 4 | 25 |  | 44 |  | TRUE | FALSE | Thermal & Mechanical | matrix | [8 empty] | 31.25 |  |  | 250 | 2000 | [5 empty] | 2.66 |  | 0.5 | 500 | 43.33333 | 15 |  | 2 | multiple | combined | mixed | other | 25 | 0 |  |  | FALSE
12 | CTL | 0 |  | 1.2 |  | FALSE | FALSE |  | matrix | 69.75 | 9.62 | 6.92 | 2.6 | 0.51 | 0.53 | 0.67 | 2.42 | 6.94 |  | 1.06 | 5.94 | 29.39 | 10.77 |  |  |  |  | 2.62 |  | 0.5 |  |  |  |  | 2 |  | crushing |  | cdw | 5 | 5 |  |  | FALSE
12 | CTL | 0 |  | 1.3 |  | FALSE | FALSE |  | matrix | 69.75 | 9.62 | 6.92 | 2.6 | 0.51 | 0.53 | 0.67 | 2.42 | 6.94 |  | 1.06 | 5.94 | 29.39 | 10.77 |  |  |  |  | 2.62 |  | 0.5 |  |  |  |  | 2 |  | crushing |  | cdw | 5 | 5 |  |  | FALSE
12 | CTL | 0 |  | 2.9 |  | FALSE | FALSE |  | matrix | 69.75 | 9.62 | 6.92 | 2.6 | 0.51 | 0.53 | 0.67 | 2.42 | 6.94 |  | 1.06 | 5.94 | 29.39 | 10.77 |  |  |  |  | 2.62 |  | 0.5 |  |  |  |  | 2 |  | crushing |  | cdw | 5 | 5 |  |  | FALSE
12 |  | 5 | 7 | 42.1 |  | FALSE | TRUE |  | sheet1 | 69.75 | 9.62 | 6.92 | 2.6 | 0.51 | 0.53 | 0.67 | 2.42 | 6.94 |  | 1.06 | 5.94 | 29.39 | 10.77 |  |  |  |  | 2.62 |  | 0.5 |  |  |  |  | 2 |  | crushing |  | cdw | 5 | 5 |  |  | FALSE
12 |  | 5 | 28 | 49.4 |  | FALSE | TRUE |  | sheet1 | 69.75 | 9.62 | 6.92 | 2.6 | 0.51 | 0.53 | 0.67 | 2.42 | 6.94 |  | 1.06 | 5.94 | 29.39 | 10.77 |  |  |  |  | 2.62 |  | 0.5 |  |  |  |  | 2 |  | crushing |  | cdw | 5 | 5 |  |  | FALSE
12 |  | 5 | 90 | 55.5 |  | FALSE | TRUE |  | sheet1 | 69.75 | 9.62 | 6.92 | 2.6 | 0.51 | 0.53 | 0.67 | 2.42 | 6.94 |  | 1.06 | 5.94 | 29.39 | 10.77 |  |  |  |  | 2.62 |  | 0.5 |  |  |  |  | 2 |  | crushing |  | cdw | 5 | 5 |  |  | FALSE
12 | CDWg5 | 5 |  | 0.8 |  | FALSE | FALSE |  | matrix | 69.75 | 9.62 | 6.92 | 2.6 | 0.51 | 0.53 | 0.67 | 2.42 | 6.94 |  | 1.06 | 5.94 | 29.39 | 10.77 |  |  |  |  | 2.62 |  | 0.5 |  |  |  |  | 2 |  | crushing |  | cdw | 5 | 5 |  |  | FALSE
12 | CDWg5 | 5 |  | 1.8 |  | FALSE | FALSE |  | matrix | 69.75 | 9.62 | 6.92 | 2.6 | 0.51 | 0.53 | 0.67 | 2.42 | 6.94 |  | 1.06 | 5.94 | 29.39 | 10.77 |  |  |  |  | 2.62 |  | 0.5 |  |  |  |  | 2 |  | crushing |  | cdw | 5 | 5 |  |  | FALSE
12 |  | 10 | 7 | 37.5 |  | FALSE | TRUE |  | sheet1 | 69.75 | 9.62 | 6.92 | 2.6 | 0.51 | 0.53 | 0.67 | 2.42 | 6.94 |  | 1.06 | 5.94 | 29.39 | 10.77 |  |  |  |  | 2.62 |  | 0.5 |  |  |  |  | 2 |  | crushing |  | cdw | 5 | 5 |  |  | FALSE
12 |  | 10 | 28 | 45.7 |  | FALSE | TRUE |  | sheet1 | 69.75 | 9.62 | 6.92 | 2.6 | 0.51 | 0.53 | 0.67 | 2.42 | 6.94 |  | 1.06 | 5.94 | 29.39 | 10.77 |  |  |  |  | 2.62 |  | 0.5 |  |  |  |  | 2 |  | crushing |  | cdw | 5 | 5 |  |  | FALSE
12 |  | 10 | 90 | 54.1 |  | FALSE | TRUE |  | sheet1 | 69.75 | 9.62 | 6.92 | 2.6 | 0.51 | 0.53 | 0.67 | 2.42 | 6.94 |  | 1.06 | 5.94 | 29.39 | 10.77 |  |  |  |  | 2.62 |  | 0.5 |  |  |  |  | 2 |  | crushing |  | cdw | 5 | 5 |  |  | FALSE
12 | CDWg10 | 10 |  | 0.8 |  | FALSE | FALSE |  | matrix | 69.75 | 9.62 | 6.92 | 2.6 | 0.51 | 0.53 | 0.67 | 2.42 | 6.94 |  | 1.06 | 5.94 | 29.39 | 10.77 |  |  |  |  | 2.62 |  | 0.5 |  |  |  |  | 2 |  | crushing |  | cdw | 5 | 5 |  |  | FALSE
12 | CDWg10 | 10 |  | 1.7 |  | FALSE | FALSE |  | matrix | 69.75 | 9.62 | 6.92 | 2.6 | 0.51 | 0.53 | 0.67 | 2.42 | 6.94 |  | 1.06 | 5.94 | 29.39 | 10.77 |  |  |  |  | 2.62 |  | 0.5 |  |  |  |  | 2 |  | crushing |  | cdw | 5 | 5 |  |  | FALSE
13 |  | 0 |  | 173.05 |  | FALSE | FALSE |  | sheet1 | [17 empty] | 6.24 | 2.61 |  | 0.18 | [6 empty] | crushing |  | fines |  |  |  |  | TRUE
13 |  | 0 |  | 177.13 |  | FALSE | FALSE |  | sheet1 | [17 empty] | 6.24 | 2.61 |  | 0.18 | [6 empty] | crushing |  | fines |  |  |  |  | TRUE
13 | N80R20 | 20 |  | 179.78 |  | FALSE | FALSE |  | matrix | [17 empty] | 6.24 | 2.61 |  | 0.18 | [6 empty] | crushing |  | fines |  |  |  |  | TRUE
13 | N60R40 | 40 |  | 184.26 |  | FALSE | FALSE |  | matrix | [17 empty] | 6.24 | 2.61 |  | 0.18 | [6 empty] | crushing |  | fines |  |  |  |  | TRUE
13 | N40R60 | 60 |  | 180.32 |  | FALSE | FALSE |  | matrix | [17 empty] | 6.24 | 2.61 |  | 0.18 | [6 empty] | crushing |  | fines |  |  |  |  | TRUE
13 | N20R80 | 80 |  | 177.3 |  | FALSE | FALSE |  | matrix | [17 empty] | 6.24 | 2.61 |  | 0.18 | [6 empty] | crushing |  | fines |  |  |  |  | TRUE
13 | N0R100 | 100 |  | 173.05 |  | FALSE | FALSE |  | matrix | [17 empty] | 6.24 | 2.61 |  | 0.18 | [6 empty] | crushing |  | fines |  |  |  |  | TRUE
14 | Control mix | 0 | 28 | 63.7 |  | TRUE | TRUE |  | matrix | 46.9 | 19.3 | 11.7 | 5.62 | 2.17 | 1.49 | 0.84 | 2.3 | 5.9 |  |  | 14.5 |  |  | 817 |  |  |  | 2.6 |  | 0.5 |  |  |  |  | 2 | chemical | combined |  | powder |  | 0 | 63.7 | 1 | FALSE
14 | RP | 30 | 28 | 45.4 |  | TRUE | TRUE |  | matrix | 46.9 | 19.3 | 11.7 | 5.62 | 2.17 | 1.49 | 0.84 | 2.3 | 5.9 |  |  | 14.5 |  |  | 817 |  |  |  | 2.6 |  | 0.5 |  |  |  |  | 2 | chemical | combined |  | powder |  | 0 | 63.7 | 0.7127159 | FALSE
14 | FA | 30 | 28 | 45.7 |  | TRUE | TRUE |  | matrix | 46.9 | 19.3 | 11.7 | 5.62 | 2.17 | 1.49 | 0.84 | 2.3 | 5.9 |  |  | 14.5 |  |  | 817 |  |  |  | 2.6 |  | 0.5 |  |  |  |  | 2 | chemical | combined |  | powder |  | 0 | 63.7 | 0.7174254 | FALSE
15 | R0/50 | 0 |  | 28.5 |  | FALSE | FALSE |  | sheet1 | 46.1 | 40 | [17 empty] | 2540 | 0.595 | [6 empty] | combined |  | other |  |  |  |  | FALSE
15 | NAC | 0 |  | 42.8 |  | FALSE | FALSE |  | sheet1 | 46.1 | 40 | [17 empty] | 2540 | 0.595 | [6 empty] | combined |  | other |  |  |  |  | FALSE
15 | R10/50 | 10 |  | 26.9 |  | FALSE | FALSE |  | sheet1 | 46.1 | 40 | [17 empty] | 2540 | 0.595 | [6 empty] | combined |  | other |  |  |  |  | FALSE
15 | R10/0 | 10 |  | 34.8 |  | FALSE | FALSE |  | sheet1 | 46.1 | 40 | [17 empty] | 2540 | 0.595 | [6 empty] | combined |  | other |  |  |  |  | FALSE
15 | R25/50 | 25 |  | 18.3 |  | FALSE | FALSE |  | sheet1 | 46.1 | 40 | [17 empty] | 2540 | 0.595 | [6 empty] | combined |  | other |  |  |  |  | FALSE
15 | R25/0 | 25 |  | 26.5 |  | FALSE | FALSE |  | sheet1 | 46.1 | 40 | [17 empty] | 2540 | 0.595 | [6 empty] | combined |  | other |  |  |  |  | FALSE
16 | R0/50 | 0 |  | 34.8 |  | FALSE | FALSE |  | sheet1 | 46.1 | 40 | 3.8 | 1.5 | 0.5 | 0.4 | 0.3 | 1.2 | 6.2 | [9 empty] | 2.54 |  | 0.595 |  |  | 2 | 60 |  |  | combined |  | other | 10 |  |  |  | FALSE
16 | NAC | 0 |  | 46.6 |  | FALSE | FALSE |  | sheet1 | 46.1 | 40 | 3.8 | 1.5 | 0.5 | 0.4 | 0.3 | 1.2 | 6.2 | [9 empty] | 2.54 |  | 0.595 |  |  | 2 | 60 |  |  | combined |  | other | 10 |  |  |  | FALSE
16 | R10/50 | 10 |  | 32.8 |  | FALSE | FALSE |  | sheet1 | 46.1 | 40 | 3.8 | 1.5 | 0.5 | 0.4 | 0.3 | 1.2 | 6.2 | [9 empty] | 2.54 |  | 0.595 |  |  | 2 | 60 |  |  | combined |  | other | 10 |  |  |  | FALSE
16 | N10/0 | 10 |  | 37.8 |  | FALSE | FALSE |  | sheet1 | 46.1 | 40 | 3.8 | 1.5 | 0.5 | 0.4 | 0.3 | 1.2 | 6.2 | [9 empty] | 2.54 |  | 0.595 |  |  | 2 | 60 |  |  | combined |  | other | 10 |  |  |  | FALSE
16 | R25/50 | 25 |  | 23.3 |  | FALSE | FALSE |  | sheet1 | 46.1 | 40 | 3.8 | 1.5 | 0.5 | 0.4 | 0.3 | 1.2 | 6.2 | [9 empty] | 2.54 |  | 0.595 |  |  | 2 | 60 |  |  | combined |  | other | 10 |  |  |  | FALSE
16 | N25/0 | 25 |  | 27.7 |  | FALSE | FALSE |  | sheet1 | 46.1 | 40 | 3.8 | 1.5 | 0.5 | 0.4 | 0.3 | 1.2 | 6.2 | [9 empty] | 2.54 |  | 0.595 |  |  | 2 | 60 |  |  | combined |  | other | 10 |  |  |  | FALSE
17 | MC20 | 20 | 3 | 22.1 |  | FALSE | TRUE |  | sheet1 |  | 16.04 | [11 empty] | 85 | [5 empty] | 755.3333 | 0.6288889 | 650 | 5 |  |  |  | thermal | combined | other | other | 35 | 20 |  |  | FALSE
17 | MA20 | 20 | 3 | 33.2 |  | FALSE | TRUE |  | sheet1 |  | 16.04 | [11 empty] | 85 | [5 empty] | 755.3333 | 0.6288889 | 650 | 5 |  |  |  | thermal | combined | other | other | 35 | 20 |  |  | FALSE
17 | MD20 | 20 | 3 | 46.1 |  | FALSE | TRUE |  | sheet1 |  | 16.04 | [11 empty] | 85 | [5 empty] | 755.3333 | 0.6288889 | 650 | 5 |  |  |  | thermal | combined | other | other | 35 | 20 |  |  | FALSE
17 | MC20 | 20 | 7 | 32.2 |  | FALSE | TRUE |  | sheet1 |  | 16.04 | [11 empty] | 85 | [5 empty] | 755.3333 | 0.6288889 | 650 | 5 |  |  |  | thermal | combined | other | other | 35 | 20 |  |  | FALSE
17 | MA20 | 20 | 7 | 48.1 |  | FALSE | TRUE |  | sheet1 |  | 16.04 | [11 empty] | 85 | [5 empty] | 755.3333 | 0.6288889 | 650 | 5 |  |  |  | thermal | combined | other | other | 35 | 20 |  |  | FALSE
17 | MD20 | 20 | 7 | 61.7 |  | FALSE | TRUE |  | sheet1 |  | 16.04 | [11 empty] | 85 | [5 empty] | 755.3333 | 0.6288889 | 650 | 5 |  |  |  | thermal | combined | other | other | 35 | 20 |  |  | FALSE
17 | MC20 | 20 | 28 | 45.6 |  | FALSE | TRUE |  | sheet1 |  | 16.04 | [11 empty] | 85 | [5 empty] | 755.3333 | 0.6288889 | 650 | 5 |  |  |  | thermal | combined | other | other | 35 | 20 |  |  | FALSE
17 | MA20 | 20 | 28 | 59.7 |  | FALSE | TRUE |  | sheet1 |  | 16.04 | [11 empty] | 85 | [5 empty] | 755.3333 | 0.6288889 | 650 | 5 |  |  |  | thermal | combined | other | other | 35 | 20 |  |  | FALSE
17 | MD20 | 20 | 28 | 74.9 |  | FALSE | TRUE |  | sheet1 |  | 16.04 | [11 empty] | 85 | [5 empty] | 755.3333 | 0.6288889 | 650 | 5 |  |  |  | thermal | combined | other | other | 35 | 20 |  |  | FALSE
17 | MA20 | 20 | 90 | 71.3 |  | FALSE | TRUE |  | sheet1 |  | 16.04 | [11 empty] | 85 | [5 empty] | 755.3333 | 0.6288889 | 650 | 5 |  |  |  | thermal | combined | other | other | 35 | 20 |  |  | FALSE
17 | MFP400 | 50 | 3 | 0.6 |  | FALSE | TRUE |  | sheet1 |  | 16.04 | [11 empty] | 85 | [5 empty] | 755.3333 | 0.6288889 | 650 | 5 |  |  |  | thermal | combined | other | other | 35 | 20 |  |  | FALSE
17 | MFP500 | 50 | 3 | 4.6 |  | FALSE | TRUE |  | sheet1 |  | 16.04 | [11 empty] | 85 | [5 empty] | 755.3333 | 0.6288889 | 650 | 5 |  |  |  | thermal | combined | other | other | 35 | 20 |  |  | FALSE
17 | MFP700 | 50 | 3 | 4.9 |  | FALSE | TRUE |  | sheet1 |  | 16.04 | [11 empty] | 85 | [5 empty] | 755.3333 | 0.6288889 | 650 | 5 |  |  |  | thermal | combined | other | other | 35 | 20 |  |  | FALSE
17 | MFP900 | 50 | 3 | 5.1 |  | FALSE | TRUE |  | sheet1 |  | 16.04 | [11 empty] | 85 | [5 empty] | 755.3333 | 0.6288889 | 650 | 5 |  |  |  | thermal | combined | other | other | 35 | 20 |  |  | FALSE
17 | MFP800 | 50 | 3 | 5.6 |  | FALSE | TRUE |  | sheet1 |  | 16.04 | [11 empty] | 85 | [5 empty] | 755.3333 | 0.6288889 | 650 | 5 |  |  |  | thermal | combined | other | other | 35 | 20 |  |  | FALSE
17 | MFP600 | 50 | 3 | 15.3 |  | FALSE | TRUE |  | sheet1 |  | 16.04 | [11 empty] | 85 | [5 empty] | 755.3333 | 0.6288889 | 650 | 5 |  |  |  | thermal | combined | other | other | 35 | 20 |  |  | FALSE
17 | MA50 | 50 | 3 | 18.1 |  | FALSE | TRUE |  | sheet1 |  | 16.04 | [11 empty] | 85 | [5 empty] | 755.3333 | 0.6288889 | 650 | 5 |  |  |  | thermal | combined | other | other | 35 | 20 |  |  | FALSE
17 | MC50 | 50 | 3 | 23.8 |  | FALSE | TRUE |  | sheet1 |  | 16.04 | [11 empty] | 85 | [5 empty] | 755.3333 | 0.6288889 | 650 | 5 |  |  |  | thermal | combined | other | other | 35 | 20 |  |  | FALSE
17 | MD50 | 50 | 3 | 35.2 |  | FALSE | TRUE |  | sheet1 |  | 16.04 | [11 empty] | 85 | [5 empty] | 755.3333 | 0.6288889 | 650 | 5 |  |  |  | thermal | combined | other | other | 35 | 20 |  |  | FALSE
17 | MC50 | 50 | 7 | 29.4 |  | FALSE | TRUE |  | sheet1 |  | 16.04 | [11 empty] | 85 | [5 empty] | 755.3333 | 0.6288889 | 650 | 5 |  |  |  | thermal | combined | other | other | 35 | 20 |  |  | FALSE
17 | MA50 | 50 | 7 | 33 |  | FALSE | TRUE |  | sheet1 |  | 16.04 | [11 empty] | 85 | [5 empty] | 755.3333 | 0.6288889 | 650 | 5 |  |  |  | thermal | combined | other | other | 35 | 20 |  |  | FALSE
17 | MD50 | 50 | 7 | 49.1 |  | FALSE | TRUE |  | sheet1 |  | 16.04 | [11 empty] | 85 | [5 empty] | 755.3333 | 0.6288889 | 650 | 5 |  |  |  | thermal | combined | other | other | 35 | 20 |  |  | FALSE
17 | MFP400 | 50 | 28 | 1.2 |  | FALSE | TRUE |  | sheet1 |  | 16.04 | [11 empty] | 85 | [5 empty] | 755.3333 | 0.6288889 | 650 | 5 |  |  |  | thermal | combined | other | other | 35 | 20 |  |  | FALSE
17 | MFP500 | 50 | 28 | 9.3 |  | FALSE | TRUE |  | sheet1 |  | 16.04 | [11 empty] | 85 | [5 empty] | 755.3333 | 0.6288889 | 650 | 5 |  |  |  | thermal | combined | other | other | 35 | 20 |  |  | FALSE
17 | MFP700 | 50 | 28 | 15.9 |  | FALSE | TRUE |  | sheet1 |  | 16.04 | [11 empty] | 85 | [5 empty] | 755.3333 | 0.6288889 | 650 | 5 |  |  |  | thermal | combined | other | other | 35 | 20 |  |  | FALSE
17 | MFP600 | 50 | 28 | 21.6 |  | FALSE | TRUE |  | sheet1 |  | 16.04 | [11 empty] | 85 | [5 empty] | 755.3333 | 0.6288889 | 650 | 5 |  |  |  | thermal | combined | other | other | 35 | 20 |  |  | FALSE
17 | MFP900 | 50 | 28 | 24.6 |  | FALSE | TRUE |  | sheet1 |  | 16.04 | [11 empty] | 85 | [5 empty] | 755.3333 | 0.6288889 | 650 | 5 |  |  |  | thermal | combined | other | other | 35 | 20 |  |  | FALSE
17 | MFP800 | 50 | 28 | 26.4 |  | FALSE | TRUE |  | sheet1 |  | 16.04 | [11 empty] | 85 | [5 empty] | 755.3333 | 0.6288889 | 650 | 5 |  |  |  | thermal | combined | other | other | 35 | 20 |  |  | FALSE
17 | MC50 | 50 | 28 | 39.7 |  | FALSE | TRUE |  | sheet1 |  | 16.04 | [11 empty] | 85 | [5 empty] | 755.3333 | 0.6288889 | 650 | 5 |  |  |  | thermal | combined | other | other | 35 | 20 |  |  | FALSE
17 | MA50 | 50 | 28 | 47.1 |  | FALSE | TRUE |  | sheet1 |  | 16.04 | [11 empty] | 85 | [5 empty] | 755.3333 | 0.6288889 | 650 | 5 |  |  |  | thermal | combined | other | other | 35 | 20 |  |  | FALSE
17 | MD50 | 50 | 28 | 66.9 |  | FALSE | TRUE |  | sheet1 |  | 16.04 | [11 empty] | 85 | [5 empty] | 755.3333 | 0.6288889 | 650 | 5 |  |  |  | thermal | combined | other | other | 35 | 20 |  |  | FALSE
17 | MA50 | 50 | 90 | 56.3 |  | FALSE | TRUE |  | sheet1 |  | 16.04 | [11 empty] | 85 | [5 empty] | 755.3333 | 0.6288889 | 650 | 5 |  |  |  | thermal | combined | other | other | 35 | 20 |  |  | FALSE
17 | MA100 | 100 | 3 | 3.4 |  | FALSE | TRUE |  | sheet1 |  | 16.04 | [11 empty] | 85 | [5 empty] | 755.3333 | 0.6288889 | 650 | 5 |  |  |  | thermal | combined | other | other | 35 | 20 |  |  | FALSE
17 | MC100 | 100 | 3 | 16.4 |  | FALSE | TRUE |  | sheet1 |  | 16.04 | [11 empty] | 85 | [5 empty] | 755.3333 | 0.6288889 | 650 | 5 |  |  |  | thermal | combined | other | other | 35 | 20 |  |  | FALSE
17 | MA100 | 100 | 7 | 6 |  | FALSE | TRUE |  | sheet1 |  | 16.04 | [11 empty] | 85 | [5 empty] | 755.3333 | 0.6288889 | 650 | 5 |  |  |  | thermal | combined | other | other | 35 | 20 |  |  | FALSE
17 | MC100 | 100 | 7 | 21.6 |  | FALSE | TRUE |  | sheet1 |  | 16.04 | [11 empty] | 85 | [5 empty] | 755.3333 | 0.6288889 | 650 | 5 |  |  |  | thermal | combined | other | other | 35 | 20 |  |  | FALSE
17 | MA100 | 100 | 28 | 23.1 |  | FALSE | TRUE |  | sheet1 |  | 16.04 | [11 empty] | 85 | [5 empty] | 755.3333 | 0.6288889 | 650 | 5 |  |  |  | thermal | combined | other | other | 35 | 20 |  |  | FALSE
17 | MC100 | 100 | 28 | 27.1 |  | FALSE | TRUE |  | sheet1 |  | 16.04 | [11 empty] | 85 | [5 empty] | 755.3333 | 0.6288889 | 650 | 5 |  |  |  | thermal | combined | other | other | 35 | 20 |  |  | FALSE
17 | MA100 | 100 | 90 | 30.4 |  | FALSE | TRUE |  | sheet1 |  | 16.04 | [11 empty] | 85 | [5 empty] | 755.3333 | 0.6288889 | 650 | 5 |  |  |  | thermal | combined | other | other | 35 | 20 |  |  | FALSE
19 |  | 0 | 28 | 40 |  | TRUE | TRUE |  | sheet1 | 20.4375 | 12.2875 | 5.925 | 7.9875 | 2.6875 | 1.75 | 2.1375 | 1.8375 | 5.075 |  |  |  |  | 24.18625 |  |  | 2500 |  | 2.77 | 2341.429 | 0.515 |  |  |  |  | 0 |  | other |  | other | 25 | 0 | 40 | 1 | FALSE
19 | (91d) | 0 | 91 | 45.5 |  | TRUE | TRUE |  | sheet1 | 20.4375 | 12.2875 | 5.925 | 7.9875 | 2.6875 | 1.75 | 2.1375 | 1.8375 | 5.075 |  |  |  |  | 24.18625 |  |  | 2500 |  | 2.77 | 2341.429 | 0.515 |  |  |  |  | 0 |  | other |  | other | 25 | 0 | 45.5 | 1 | FALSE
19 |  | 15 | 7 | 27 |  | TRUE | TRUE |  | sheet1 | 20.4375 | 12.2875 | 5.925 | 7.9875 | 2.6875 | 1.75 | 2.1375 | 1.8375 | 5.075 |  |  |  |  | 24.18625 |  |  | 2500 |  | 2.77 | 2341.429 | 0.515 |  |  |  |  | 0 |  | other |  | other | 25 | 0 |  |  | FALSE
19 |  | 15 | 28 | 31 |  | TRUE | TRUE |  | sheet1 | 20.4375 | 12.2875 | 5.925 | 7.9875 | 2.6875 | 1.75 | 2.1375 | 1.8375 | 5.075 |  |  |  |  | 24.18625 |  |  | 2500 |  | 2.77 | 2341.429 | 0.515 |  |  |  |  | 0 |  | other |  | other | 25 | 0 | 40 | 0.775 | FALSE
19 |  | 15 | 28 | 32 |  | TRUE | TRUE |  | sheet1 | 20.4375 | 12.2875 | 5.925 | 7.9875 | 2.6875 | 1.75 | 2.1375 | 1.8375 | 5.075 |  |  |  |  | 24.18625 |  |  | 2500 |  | 2.77 | 2341.429 | 0.515 |  |  |  |  | 0 |  | other |  | other | 25 | 0 | 40 | 0.8 | FALSE
19 |  | 15 | 28 | 34 |  | TRUE | TRUE |  | sheet1 | 20.4375 | 12.2875 | 5.925 | 7.9875 | 2.6875 | 1.75 | 2.1375 | 1.8375 | 5.075 |  |  |  |  | 24.18625 |  |  | 2500 |  | 2.77 | 2341.429 | 0.515 |  |  |  |  | 0 |  | other |  | other | 25 | 0 | 40 | 0.85 | FALSE
19 |  | 15 | 28 | 34.5 |  | TRUE | TRUE |  | sheet1 | 20.4375 | 12.2875 | 5.925 | 7.9875 | 2.6875 | 1.75 | 2.1375 | 1.8375 | 5.075 |  |  |  |  | 24.18625 |  |  | 2500 |  | 2.77 | 2341.429 | 0.515 |  |  |  |  | 0 |  | other |  | other | 25 | 0 | 40 | 0.8625 | FALSE
19 | (91d) | 15 | 91 | 33.5 |  | TRUE | TRUE |  | sheet1 | 20.4375 | 12.2875 | 5.925 | 7.9875 | 2.6875 | 1.75 | 2.1375 | 1.8375 | 5.075 |  |  |  |  | 24.18625 |  |  | 2500 |  | 2.77 | 2341.429 | 0.515 |  |  |  |  | 0 |  | other |  | other | 25 | 0 | 45.5 | 0.7362637 | FALSE
19 | (91d) | 15 | 91 | 38.2 |  | TRUE | TRUE |  | sheet1 | 20.4375 | 12.2875 | 5.925 | 7.9875 | 2.6875 | 1.75 | 2.1375 | 1.8375 | 5.075 |  |  |  |  | 24.18625 |  |  | 2500 |  | 2.77 | 2341.429 | 0.515 |  |  |  |  | 0 |  | other |  | other | 25 | 0 | 45.5 | 0.8395604 | FALSE
19 |  | 25 | 7 | 24.8 |  | TRUE | TRUE |  | sheet1 | 20.4375 | 12.2875 | 5.925 | 7.9875 | 2.6875 | 1.75 | 2.1375 | 1.8375 | 5.075 |  |  |  |  | 24.18625 |  |  | 2500 |  | 2.77 | 2341.429 | 0.515 |  |  |  |  | 0 |  | other |  | other | 25 | 0 |  |  | FALSE
19 |  | 25 | 28 | 25.5 |  | TRUE | TRUE |  | sheet1 | 20.4375 | 12.2875 | 5.925 | 7.9875 | 2.6875 | 1.75 | 2.1375 | 1.8375 | 5.075 |  |  |  |  | 24.18625 |  |  | 2500 |  | 2.77 | 2341.429 | 0.515 |  |  |  |  | 0 |  | other |  | other | 25 | 0 | 40 | 0.6375 | FALSE
19 |  | 25 | 28 | 28 |  | TRUE | TRUE |  | sheet1 | 20.4375 | 12.2875 | 5.925 | 7.9875 | 2.6875 | 1.75 | 2.1375 | 1.8375 | 5.075 |  |  |  |  | 24.18625 |  |  | 2500 |  | 2.77 | 2341.429 | 0.515 |  |  |  |  | 0 |  | other |  | other | 25 | 0 | 40 | 0.7 | FALSE
19 |  | 25 | 28 | 29 |  | TRUE | TRUE |  | sheet1 | 20.4375 | 12.2875 | 5.925 | 7.9875 | 2.6875 | 1.75 | 2.1375 | 1.8375 | 5.075 |  |  |  |  | 24.18625 |  |  | 2500 |  | 2.77 | 2341.429 | 0.515 |  |  |  |  | 0 |  | other |  | other | 25 | 0 | 40 | 0.725 | FALSE
19 |  | 25 | 28 | 31.5 |  | TRUE | TRUE |  | sheet1 | 20.4375 | 12.2875 | 5.925 | 7.9875 | 2.6875 | 1.75 | 2.1375 | 1.8375 | 5.075 |  |  |  |  | 24.18625 |  |  | 2500 |  | 2.77 | 2341.429 | 0.515 |  |  |  |  | 0 |  | other |  | other | 25 | 0 | 40 | 0.7875 | FALSE
19 | (91d) | 25 | 91 | 32 |  | TRUE | TRUE |  | sheet1 | 20.4375 | 12.2875 | 5.925 | 7.9875 | 2.6875 | 1.75 | 2.1375 | 1.8375 | 5.075 |  |  |  |  | 24.18625 |  |  | 2500 |  | 2.77 | 2341.429 | 0.515 |  |  |  |  | 0 |  | other |  | other | 25 | 0 | 45.5 | 0.7032967 | FALSE
19 | (91d) | 25 | 91 | 36.5 |  | TRUE | TRUE |  | sheet1 | 20.4375 | 12.2875 | 5.925 | 7.9875 | 2.6875 | 1.75 | 2.1375 | 1.8375 | 5.075 |  |  |  |  | 24.18625 |  |  | 2500 |  | 2.77 | 2341.429 | 0.515 |  |  |  |  | 0 |  | other |  | other | 25 | 0 | 45.5 | 0.8021978 | FALSE
19 |  | 50 | 7 | 10.5 |  | TRUE | TRUE |  | sheet1 | 20.4375 | 12.2875 | 5.925 | 7.9875 | 2.6875 | 1.75 | 2.1375 | 1.8375 | 5.075 |  |  |  |  | 24.18625 |  |  | 2500 |  | 2.77 | 2341.429 | 0.515 |  |  |  |  | 0 |  | other |  | other | 25 | 0 |  |  | FALSE
19 | (28d) | 50 | 28 | 15.8 |  | TRUE | TRUE |  | sheet1 | 20.4375 | 12.2875 | 5.925 | 7.9875 | 2.6875 | 1.75 | 2.1375 | 1.8375 | 5.075 |  |  |  |  | 24.18625 |  |  | 2500 |  | 2.77 | 2341.429 | 0.515 |  |  |  |  | 0 |  | other |  | other | 25 | 0 | 40 | 0.395 | FALSE
19 | (91d) | 50 | 91 | 16.5 |  | TRUE | TRUE |  | sheet1 | 20.4375 | 12.2875 | 5.925 | 7.9875 | 2.6875 | 1.75 | 2.1375 | 1.8375 | 5.075 |  |  |  |  | 24.18625 |  |  | 2500 |  | 2.77 | 2341.429 | 0.515 |  |  |  |  | 0 |  | other |  | other | 25 | 0 | 45.5 | 0.3626374 | FALSE
21 |  | 0 | 3 | 17.68 |  | FALSE | TRUE |  | sheet1 | 20.5 | 56.75 | 8.42 | 3.99 | 3.84 | 3.49 | 0.49 | 1.08 | 1.04 |  |  |  | 330.2325 | 15.42 | [6 empty] | 0.5 | 540 | 3 |  |  |  | thermal | combined |  | powder | 30 | 0 | 37.3125 | 0.4738358 | FALSE
21 |  | 0 | 3 | 29.41 |  | FALSE | TRUE |  | sheet1 | 20.5 | 56.75 | 8.42 | 3.99 | 3.84 | 3.49 | 0.49 | 1.08 | 1.04 |  |  |  | 330.2325 | 15.42 | [6 empty] | 0.5 | 540 | 3 |  |  |  | thermal | combined |  | powder | 30 | 0 | 37.3125 | 0.7882077 | FALSE
21 | E-0 | 0 | 3 | 46.82 |  | FALSE | TRUE |  | matrix | 20.5 | 56.75 | 8.42 | 3.99 | 3.84 | 3.49 | 0.49 | 1.08 | 1.04 |  |  |  | 330.2325 | 15.42 | [6 empty] | 0.5 | 540 | 3 |  |  |  | thermal | combined |  | powder | 30 | 0 | 37.3125 | 1.254807 | FALSE
21 | E-0 | 0 | 3 | 55.34 |  | FALSE | TRUE |  | matrix | 20.5 | 56.75 | 8.42 | 3.99 | 3.84 | 3.49 | 0.49 | 1.08 | 1.04 |  |  |  | 330.2325 | 15.42 | [6 empty] | 0.5 | 540 | 3 |  |  |  | thermal | combined |  | powder | 30 | 0 | 37.3125 | 1.483149 | FALSE
21 |  | 0 | 7 | 25.16 |  | FALSE | TRUE |  | sheet1 | 20.5 | 56.75 | 8.42 | 3.99 | 3.84 | 3.49 | 0.49 | 1.08 | 1.04 |  |  |  | 330.2325 | 15.42 | [6 empty] | 0.5 | 540 | 3 |  |  |  | thermal | combined |  | powder | 30 | 0 | 35.99 | 0.6990831 | FALSE
21 |  | 0 | 7 | 46.82 |  | FALSE | TRUE |  | sheet1 | 20.5 | 56.75 | 8.42 | 3.99 | 3.84 | 3.49 | 0.49 | 1.08 | 1.04 |  |  |  | 330.2325 | 15.42 | [6 empty] | 0.5 | 540 | 3 |  |  |  | thermal | combined |  | powder | 30 | 0 | 35.99 | 1.300917 | FALSE
21 |  | 0 | 28 | 41.91 |  | FALSE | TRUE |  | sheet1 | 20.5 | 56.75 | 8.42 | 3.99 | 3.84 | 3.49 | 0.49 | 1.08 | 1.04 |  |  |  | 330.2325 | 15.42 | [6 empty] | 0.5 | 540 | 3 |  |  |  | thermal | combined |  | powder | 30 | 0 | 48.625 | 0.8619023 | FALSE
21 |  | 0 | 28 | 55.34 |  | FALSE | TRUE |  | sheet1 | 20.5 | 56.75 | 8.42 | 3.99 | 3.84 | 3.49 | 0.49 | 1.08 | 1.04 |  |  |  | 330.2325 | 15.42 | [6 empty] | 0.5 | 540 | 3 |  |  |  | thermal | combined |  | powder | 30 | 0 | 48.625 | 1.138098 | FALSE
21 | E-2 | 30 | 3 | 14.34 |  | FALSE | TRUE | Thermal Treatment: 200 °C | matrix | 20.5 | 56.75 | 8.42 | 3.99 | 3.84 | 3.49 | 0.49 | 1.08 | 1.04 |  |  |  | 330.2325 | 15.42 | [6 empty] | 0.5 | 540 | 3 |  |  |  | thermal | combined |  | powder | 30 | 0 | 37.3125 | 0.3843216 | FALSE
21 | E-3 | 30 | 3 | 14.97 |  | FALSE | TRUE | Thermal Treatment: 400 °C | matrix | 20.5 | 56.75 | 8.42 | 3.99 | 3.84 | 3.49 | 0.49 | 1.08 | 1.04 |  |  |  | 330.2325 | 15.42 | [6 empty] | 0.5 | 540 | 3 |  |  |  | thermal | combined |  | powder | 30 | 0 | 37.3125 | 0.401206 | FALSE
21 | E-4 | 30 | 3 | 16.68 |  | FALSE | TRUE | Thermal Treatment: 600 °C | matrix | 20.5 | 56.75 | 8.42 | 3.99 | 3.84 | 3.49 | 0.49 | 1.08 | 1.04 |  |  |  | 330.2325 | 15.42 | [6 empty] | 0.5 | 540 | 3 |  |  |  | thermal | combined |  | powder | 30 | 0 | 37.3125 | 0.4470352 | FALSE
21 | E-6 | 30 | 3 | 17.53 |  | FALSE | TRUE | Thermal Treatment: 800 °C | matrix | 20.5 | 56.75 | 8.42 | 3.99 | 3.84 | 3.49 | 0.49 | 1.08 | 1.04 |  |  |  | 330.2325 | 15.42 | [6 empty] | 0.5 | 540 | 3 |  |  |  | thermal | combined |  | powder | 30 | 0 | 37.3125 | 0.4698157 | FALSE
21 | E-1 | 30 | 3 | 17.68 |  | FALSE | TRUE | Thermal Treatment: 0 °C | matrix | 20.5 | 56.75 | 8.42 | 3.99 | 3.84 | 3.49 | 0.49 | 1.08 | 1.04 |  |  |  | 330.2325 | 15.42 | [6 empty] | 0.5 | 540 | 3 |  |  |  | thermal | combined |  | powder | 30 | 0 | 37.3125 | 0.4738358 | FALSE
21 | E-4 | 30 | 3 | 23.16 |  | FALSE | TRUE | Thermal Treatment: 600 °C | matrix | 20.5 | 56.75 | 8.42 | 3.99 | 3.84 | 3.49 | 0.49 | 1.08 | 1.04 |  |  |  | 330.2325 | 15.42 | [6 empty] | 0.5 | 540 | 3 |  |  |  | thermal | combined |  | powder | 30 | 0 | 37.3125 | 0.6207035 | FALSE
21 | E-5 | 30 | 3 | 23.71 |  | FALSE | TRUE | Thermal Treatment: 700 °C | matrix | 20.5 | 56.75 | 8.42 | 3.99 | 3.84 | 3.49 | 0.49 | 1.08 | 1.04 |  |  |  | 330.2325 | 15.42 | [6 empty] | 0.5 | 540 | 3 |  |  |  | thermal | combined |  | powder | 30 | 0 | 37.3125 | 0.6354439 | FALSE
21 | E-1 | 30 | 3 | 25.16 |  | FALSE | TRUE | Thermal Treatment: 0 °C | matrix | 20.5 | 56.75 | 8.42 | 3.99 | 3.84 | 3.49 | 0.49 | 1.08 | 1.04 |  |  |  | 330.2325 | 15.42 | [6 empty] | 0.5 | 540 | 3 |  |  |  | thermal | combined |  | powder | 30 | 0 | 37.3125 | 0.6743049 | FALSE
21 | E-2 | 30 | 3 | 26.2 |  | FALSE | TRUE | Thermal Treatment: 200 °C | matrix | 20.5 | 56.75 | 8.42 | 3.99 | 3.84 | 3.49 | 0.49 | 1.08 | 1.04 |  |  |  | 330.2325 | 15.42 | [6 empty] | 0.5 | 540 | 3 |  |  |  | thermal | combined |  | powder | 30 | 0 | 37.3125 | 0.7021776 | FALSE
21 | E-6 | 30 | 3 | 28.44 |  | FALSE | TRUE | Thermal Treatment: 800 °C | matrix | 20.5 | 56.75 | 8.42 | 3.99 | 3.84 | 3.49 | 0.49 | 1.08 | 1.04 |  |  |  | 330.2325 | 15.42 | [6 empty] | 0.5 | 540 | 3 |  |  |  | thermal | combined |  | powder | 30 | 0 | 37.3125 | 0.7622111 | FALSE
21 | E-3 | 30 | 3 | 29.92 |  | FALSE | TRUE | Thermal Treatment: 400 °C | matrix | 20.5 | 56.75 | 8.42 | 3.99 | 3.84 | 3.49 | 0.49 | 1.08 | 1.04 |  |  |  | 330.2325 | 15.42 | [6 empty] | 0.5 | 540 | 3 |  |  |  | thermal | combined |  | powder | 30 | 0 | 37.3125 | 0.801876 | FALSE
21 | E-5 | 30 | 3 | 33.43 |  | FALSE | TRUE | Thermal Treatment: 700 °C | matrix | 20.5 | 56.75 | 8.42 | 3.99 | 3.84 | 3.49 | 0.49 | 1.08 | 1.04 |  |  |  | 330.2325 | 15.42 | [6 empty] | 0.5 | 540 | 3 |  |  |  | thermal | combined |  | powder | 30 | 0 | 37.3125 | 0.8959464 | FALSE
21 | E-6 | 30 | 3 | 36.98 |  | FALSE | TRUE | Thermal Treatment: 800 °C | matrix | 20.5 | 56.75 | 8.42 | 3.99 | 3.84 | 3.49 | 0.49 | 1.08 | 1.04 |  |  |  | 330.2325 | 15.42 | [6 empty] | 0.5 | 540 | 3 |  |  |  | thermal | combined |  | powder | 30 | 0 | 37.3125 | 0.9910888 | FALSE
21 | E-2 | 30 | 3 | 38.98 |  | FALSE | TRUE | Thermal Treatment: 200 °C | matrix | 20.5 | 56.75 | 8.42 | 3.99 | 3.84 | 3.49 | 0.49 | 1.08 | 1.04 |  |  |  | 330.2325 | 15.42 | [6 empty] | 0.5 | 540 | 3 |  |  |  | thermal | combined |  | powder | 30 | 0 | 37.3125 | 1.04469 | FALSE
21 | E-4 | 30 | 3 | 39.82 |  | FALSE | TRUE | Thermal Treatment: 600 °C | matrix | 20.5 | 56.75 | 8.42 | 3.99 | 3.84 | 3.49 | 0.49 | 1.08 | 1.04 |  |  |  | 330.2325 | 15.42 | [6 empty] | 0.5 | 540 | 3 |  |  |  | thermal | combined |  | powder | 30 | 0 | 37.3125 | 1.067203 | FALSE
21 | E-1 | 30 | 3 | 41.91 |  | FALSE | TRUE | Thermal Treatment: 0 °C | matrix | 20.5 | 56.75 | 8.42 | 3.99 | 3.84 | 3.49 | 0.49 | 1.08 | 1.04 |  |  |  | 330.2325 | 15.42 | [6 empty] | 0.5 | 540 | 3 |  |  |  | thermal | combined |  | powder | 30 | 0 | 37.3125 | 1.123216 | FALSE
21 | E-3 | 30 | 3 | 42.64 |  | FALSE | TRUE | Thermal Treatment: 400 °C | matrix | 20.5 | 56.75 | 8.42 | 3.99 | 3.84 | 3.49 | 0.49 | 1.08 | 1.04 |  |  |  | 330.2325 | 15.42 | [6 empty] | 0.5 | 540 | 3 |  |  |  | thermal | combined |  | powder | 30 | 0 | 37.3125 | 1.142781 | FALSE
21 | E-5 | 30 | 3 | 47.71 |  | FALSE | TRUE | Thermal Treatment: 700 °C | matrix | 20.5 | 56.75 | 8.42 | 3.99 | 3.84 | 3.49 | 0.49 | 1.08 | 1.04 |  |  |  | 330.2325 | 15.42 | [6 empty] | 0.5 | 540 | 3 |  |  |  | thermal | combined |  | powder | 30 | 0 | 37.3125 | 1.27866 | FALSE
22 | RCP concrete (w/b=0.61) | 0 |  | 33.5 |  | FALSE | FALSE | Mechanical Grinding | matrix | 50 | 25 | 8.5 | 5.5 | [7 empty] | 29.55529 |  | 9.06 | 527.22 | [5 empty] | 0.43625 | 675 | 45 | 56.33333 |  | 2 | multiple | combined | other | powder | 30 |  |  |  | FALSE
22 | RCP-RBP concrete (w/b=0.50) | 0 |  | 34.8 |  | FALSE | FALSE | Mechanical Grinding | matrix | 50 | 25 | 8.5 | 5.5 | [7 empty] | 29.55529 |  | 9.06 | 527.22 | [5 empty] | 0.43625 | 675 | 45 | 56.33333 |  | 2 | multiple | combined | other | powder | 30 |  |  |  | FALSE
22 | RCP concrete (w/b=0.54) | 0 |  | 38.1 |  | FALSE | FALSE | Mechanical Grinding | matrix | 50 | 25 | 8.5 | 5.5 | [7 empty] | 29.55529 |  | 9.06 | 527.22 | [5 empty] | 0.43625 | 675 | 45 | 56.33333 |  | 2 | multiple | combined | other | powder | 30 |  |  |  | FALSE
22 | RCP-RBP concrete (w/b=0.40) | 0 |  | 48.2 |  | FALSE | FALSE | Mechanical Grinding | matrix | 50 | 25 | 8.5 | 5.5 | [7 empty] | 29.55529 |  | 9.06 | 527.22 | [5 empty] | 0.43625 | 675 | 45 | 56.33333 |  | 2 | multiple | combined | other | powder | 30 |  |  |  | FALSE
22 | RCP concrete (w/b=0.40) | 0 |  | 61.68 |  | FALSE | FALSE | Mechanical Grinding | matrix | 50 | 25 | 8.5 | 5.5 | [7 empty] | 29.55529 |  | 9.06 | 527.22 | [5 empty] | 0.43625 | 675 | 45 | 56.33333 |  | 2 | multiple | combined | other | powder | 30 |  |  |  | FALSE
22 | RCP concrete (w/b=0.35) | 0 |  | 65.96 |  | FALSE | FALSE | Mechanical Grinding | matrix | 50 | 25 | 8.5 | 5.5 | [7 empty] | 29.55529 |  | 9.06 | 527.22 | [5 empty] | 0.43625 | 675 | 45 | 56.33333 |  | 2 | multiple | combined | other | powder | 30 |  |  |  | FALSE
22 | RCP concrete (w/b=0.61) | 10 |  | 33.7 |  | FALSE | FALSE | Mechanical Grinding | matrix | 50 | 25 | 8.5 | 5.5 | [7 empty] | 29.55529 |  | 9.06 | 527.22 | [5 empty] | 0.43625 | 675 | 45 | 56.33333 |  | 2 | multiple | combined | other | powder | 30 |  |  |  | FALSE
22 | RCP concrete (w/b=0.54) | 10 |  | 43.2 |  | FALSE | FALSE | Mechanical Grinding | matrix | 50 | 25 | 8.5 | 5.5 | [7 empty] | 29.55529 |  | 9.06 | 527.22 | [5 empty] | 0.43625 | 675 | 45 | 56.33333 |  | 2 | multiple | combined | other | powder | 30 |  |  |  | FALSE
22 | RCP concrete (w/b=0.40) | 10 |  | 58.32 |  | FALSE | FALSE | Mechanical Grinding | matrix | 50 | 25 | 8.5 | 5.5 | [7 empty] | 29.55529 |  | 9.06 | 527.22 | [5 empty] | 0.43625 | 675 | 45 | 56.33333 |  | 2 | multiple | combined | other | powder | 30 |  |  |  | FALSE
22 | RCP concrete (w/b=0.35) | 10 |  | 60.69 |  | FALSE | FALSE | Mechanical Grinding | matrix | 50 | 25 | 8.5 | 5.5 | [7 empty] | 29.55529 |  | 9.06 | 527.22 | [5 empty] | 0.43625 | 675 | 45 | 56.33333 |  | 2 | multiple | combined | other | powder | 30 |  |  |  | FALSE
22 | RCP-RBP concrete (w/b=0.50) | 15 |  | 36.9 |  | FALSE | FALSE | Mechanical Grinding | matrix | 50 | 25 | 8.5 | 5.5 | [7 empty] | 29.55529 |  | 9.06 | 527.22 | [5 empty] | 0.43625 | 675 | 45 | 56.33333 |  | 2 | multiple | combined | other | powder | 30 |  |  |  | FALSE
22 | RCP-RBP concrete (w/b=0.40) | 15 |  | 47.1 |  | FALSE | FALSE | Mechanical Grinding | matrix | 50 | 25 | 8.5 | 5.5 | [7 empty] | 29.55529 |  | 9.06 | 527.22 | [5 empty] | 0.43625 | 675 | 45 | 56.33333 |  | 2 | multiple | combined | other | powder | 30 |  |  |  | FALSE
22 | RCP concrete (w/b=0.61) | 20 |  | 27.1 |  | FALSE | FALSE | Mechanical Grinding | matrix | 50 | 25 | 8.5 | 5.5 | [7 empty] | 29.55529 |  | 9.06 | 527.22 | [5 empty] | 0.43625 | 675 | 45 | 56.33333 |  | 2 | multiple | combined | other | powder | 30 |  |  |  | FALSE
22 | RCP concrete (w/b=0.54) | 20 |  | 32.6 |  | FALSE | FALSE | Mechanical Grinding | matrix | 50 | 25 | 8.5 | 5.5 | [7 empty] | 29.55529 |  | 9.06 | 527.22 | [5 empty] | 0.43625 | 675 | 45 | 56.33333 |  | 2 | multiple | combined | other | powder | 30 |  |  |  | FALSE
22 | RCP concrete (w/b=0.40) | 20 |  | 49.44 |  | FALSE | FALSE | Mechanical Grinding | matrix | 50 | 25 | 8.5 | 5.5 | [7 empty] | 29.55529 |  | 9.06 | 527.22 | [5 empty] | 0.43625 | 675 | 45 | 56.33333 |  | 2 | multiple | combined | other | powder | 30 |  |  |  | FALSE
22 | RCP concrete (w/b=0.35) | 20 |  | 59.19 |  | FALSE | FALSE | Mechanical Grinding | matrix | 50 | 25 | 8.5 | 5.5 | [7 empty] | 29.55529 |  | 9.06 | 527.22 | [5 empty] | 0.43625 | 675 | 45 | 56.33333 |  | 2 | multiple | combined | other | powder | 30 |  |  |  | FALSE
22 | RCP concrete (w/b=0.61) | 30 |  | 22 |  | FALSE | FALSE | Mechanical Grinding | matrix | 50 | 25 | 8.5 | 5.5 | [7 empty] | 29.55529 |  | 9.06 | 527.22 | [5 empty] | 0.43625 | 675 | 45 | 56.33333 |  | 2 | multiple | combined | other | powder | 30 |  |  |  | FALSE
22 | RCP concrete (w/b=0.54) | 30 |  | 31.3 |  | FALSE | FALSE | Mechanical Grinding | matrix | 50 | 25 | 8.5 | 5.5 | [7 empty] | 29.55529 |  | 9.06 | 527.22 | [5 empty] | 0.43625 | 675 | 45 | 56.33333 |  | 2 | multiple | combined | other | powder | 30 |  |  |  | FALSE
22 | RCP-RBP concrete (w/b=0.50) | 30 |  | 34 |  | FALSE | FALSE | Mechanical Grinding | matrix | 50 | 25 | 8.5 | 5.5 | [7 empty] | 29.55529 |  | 9.06 | 527.22 | [5 empty] | 0.43625 | 675 | 45 | 56.33333 |  | 2 | multiple | combined | other | powder | 30 |  |  |  | FALSE
22 | RCP concrete (w/b=0.40) | 30 |  | 38.88 |  | FALSE | FALSE | Mechanical Grinding | matrix | 50 | 25 | 8.5 | 5.5 | [7 empty] | 29.55529 |  | 9.06 | 527.22 | [5 empty] | 0.43625 | 675 | 45 | 56.33333 |  | 2 | multiple | combined | other | powder | 30 |  |  |  | FALSE
22 | RCP-RBP concrete (w/b=0.40) | 30 |  | 44.4 |  | FALSE | FALSE | Mechanical Grinding | matrix | 50 | 25 | 8.5 | 5.5 | [7 empty] | 29.55529 |  | 9.06 | 527.22 | [5 empty] | 0.43625 | 675 | 45 | 56.33333 |  | 2 | multiple | combined | other | powder | 30 |  |  |  | FALSE
22 | RCP concrete (w/b=0.35) | 30 |  | 56.18 |  | FALSE | FALSE | Mechanical Grinding | matrix | 50 | 25 | 8.5 | 5.5 | [7 empty] | 29.55529 |  | 9.06 | 527.22 | [5 empty] | 0.43625 | 675 | 45 | 56.33333 |  | 2 | multiple | combined | other | powder | 30 |  |  |  | FALSE
22 | RCP concrete (w/b=0.40) | 40 |  | 38.4 |  | FALSE | FALSE | Mechanical Grinding | matrix | 50 | 25 | 8.5 | 5.5 | [7 empty] | 29.55529 |  | 9.06 | 527.22 | [5 empty] | 0.43625 | 675 | 45 | 56.33333 |  | 2 | multiple | combined | other | powder | 30 |  |  |  | FALSE
22 | RCP concrete (w/b=0.35) | 40 |  | 45.64 |  | FALSE | FALSE | Mechanical Grinding | matrix | 50 | 25 | 8.5 | 5.5 | [7 empty] | 29.55529 |  | 9.06 | 527.22 | [5 empty] | 0.43625 | 675 | 45 | 56.33333 |  | 2 | multiple | combined | other | powder | 30 |  |  |  | FALSE
22 | RCP-RBP concrete (w/b=0.50) | 45 |  | 26.1 |  | FALSE | FALSE | Mechanical Grinding | matrix | 50 | 25 | 8.5 | 5.5 | [7 empty] | 29.55529 |  | 9.06 | 527.22 | [5 empty] | 0.43625 | 675 | 45 | 56.33333 |  | 2 | multiple | combined | other | powder | 30 |  |  |  | FALSE
22 | RCP-RBP concrete (w/b=0.40) | 45 |  | 38.1 |  | FALSE | FALSE | Mechanical Grinding | matrix | 50 | 25 | 8.5 | 5.5 | [7 empty] | 29.55529 |  | 9.06 | 527.22 | [5 empty] | 0.43625 | 675 | 45 | 56.33333 |  | 2 | multiple | combined | other | powder | 30 |  |  |  | FALSE
23 | RA30 | 30 | 1 | 15 |  | TRUE | TRUE | None (coarse raw material) | matrix | 36.1 | 22.5 | 18.4 | 3.15 | 1.75 | 1.35 |  |  | 13.8 |  | 7.3435 | 72.165 | 444.8 |  | 1750 | [5 empty] | 0.35 |  |  | 120 |  | 1 | mechanical | combined | mixed | aac |  | 30 |  |  | FALSE
23 | WA30 | 30 | 1 | 31 |  | TRUE | TRUE | Mechanical activation via wet-milling | matrix | 36.1 | 22.5 | 18.4 | 3.15 | 1.75 | 1.35 |  |  | 13.8 |  | 7.3435 | 72.165 | 444.8 |  | 1750 | [5 empty] | 0.35 |  |  | 120 |  | 1 | mechanical | combined | mixed | aac |  | 30 |  |  | FALSE
23 | RA30 | 30 | 3 | 38.5 |  | TRUE | TRUE | None (coarse raw material) | matrix | 36.1 | 22.5 | 18.4 | 3.15 | 1.75 | 1.35 |  |  | 13.8 |  | 7.3435 | 72.165 | 444.8 |  | 1750 | [5 empty] | 0.35 |  |  | 120 |  | 1 | mechanical | combined | mixed | aac |  | 30 |  |  | FALSE
23 | WA30 | 30 | 3 | 50.5 |  | TRUE | TRUE | Mechanical activation via wet-milling | matrix | 36.1 | 22.5 | 18.4 | 3.15 | 1.75 | 1.35 |  |  | 13.8 |  | 7.3435 | 72.165 | 444.8 |  | 1750 | [5 empty] | 0.35 |  |  | 120 |  | 1 | mechanical | combined | mixed | aac |  | 30 |  |  | FALSE
23 | RA30 | 30 | 7 | 46 |  | TRUE | TRUE | None (coarse raw material) | matrix | 36.1 | 22.5 | 18.4 | 3.15 | 1.75 | 1.35 |  |  | 13.8 |  | 7.3435 | 72.165 | 444.8 |  | 1750 | [5 empty] | 0.35 |  |  | 120 |  | 1 | mechanical | combined | mixed | aac |  | 30 |  |  | FALSE
23 | WA30 | 30 | 7 | 54.5 |  | TRUE | TRUE | Mechanical activation via wet-milling | matrix | 36.1 | 22.5 | 18.4 | 3.15 | 1.75 | 1.35 |  |  | 13.8 |  | 7.3435 | 72.165 | 444.8 |  | 1750 | [5 empty] | 0.35 |  |  | 120 |  | 1 | mechanical | combined | mixed | aac |  | 30 |  |  | FALSE
23 | RA30 | 30 | 28 | 52 |  | TRUE | TRUE | None (coarse raw material) | matrix | 36.1 | 22.5 | 18.4 | 3.15 | 1.75 | 1.35 |  |  | 13.8 |  | 7.3435 | 72.165 | 444.8 |  | 1750 | [5 empty] | 0.35 |  |  | 120 |  | 1 | mechanical | combined | mixed | aac |  | 30 |  |  | FALSE
23 | WA30 | 30 | 28 | 64.5 |  | TRUE | TRUE | Mechanical activation via wet-milling | matrix | 36.1 | 22.5 | 18.4 | 3.15 | 1.75 | 1.35 |  |  | 13.8 |  | 7.3435 | 72.165 | 444.8 |  | 1750 | [5 empty] | 0.35 |  |  | 120 |  | 1 | mechanical | combined | mixed | aac |  | 30 |  |  | FALSE
24 |  | 0 | 3 | 27 |  | TRUE | TRUE |  | sheet1 | 27.8 | 29.1 | 6.7 | 2.73 | 4.49 | 1.11 | 0.56 | 1.09 | [6 empty] | 467 |  |  |  |  | 856 | 0.475 | [6 empty] | combined |  | powder | 9 | 0 | 27 | 1 | FALSE
24 |  | 0 | 7 | 43.2 |  | TRUE | TRUE |  | sheet1 | 27.8 | 29.1 | 6.7 | 2.73 | 4.49 | 1.11 | 0.56 | 1.09 | [6 empty] | 467 |  |  |  |  | 856 | 0.475 | [6 empty] | combined |  | powder | 9 | 0 | 43.2 | 1 | FALSE
24 |  | 0 | 28 | 49.3 |  | FALSE | TRUE |  | sheet1 | 27.8 | 29.1 | 6.7 | 2.73 | 4.49 | 1.11 | 0.56 | 1.09 | [6 empty] | 467 |  |  |  |  | 856 | 0.475 | [6 empty] | combined |  | powder | 9 | 0 | 49.3 | 1 | FALSE
24 | J0 / S0 | 0 |  | 8.5 |  | FALSE | FALSE |  | matrix | 27.8 | 29.1 | 6.7 | 2.73 | 4.49 | 1.11 | 0.56 | 1.09 | [6 empty] | 467 |  |  |  |  | 856 | 0.475 | [6 empty] | combined |  | powder | 9 | 0 |  |  | FALSE
24 | J0 / S0 | 0 |  | 49.3 |  | FALSE | FALSE |  | matrix | 27.8 | 29.1 | 6.7 | 2.73 | 4.49 | 1.11 | 0.56 | 1.09 | [6 empty] | 467 |  |  |  |  | 856 | 0.475 | [6 empty] | combined |  | powder | 9 | 0 |  |  | FALSE
24 | J1 / S1 | 10 |  | 8.2 |  | FALSE | FALSE |  | matrix | 27.8 | 29.1 | 6.7 | 2.73 | 4.49 | 1.11 | 0.56 | 1.09 | [6 empty] | 467 |  |  |  |  | 856 | 0.475 | [6 empty] | combined |  | powder | 9 | 0 |  |  | FALSE
24 | J1 / S1 | 10 |  | 43.6 |  | FALSE | FALSE |  | matrix | 27.8 | 29.1 | 6.7 | 2.73 | 4.49 | 1.11 | 0.56 | 1.09 | [6 empty] | 467 |  |  |  |  | 856 | 0.475 | [6 empty] | combined |  | powder | 9 | 0 |  |  | FALSE
24 |  | 20 | 3 | 20 |  | TRUE | TRUE |  | sheet1 | 27.8 | 29.1 | 6.7 | 2.73 | 4.49 | 1.11 | 0.56 | 1.09 | [6 empty] | 467 |  |  |  |  | 856 | 0.475 | [6 empty] | combined |  | powder | 9 | 0 | 27 | 0.7407407 | FALSE
24 | J2 / S2 | 20 |  | 7.5 |  | FALSE | FALSE |  | matrix | 27.8 | 29.1 | 6.7 | 2.73 | 4.49 | 1.11 | 0.56 | 1.09 | [6 empty] | 467 |  |  |  |  | 856 | 0.475 | [6 empty] | combined |  | powder | 9 | 0 |  |  | FALSE
24 | J2 / S2 | 20 |  | 42.6 |  | FALSE | FALSE |  | matrix | 27.8 | 29.1 | 6.7 | 2.73 | 4.49 | 1.11 | 0.56 | 1.09 | [6 empty] | 467 |  |  |  |  | 856 | 0.475 | [6 empty] | combined |  | powder | 9 | 0 |  |  | FALSE
24 | J3 / S3 | 30 |  | 7 |  | FALSE | FALSE |  | matrix | 27.8 | 29.1 | 6.7 | 2.73 | 4.49 | 1.11 | 0.56 | 1.09 | [6 empty] | 467 |  |  |  |  | 856 | 0.475 | [6 empty] | combined |  | powder | 9 | 0 |  |  | FALSE
24 | F21 / FS21 | 30 |  | 7.1 |  | FALSE | FALSE |  | matrix | 27.8 | 29.1 | 6.7 | 2.73 | 4.49 | 1.11 | 0.56 | 1.09 | [6 empty] | 467 |  |  |  |  | 856 | 0.475 | [6 empty] | combined |  | powder | 9 | 0 |  |  | FALSE
24 | F22 / FS22 | 30 |  | 7.2 |  | FALSE | FALSE |  | matrix | 27.8 | 29.1 | 6.7 | 2.73 | 4.49 | 1.11 | 0.56 | 1.09 | [6 empty] | 467 |  |  |  |  | 856 | 0.475 | [6 empty] | combined |  | powder | 9 | 0 |  |  | FALSE
24 | F11 / FS11 | 30 |  | 8.5 |  | FALSE | FALSE |  | matrix | 27.8 | 29.1 | 6.7 | 2.73 | 4.49 | 1.11 | 0.56 | 1.09 | [6 empty] | 467 |  |  |  |  | 856 | 0.475 | [6 empty] | combined |  | powder | 9 | 0 |  |  | FALSE
24 | F12 / FS12 | 30 |  | 9 |  | FALSE | FALSE |  | matrix | 27.8 | 29.1 | 6.7 | 2.73 | 4.49 | 1.11 | 0.56 | 1.09 | [6 empty] | 467 |  |  |  |  | 856 | 0.475 | [6 empty] | combined |  | powder | 9 | 0 |  |  | FALSE
24 | J3 / S3 | 30 |  | 33.7 |  | FALSE | FALSE |  | matrix | 27.8 | 29.1 | 6.7 | 2.73 | 4.49 | 1.11 | 0.56 | 1.09 | [6 empty] | 467 |  |  |  |  | 856 | 0.475 | [6 empty] | combined |  | powder | 9 | 0 |  |  | FALSE
24 | F21 / FS21 | 30 |  | 33.8 |  | FALSE | FALSE |  | matrix | 27.8 | 29.1 | 6.7 | 2.73 | 4.49 | 1.11 | 0.56 | 1.09 | [6 empty] | 467 |  |  |  |  | 856 | 0.475 | [6 empty] | combined |  | powder | 9 | 0 |  |  | FALSE
24 | F11 / FS11 | 30 |  | 36.2 |  | FALSE | FALSE |  | matrix | 27.8 | 29.1 | 6.7 | 2.73 | 4.49 | 1.11 | 0.56 | 1.09 | [6 empty] | 467 |  |  |  |  | 856 | 0.475 | [6 empty] | combined |  | powder | 9 | 0 |  |  | FALSE
24 | F22 / FS22 | 30 |  | 40.2 |  | FALSE | FALSE |  | matrix | 27.8 | 29.1 | 6.7 | 2.73 | 4.49 | 1.11 | 0.56 | 1.09 | [6 empty] | 467 |  |  |  |  | 856 | 0.475 | [6 empty] | combined |  | powder | 9 | 0 |  |  | FALSE
24 | F12 / FS12 | 30 |  | 50.6 |  | FALSE | FALSE |  | matrix | 27.8 | 29.1 | 6.7 | 2.73 | 4.49 | 1.11 | 0.56 | 1.09 | [6 empty] | 467 |  |  |  |  | 856 | 0.475 | [6 empty] | combined |  | powder | 9 | 0 |  |  | FALSE
24 | J4 / S4 | 40 |  | 6.5 |  | FALSE | FALSE |  | matrix | 27.8 | 29.1 | 6.7 | 2.73 | 4.49 | 1.11 | 0.56 | 1.09 | [6 empty] | 467 |  |  |  |  | 856 | 0.475 | [6 empty] | combined |  | powder | 9 | 0 |  |  | FALSE
24 | J4 / S4 | 40 |  | 27.8 |  | FALSE | FALSE |  | matrix | 27.8 | 29.1 | 6.7 | 2.73 | 4.49 | 1.11 | 0.56 | 1.09 | [6 empty] | 467 |  |  |  |  | 856 | 0.475 | [6 empty] | combined |  | powder | 9 | 0 |  |  | FALSE
26 |  | 0 | 28 | 42.5 |  | TRUE | TRUE |  | sheet1 | 50.93 | 18.18 | 13.55 | 6.37 | 2.73 | 0.92 |  | 3.5 | 11.32 | [6 empty] | 2687.5 | 637.75 |  |  |  | 0.5 |  |  |  |  | 0 |  | milling |  | powder |  | 0 | 42.5 | 1 | FALSE
26 |  | 0 | 90 | 50.5 |  | TRUE | TRUE |  | sheet1 | 50.93 | 18.18 | 13.55 | 6.37 | 2.73 | 0.92 |  | 3.5 | 11.32 | [6 empty] | 2687.5 | 637.75 |  |  |  | 0.5 |  |  |  |  | 0 |  | milling |  | powder |  | 0 | 50.5 | 1 | FALSE
26 | RCP-III | 30 | 28 | 28.5 |  | TRUE | TRUE |  | matrix | 50.93 | 18.18 | 13.55 | 6.37 | 2.73 | 0.92 |  | 3.5 | 11.32 | [6 empty] | 2687.5 | 637.75 |  |  |  | 0.5 |  |  |  |  | 0 |  | milling |  | powder |  | 0 | 42.5 | 0.6705882 | FALSE
26 |  | 30 | 28 | 30 |  | TRUE | TRUE |  | sheet1 | 50.93 | 18.18 | 13.55 | 6.37 | 2.73 | 0.92 |  | 3.5 | 11.32 | [6 empty] | 2687.5 | 637.75 |  |  |  | 0.5 |  |  |  |  | 0 |  | milling |  | powder |  | 0 | 42.5 | 0.7058824 | FALSE
26 | RCP-I | 30 | 28 | 31 |  | TRUE | TRUE |  | matrix | 50.93 | 18.18 | 13.55 | 6.37 | 2.73 | 0.92 |  | 3.5 | 11.32 | [6 empty] | 2687.5 | 637.75 |  |  |  | 0.5 |  |  |  |  | 0 |  | milling |  | powder |  | 0 | 42.5 | 0.7294118 | FALSE
26 | RCP-S | 30 | 28 | 32 |  | TRUE | TRUE |  | matrix | 50.93 | 18.18 | 13.55 | 6.37 | 2.73 | 0.92 |  | 3.5 | 11.32 | [6 empty] | 2687.5 | 637.75 |  |  |  | 0.5 |  |  |  |  | 0 |  | milling |  | powder |  | 0 | 42.5 | 0.7529412 | FALSE
26 | RCP-III | 30 | 90 | 36.5 |  | TRUE | TRUE |  | matrix | 50.93 | 18.18 | 13.55 | 6.37 | 2.73 | 0.92 |  | 3.5 | 11.32 | [6 empty] | 2687.5 | 637.75 |  |  |  | 0.5 |  |  |  |  | 0 |  | milling |  | powder |  | 0 | 50.5 | 0.7227723 | FALSE
26 | RCP-II | 30 | 90 | 37 |  | TRUE | TRUE |  | matrix | 50.93 | 18.18 | 13.55 | 6.37 | 2.73 | 0.92 |  | 3.5 | 11.32 | [6 empty] | 2687.5 | 637.75 |  |  |  | 0.5 |  |  |  |  | 0 |  | milling |  | powder |  | 0 | 50.5 | 0.7326733 | FALSE
26 | RCP-I | 30 | 90 | 38 |  | TRUE | TRUE |  | matrix | 50.93 | 18.18 | 13.55 | 6.37 | 2.73 | 0.92 |  | 3.5 | 11.32 | [6 empty] | 2687.5 | 637.75 |  |  |  | 0.5 |  |  |  |  | 0 |  | milling |  | powder |  | 0 | 50.5 | 0.7524752 | FALSE
26 | RCP-S | 30 | 90 | 39 |  | TRUE | TRUE |  | matrix | 50.93 | 18.18 | 13.55 | 6.37 | 2.73 | 0.92 |  | 3.5 | 11.32 | [6 empty] | 2687.5 | 637.75 |  |  |  | 0.5 |  |  |  |  | 0 |  | milling |  | powder |  | 0 | 50.5 | 0.7722772 | FALSE
27 |  | 0 | 3 | 56.42 |  | FALSE | TRUE |  | sheet1 | 65.26 | 4.48 | 11.05 | 3.18 | 1.34 |  | 0.22 | 1.87 | 7.21 |  |  |  |  | 61.7744 | [6 empty] | 0.3 |  |  | 30 |  | 2 | none | milling |  | powder |  | 0 | 56.42 | 1 | FALSE
27 |  | 0 | 7 | 70.92 |  | FALSE | TRUE |  | sheet1 | 65.26 | 4.48 | 11.05 | 3.18 | 1.34 |  | 0.22 | 1.87 | 7.21 |  |  |  |  | 61.7744 | [6 empty] | 0.3 |  |  | 30 |  | 2 | none | milling |  | powder |  | 0 | 70.92 | 1 | FALSE
27 |  | 0 | 28 | 104.83 |  | FALSE | TRUE |  | sheet1 | 65.26 | 4.48 | 11.05 | 3.18 | 1.34 |  | 0.22 | 1.87 | 7.21 |  |  |  |  | 61.7744 | [6 empty] | 0.3 |  |  | 30 |  | 2 | none | milling |  | powder |  | 0 | 104.83 | 1 | FALSE
27 |  | 20 | 3 | 17.1 |  | TRUE | TRUE |  | sheet1 | 65.26 | 4.48 | 11.05 | 3.18 | 1.34 |  | 0.22 | 1.87 | 7.21 |  |  |  |  | 61.7744 | [6 empty] | 0.3 |  |  | 30 |  | 2 | none | milling |  | powder |  | 0 | 56.42 | 0.303084 | FALSE
27 |  | 20 | 3 | 23.25 |  | FALSE | TRUE |  | sheet1 | 65.26 | 4.48 | 11.05 | 3.18 | 1.34 |  | 0.22 | 1.87 | 7.21 |  |  |  |  | 61.7744 | [6 empty] | 0.3 |  |  | 30 |  | 2 | none | milling |  | powder |  | 0 | 56.42 | 0.4120879 | FALSE
27 |  | 20 | 7 | 33.76 |  | TRUE | TRUE |  | sheet1 | 65.26 | 4.48 | 11.05 | 3.18 | 1.34 |  | 0.22 | 1.87 | 7.21 |  |  |  |  | 61.7744 | [6 empty] | 0.3 |  |  | 30 |  | 2 | none | milling |  | powder |  | 0 | 70.92 | 0.4760293 | FALSE
27 |  | 20 | 7 | 40.01 |  | FALSE | TRUE |  | sheet1 | 65.26 | 4.48 | 11.05 | 3.18 | 1.34 |  | 0.22 | 1.87 | 7.21 |  |  |  |  | 61.7744 | [6 empty] | 0.3 |  |  | 30 |  | 2 | none | milling |  | powder |  | 0 | 70.92 | 0.5641568 | FALSE
27 |  | 20 | 28 | 54.52 |  | TRUE | TRUE |  | sheet1 | 65.26 | 4.48 | 11.05 | 3.18 | 1.34 |  | 0.22 | 1.87 | 7.21 |  |  |  |  | 61.7744 | [6 empty] | 0.3 |  |  | 30 |  | 2 | none | milling |  | powder |  | 0 | 104.83 | 0.5200801 | FALSE
27 |  | 20 | 28 | 73.46 |  | FALSE | TRUE |  | sheet1 | 65.26 | 4.48 | 11.05 | 3.18 | 1.34 |  | 0.22 | 1.87 | 7.21 |  |  |  |  | 61.7744 | [6 empty] | 0.3 |  |  | 30 |  | 2 | none | milling |  | powder |  | 0 | 104.83 | 0.7007536 | FALSE
28 | Bendimerad [111] | 0 |  | 31.4 |  | FALSE | FALSE |  | matrix | 56 | 15.44286 | 8.38 | 2.433333 |  | 0.624 | 1.32 |  | 13.75 | [5 empty] | 6400 | [5 empty] | 0.52 |  |  |  |  | 0 | multiple | combined | mixed | fines |  |  |  |  | TRUE
28 | Kim [102] | 0 |  | 31.5 |  | FALSE | FALSE |  | matrix | 56 | 15.44286 | 8.38 | 2.433333 |  | 0.624 | 1.32 |  | 13.75 | [5 empty] | 6400 | [5 empty] | 0.52 |  |  |  |  | 0 | multiple | combined | mixed | fines |  |  |  |  | TRUE
28 | Evangelista [114, 115] | 0 |  | 33.6 |  | FALSE | FALSE | Slurry Coating | matrix | 56 | 15.44286 | 8.38 | 2.433333 |  | 0.624 | 1.32 |  | 13.75 | [5 empty] | 6400 | [5 empty] | 0.52 |  |  |  |  | 0 | multiple | combined | mixed | fines |  |  |  |  | TRUE
28 | Khoshkenari [103] (AW) | 0 |  | 38 |  | FALSE | FALSE |  | matrix | 56 | 15.44286 | 8.38 | 2.433333 |  | 0.624 | 1.32 |  | 13.75 | [5 empty] | 6400 | [5 empty] | 0.52 |  |  |  |  | 0 | multiple | combined | mixed | fines |  |  |  |  | TRUE
28 | Yildirim [108] | 0 |  | 38.28 |  | FALSE | FALSE | Pre-carbonation | matrix | 56 | 15.44286 | 8.38 | 2.433333 |  | 0.624 | 1.32 |  | 13.75 | [5 empty] | 6400 | [5 empty] | 0.52 |  |  |  |  | 0 | multiple | combined | mixed | fines |  |  |  |  | TRUE
28 | Pereira [35] (Plain) | 0 |  | 40 |  | FALSE | FALSE |  | matrix | 56 | 15.44286 | 8.38 | 2.433333 |  | 0.624 | 1.32 |  | 13.75 | [5 empty] | 6400 | [5 empty] | 0.52 |  |  |  |  | 0 | multiple | combined | mixed | fines |  |  |  |  | TRUE
28 | Kumar [113] | 0 |  | 40.72 |  | FALSE | FALSE |  | matrix | 56 | 15.44286 | 8.38 | 2.433333 |  | 0.624 | 1.32 |  | 13.75 | [5 empty] | 6400 | [5 empty] | 0.52 |  |  |  |  | 0 | multiple | combined | mixed | fines |  |  |  |  | TRUE
28 | Sarhat [33, 34] | 0 |  | 42 |  | FALSE | FALSE |  | matrix | 56 | 15.44286 | 8.38 | 2.433333 |  | 0.624 | 1.32 |  | 13.75 | [5 empty] | 6400 | [5 empty] | 0.52 |  |  |  |  | 0 | multiple | combined | mixed | fines |  |  |  |  | TRUE
28 | Zega [30] | 0 |  | 43.6 |  | FALSE | FALSE |  | matrix | 56 | 15.44286 | 8.38 | 2.433333 |  | 0.624 | 1.32 |  | 13.75 | [5 empty] | 6400 | [5 empty] | 0.52 |  |  |  |  | 0 | multiple | combined | mixed | fines |  |  |  |  | TRUE
28 | Kou [34] (w/c=0.53) | 0 |  | 44.5 |  | FALSE | FALSE |  | matrix | 56 | 15.44286 | 8.38 | 2.433333 |  | 0.624 | 1.32 |  | 13.75 | [5 empty] | 6400 | [5 empty] | 0.52 |  |  |  |  | 0 | multiple | combined | mixed | fines |  |  |  |  | TRUE
28 | Yaprak [100] | 0 |  | 45 |  | FALSE | FALSE |  | matrix | 56 | 15.44286 | 8.38 | 2.433333 |  | 0.624 | 1.32 |  | 13.75 | [5 empty] | 6400 | [5 empty] | 0.52 |  |  |  |  | 0 | multiple | combined | mixed | fines |  |  |  |  | TRUE
28 | Khatib [28] | 0 |  | 46.7 |  | FALSE | FALSE |  | matrix | 56 | 15.44286 | 8.38 | 2.433333 |  | 0.624 | 1.32 |  | 13.75 | [5 empty] | 6400 | [5 empty] | 0.52 |  |  |  |  | 0 | multiple | combined | mixed | fines |  |  |  |  | TRUE
28 | Bogas [110] (NC) | 0 |  | 50.2 |  | FALSE | FALSE |  | matrix | 56 | 15.44286 | 8.38 | 2.433333 |  | 0.624 | 1.32 |  | 13.75 | [5 empty] | 6400 | [5 empty] | 0.52 |  |  |  |  | 0 | multiple | combined | mixed | fines |  |  |  |  | TRUE
28 | Cartuxo [104, 105] (Plain) | 0 |  | 51.17 |  | FALSE | FALSE |  | matrix | 56 | 15.44286 | 8.38 | 2.433333 |  | 0.624 | 1.32 |  | 13.75 | [5 empty] | 6400 | [5 empty] | 0.52 |  |  |  |  | 0 | multiple | combined | mixed | fines |  |  |  |  | TRUE
28 | Dapena [19] | 0 |  | 52 |  | FALSE | FALSE |  | matrix | 56 | 15.44286 | 8.38 | 2.433333 |  | 0.624 | 1.32 |  | 13.75 | [5 empty] | 6400 | [5 empty] | 0.52 |  |  |  |  | 0 | multiple | combined | mixed | fines |  |  |  |  | TRUE
28 | Pereira [35] (+SP1) | 0 |  | 53.7 |  | FALSE | FALSE | Superplasticizer | matrix | 56 | 15.44286 | 8.38 | 2.433333 |  | 0.624 | 1.32 |  | 13.75 | [5 empty] | 6400 | [5 empty] | 0.52 |  |  |  |  | 0 | multiple | combined | mixed | fines |  |  |  |  | TRUE
28 | Levy [98] | 0 |  | 56.1 |  | FALSE | FALSE |  | matrix | 56 | 15.44286 | 8.38 | 2.433333 |  | 0.624 | 1.32 |  | 13.75 | [5 empty] | 6400 | [5 empty] | 0.52 |  |  |  |  | 0 | multiple | combined | mixed | fines |  |  |  |  | TRUE
28 | Fan [27, 57] (Single-stage) | 0 |  | 56.3 |  | FALSE | FALSE |  | matrix | 56 | 15.44286 | 8.38 | 2.433333 |  | 0.624 | 1.32 |  | 13.75 | [5 empty] | 6400 | [5 empty] | 0.52 |  |  |  |  | 0 | multiple | combined | mixed | fines |  |  |  |  | TRUE
28 | Evangelista [26, 29, 97] | 0 |  | 59.3 |  | FALSE | FALSE |  | matrix | 56 | 15.44286 | 8.38 | 2.433333 |  | 0.624 | 1.32 |  | 13.75 | [5 empty] | 6400 | [5 empty] | 0.52 |  |  |  |  | 0 | multiple | combined | mixed | fines |  |  |  |  | TRUE
28 | Kou [34] (w/c=0.44) | 0 |  | 64.3 |  | FALSE | FALSE |  | matrix | 56 | 15.44286 | 8.38 | 2.433333 |  | 0.624 | 1.32 |  | 13.75 | [5 empty] | 6400 | [5 empty] | 0.52 |  |  |  |  | 0 | multiple | combined | mixed | fines |  |  |  |  | TRUE
28 | Pereira [35] (+SP2) | 0 |  | 65.4 |  | FALSE | FALSE | Superplasticizer | matrix | 56 | 15.44286 | 8.38 | 2.433333 |  | 0.624 | 1.32 |  | 13.75 | [5 empty] | 6400 | [5 empty] | 0.52 |  |  |  |  | 0 | multiple | combined | mixed | fines |  |  |  |  | TRUE
28 | Cartuxo [104, 105] (SP1) | 0 |  | 66.79 |  | FALSE | FALSE | Superplasticizer | matrix | 56 | 15.44286 | 8.38 | 2.433333 |  | 0.624 | 1.32 |  | 13.75 | [5 empty] | 6400 | [5 empty] | 0.52 |  |  |  |  | 0 | multiple | combined | mixed | fines |  |  |  |  | TRUE
28 | Bogas [110] (HC+SP+AEA) | 0 |  | 67.9 |  | FALSE | FALSE | Multi-Admixture | matrix | 56 | 15.44286 | 8.38 | 2.433333 |  | 0.624 | 1.32 |  | 13.75 | [5 empty] | 6400 | [5 empty] | 0.52 |  |  |  |  | 0 | multiple | combined | mixed | fines |  |  |  |  | TRUE
28 | Carro-Lόpez [31] | 0 |  | 80 |  | FALSE | FALSE |  | matrix | 56 | 15.44286 | 8.38 | 2.433333 |  | 0.624 | 1.32 |  | 13.75 | [5 empty] | 6400 | [5 empty] | 0.52 |  |  |  |  | 0 | multiple | combined | mixed | fines |  |  |  |  | TRUE
28 | Cartuxo [104, 105] (SP2) | 0 |  | 80.64 |  | FALSE | FALSE | Superplasticizer | matrix | 56 | 15.44286 | 8.38 | 2.433333 |  | 0.624 | 1.32 |  | 13.75 | [5 empty] | 6400 | [5 empty] | 0.52 |  |  |  |  | 0 | multiple | combined | mixed | fines |  |  |  |  | TRUE
28 | Bogas [110] (HC+SP) | 0 |  | 81 |  | FALSE | FALSE | Superplasticizer | matrix | 56 | 15.44286 | 8.38 | 2.433333 |  | 0.624 | 1.32 |  | 13.75 | [5 empty] | 6400 | [5 empty] | 0.52 |  |  |  |  | 0 | multiple | combined | mixed | fines |  |  |  |  | TRUE
28 | Zhang [37] | 0 |  | 122 |  | FALSE | FALSE | Slurry Coating | matrix | 56 | 15.44286 | 8.38 | 2.433333 |  | 0.624 | 1.32 |  | 13.75 | [5 empty] | 6400 | [5 empty] | 0.52 |  |  |  |  | 0 | multiple | combined | mixed | fines |  |  |  |  | TRUE
29 | at 0% replacement | 0 |  | 51.6 |  | FALSE | FALSE |  | sheet1 | [8 empty] | 11.9 |  | 3.5 | 19 | 65 | 22 |  |  | 230 | [10 empty] | crushing |  | powder | 10 |  |  |  | FALSE
29 | at 10% replacement | 10 |  | 41.3 |  | FALSE | FALSE |  | sheet1 | [8 empty] | 11.9 |  | 3.5 | 19 | 65 | 22 |  |  | 230 | [10 empty] | crushing |  | powder | 10 |  |  |  | FALSE
29 | at 20% replacement | 20 |  | 31.7 |  | FALSE | FALSE |  | sheet1 | [8 empty] | 11.9 |  | 3.5 | 19 | 65 | 22 |  |  | 230 | [10 empty] | crushing |  | powder | 10 |  |  |  | FALSE
29 | at 30% replacement | 30 |  | 22.8 |  | FALSE | FALSE |  | sheet1 | [8 empty] | 11.9 |  | 3.5 | 19 | 65 | 22 |  |  | 230 | [10 empty] | crushing |  | powder | 10 |  |  |  | FALSE
29 | at 40% replacement | 40 |  | 13.6 |  | FALSE | FALSE |  | sheet1 | [8 empty] | 11.9 |  | 3.5 | 19 | 65 | 22 |  |  | 230 | [10 empty] | crushing |  | powder | 10 |  |  |  | FALSE
29 | at 50% replacement | 50 |  | 10 |  | FALSE | FALSE |  | sheet1 | [8 empty] | 11.9 |  | 3.5 | 19 | 65 | 22 |  |  | 230 | [10 empty] | crushing |  | powder | 10 |  |  |  | FALSE
30 | M-0WCP/M-0WMP/M-0WPP | 0 |  | 8.62 |  | FALSE | FALSE |  | matrix | [8 empty] | 13.68333 |  |  | 25 | [8 empty] | 0.5 | 900 | 2 |  |  |  | thermal | crushing |  | powder |  |  |  |  | FALSE
30 |  | 0 |  | 37.08 |  | FALSE | FALSE |  | sheet1 | [8 empty] | 13.68333 |  |  | 25 | [8 empty] | 0.5 | 900 | 2 |  |  |  | thermal | crushing |  | powder |  |  |  |  | FALSE
30 | M-30WPP-1200C | 30 |  | 4.54 |  | FALSE | FALSE | Thermal Activation | matrix | [8 empty] | 13.68333 |  |  | 25 | [8 empty] | 0.5 | 900 | 2 |  |  |  | thermal | crushing |  | powder |  |  |  |  | FALSE
30 | M-30WCP-1200C | 30 |  | 4.95 |  | FALSE | FALSE | Thermal Activation | matrix | [8 empty] | 13.68333 |  |  | 25 | [8 empty] | 0.5 | 900 | 2 |  |  |  | thermal | crushing |  | powder |  |  |  |  | FALSE
30 | M-30WMP-1200C | 30 |  | 5.37 |  | FALSE | FALSE | Thermal Activation | matrix | [8 empty] | 13.68333 |  |  | 25 | [8 empty] | 0.5 | 900 | 2 |  |  |  | thermal | crushing |  | powder |  |  |  |  | FALSE
30 | M-30WMP-1000C | 30 |  | 5.92 |  | FALSE | FALSE | Thermal Activation | matrix | [8 empty] | 13.68333 |  |  | 25 | [8 empty] | 0.5 | 900 | 2 |  |  |  | thermal | crushing |  | powder |  |  |  |  | FALSE
30 | M-30WPP-20C | 30 |  | 6.44 |  | FALSE | FALSE | None (Room temperature) | matrix | [8 empty] | 13.68333 |  |  | 25 | [8 empty] | 0.5 | 900 | 2 |  |  |  | thermal | crushing |  | powder |  |  |  |  | FALSE
30 | M-30WMP-800C | 30 |  | 6.51 |  | FALSE | FALSE | Thermal Activation | matrix | [8 empty] | 13.68333 |  |  | 25 | [8 empty] | 0.5 | 900 | 2 |  |  |  | thermal | crushing |  | powder |  |  |  |  | FALSE
30 | M-30WMP-20C | 30 |  | 6.57 |  | FALSE | FALSE | None (Room temperature) | matrix | [8 empty] | 13.68333 |  |  | 25 | [8 empty] | 0.5 | 900 | 2 |  |  |  | thermal | crushing |  | powder |  |  |  |  | FALSE
30 | M-30WCP-20C | 30 |  | 6.68 |  | FALSE | FALSE | None (Room temperature) | matrix | [8 empty] | 13.68333 |  |  | 25 | [8 empty] | 0.5 | 900 | 2 |  |  |  | thermal | crushing |  | powder |  |  |  |  | FALSE
30 | M-30WCP-600C | 30 |  | 6.82 |  | FALSE | FALSE | Thermal Activation | matrix | [8 empty] | 13.68333 |  |  | 25 | [8 empty] | 0.5 | 900 | 2 |  |  |  | thermal | crushing |  | powder |  |  |  |  | FALSE
30 | M-30WMP-600C | 30 |  | 6.91 |  | FALSE | FALSE | Thermal Activation | matrix | [8 empty] | 13.68333 |  |  | 25 | [8 empty] | 0.5 | 900 | 2 |  |  |  | thermal | crushing |  | powder |  |  |  |  | FALSE
30 | M-30WPP-1000C | 30 |  | 7.03 |  | FALSE | FALSE | Thermal Activation | matrix | [8 empty] | 13.68333 |  |  | 25 | [8 empty] | 0.5 | 900 | 2 |  |  |  | thermal | crushing |  | powder |  |  |  |  | FALSE
30 | M-30WCP-1000C | 30 |  | 7.56 |  | FALSE | FALSE | Thermal Activation | matrix | [8 empty] | 13.68333 |  |  | 25 | [8 empty] | 0.5 | 900 | 2 |  |  |  | thermal | crushing |  | powder |  |  |  |  | FALSE
30 | M-30WCP-800C | 30 |  | 7.73 |  | FALSE | FALSE | Thermal Activation | matrix | [8 empty] | 13.68333 |  |  | 25 | [8 empty] | 0.5 | 900 | 2 |  |  |  | thermal | crushing |  | powder |  |  |  |  | FALSE
30 |  | 30 |  | 20.25 |  | FALSE | FALSE |  | sheet1 | [8 empty] | 13.68333 |  |  | 25 | [8 empty] | 0.5 | 900 | 2 |  |  |  | thermal | crushing |  | powder |  |  |  |  | FALSE
30 |  | 30 |  | 22.25 |  | FALSE | FALSE |  | sheet1 | [8 empty] | 13.68333 |  |  | 25 | [8 empty] | 0.5 | 900 | 2 |  |  |  | thermal | crushing |  | powder |  |  |  |  | FALSE
30 |  | 30 |  | 22.63 |  | FALSE | FALSE |  | sheet1 | [8 empty] | 13.68333 |  |  | 25 | [8 empty] | 0.5 | 900 | 2 |  |  |  | thermal | crushing |  | powder |  |  |  |  | FALSE
30 |  | 30 |  | 23.89 |  | FALSE | FALSE |  | sheet1 | [8 empty] | 13.68333 |  |  | 25 | [8 empty] | 0.5 | 900 | 2 |  |  |  | thermal | crushing |  | powder |  |  |  |  | FALSE
30 |  | 30 |  | 26.59 |  | FALSE | FALSE |  | sheet1 | [8 empty] | 13.68333 |  |  | 25 | [8 empty] | 0.5 | 900 | 2 |  |  |  | thermal | crushing |  | powder |  |  |  |  | FALSE
30 |  | 30 |  | 27.1 |  | FALSE | FALSE |  | sheet1 | [8 empty] | 13.68333 |  |  | 25 | [8 empty] | 0.5 | 900 | 2 |  |  |  | thermal | crushing |  | powder |  |  |  |  | FALSE
30 |  | 30 |  | 27.32 |  | FALSE | FALSE |  | sheet1 | [8 empty] | 13.68333 |  |  | 25 | [8 empty] | 0.5 | 900 | 2 |  |  |  | thermal | crushing |  | powder |  |  |  |  | FALSE
30 |  | 30 |  | 27.9 |  | FALSE | FALSE |  | sheet1 | [8 empty] | 13.68333 |  |  | 25 | [8 empty] | 0.5 | 900 | 2 |  |  |  | thermal | crushing |  | powder |  |  |  |  | FALSE
30 |  | 30 |  | 28.76 |  | FALSE | FALSE |  | sheet1 | [8 empty] | 13.68333 |  |  | 25 | [8 empty] | 0.5 | 900 | 2 |  |  |  | thermal | crushing |  | powder |  |  |  |  | FALSE
30 |  | 30 |  | 28.89 |  | FALSE | FALSE |  | sheet1 | [8 empty] | 13.68333 |  |  | 25 | [8 empty] | 0.5 | 900 | 2 |  |  |  | thermal | crushing |  | powder |  |  |  |  | FALSE
30 |  | 30 |  | 31.16 |  | FALSE | FALSE |  | sheet1 | [8 empty] | 13.68333 |  |  | 25 | [8 empty] | 0.5 | 900 | 2 |  |  |  | thermal | crushing |  | powder |  |  |  |  | FALSE
30 |  | 30 |  | 31.55 |  | FALSE | FALSE |  | sheet1 | [8 empty] | 13.68333 |  |  | 25 | [8 empty] | 0.5 | 900 | 2 |  |  |  | thermal | crushing |  | powder |  |  |  |  | FALSE
30 |  | 30 |  | 31.83 |  | FALSE | FALSE |  | sheet1 | [8 empty] | 13.68333 |  |  | 25 | [8 empty] | 0.5 | 900 | 2 |  |  |  | thermal | crushing |  | powder |  |  |  |  | FALSE
30 |  | 30 |  | 32.16 |  | FALSE | FALSE |  | sheet1 | [8 empty] | 13.68333 |  |  | 25 | [8 empty] | 0.5 | 900 | 2 |  |  |  | thermal | crushing |  | powder |  |  |  |  | FALSE
30 |  | 30 |  | 33.4 |  | FALSE | FALSE |  | sheet1 | [8 empty] | 13.68333 |  |  | 25 | [8 empty] | 0.5 | 900 | 2 |  |  |  | thermal | crushing |  | powder |  |  |  |  | FALSE
31 |  | 20 | 2 | 20 |  | TRUE | TRUE |  | sheet1 | [14 empty] | 150 | [10 empty] | 1 | carbonation | combined | mixed | paste |  | 40 |  |  | FALSE
31 | CEM-cRCP_I | 40 | 1 | 10 |  | TRUE | TRUE | Wet carbonation / Aqueous mineralization | matrix | [14 empty] | 150 | [10 empty] | 1 | carbonation | combined | mixed | paste |  | 40 |  |  | FALSE
31 | CEM-cRCP_III | 40 | 1 | 10.5 |  | TRUE | TRUE | Wet carbonation / Aqueous mineralization | matrix | [14 empty] | 150 | [10 empty] | 1 | carbonation | combined | mixed | paste |  | 40 |  |  | FALSE
31 | CEM-cRCP_I | 40 | 2 | 19 |  | TRUE | TRUE | Wet carbonation / Aqueous mineralization | matrix | [14 empty] | 150 | [10 empty] | 1 | carbonation | combined | mixed | paste |  | 40 |  |  | FALSE
31 | CEM-cRCP_III | 40 | 2 | 20 |  | TRUE | TRUE | Wet carbonation / Aqueous mineralization | matrix | [14 empty] | 150 | [10 empty] | 1 | carbonation | combined | mixed | paste |  | 40 |  |  | FALSE
31 |  | 40 | 7 | 40 |  | TRUE | TRUE |  | sheet1 | [14 empty] | 150 | [10 empty] | 1 | carbonation | combined | mixed | paste |  | 40 |  |  | FALSE
31 | CEM-cRCP_III | 40 | 7 | 42 |  | TRUE | TRUE | Wet carbonation / Aqueous mineralization | matrix | [14 empty] | 150 | [10 empty] | 1 | carbonation | combined | mixed | paste |  | 40 |  |  | FALSE
31 | CEM-cRCP_I | 40 | 28 | 48 |  | TRUE | TRUE | Wet carbonation / Aqueous mineralization | matrix | [14 empty] | 150 | [10 empty] | 1 | carbonation | combined | mixed | paste |  | 40 |  |  | FALSE
31 | CEM-cRCP_III | 40 | 28 | 51 |  | TRUE | TRUE | Wet carbonation / Aqueous mineralization | matrix | [14 empty] | 150 | [10 empty] | 1 | carbonation | combined | mixed | paste |  | 40 |  |  | FALSE
31 | CEM-cRCP_I | 40 | 90 | 50 |  | TRUE | TRUE | Wet carbonation / Aqueous mineralization | matrix | [14 empty] | 150 | [10 empty] | 1 | carbonation | combined | mixed | paste |  | 40 |  |  | FALSE
31 | CEM-cRCP_III | 40 | 90 | 55 |  | TRUE | TRUE | Wet carbonation / Aqueous mineralization | matrix | [14 empty] | 150 | [10 empty] | 1 | carbonation | combined | mixed | paste |  | 40 |  |  | FALSE
32 |  | 0 |  | 31.7 |  | TRUE | FALSE |  | sheet1 | 27.8 | 29.1 | 6.7 | 2.73 | 4.49 | 1.11 | [7 empty] | 42.6 | 467 |  |  |  |  | 856 | 0.45 |  |  | 30 |  | 2 | mechanical | combined | mixed | powder | 15 |  |  |  | FALSE
32 | J1 | 10 |  | 29.58 |  | FALSE | FALSE | Mechanical Grinding | matrix | 27.8 | 29.1 | 6.7 | 2.73 | 4.49 | 1.11 | [7 empty] | 42.6 | 467 |  |  |  |  | 856 | 0.45 |  |  | 30 |  | 2 | mechanical | combined | mixed | powder | 15 |  |  |  | FALSE
32 | JF32 | 15 |  | 30.2 |  | TRUE | FALSE | Mechanical Grinding | matrix | 27.8 | 29.1 | 6.7 | 2.73 | 4.49 | 1.11 | [7 empty] | 42.6 | 467 |  |  |  |  | 856 | 0.45 |  |  | 30 |  | 2 | mechanical | combined | mixed | powder | 15 |  |  |  | FALSE
32 | JF12 | 15 |  | 36 |  | TRUE | FALSE | Mechanical Grinding | matrix | 27.8 | 29.1 | 6.7 | 2.73 | 4.49 | 1.11 | [7 empty] | 42.6 | 467 |  |  |  |  | 856 | 0.45 |  |  | 30 |  | 2 | mechanical | combined | mixed | powder | 15 |  |  |  | FALSE
32 | J2 | 20 |  | 24 |  | TRUE | FALSE | Mechanical Grinding | matrix | 27.8 | 29.1 | 6.7 | 2.73 | 4.49 | 1.11 | [7 empty] | 42.6 | 467 |  |  |  |  | 856 | 0.45 |  |  | 30 |  | 2 | mechanical | combined | mixed | powder | 15 |  |  |  | FALSE
32 | JF22 | 20 |  | 26.8 |  | TRUE | FALSE | Mechanical Grinding | matrix | 27.8 | 29.1 | 6.7 | 2.73 | 4.49 | 1.11 | [7 empty] | 42.6 | 467 |  |  |  |  | 856 | 0.45 |  |  | 30 |  | 2 | mechanical | combined | mixed | powder | 15 |  |  |  | FALSE
32 | JF31 | 21 |  | 23.5 |  | TRUE | FALSE | Mechanical Grinding | matrix | 27.8 | 29.1 | 6.7 | 2.73 | 4.49 | 1.11 | [7 empty] | 42.6 | 467 |  |  |  |  | 856 | 0.45 |  |  | 30 |  | 2 | mechanical | combined | mixed | powder | 15 |  |  |  | FALSE
32 | JF11 | 21 |  | 24.2 |  | TRUE | FALSE | Mechanical Grinding | matrix | 27.8 | 29.1 | 6.7 | 2.73 | 4.49 | 1.11 | [7 empty] | 42.6 | 467 |  |  |  |  | 856 | 0.45 |  |  | 30 |  | 2 | mechanical | combined | mixed | powder | 15 |  |  |  | FALSE
32 | JF21 | 28 |  | 19.5 |  | TRUE | FALSE | Mechanical Grinding | matrix | 27.8 | 29.1 | 6.7 | 2.73 | 4.49 | 1.11 | [7 empty] | 42.6 | 467 |  |  |  |  | 856 | 0.45 |  |  | 30 |  | 2 | mechanical | combined | mixed | powder | 15 |  |  |  | FALSE
32 | J3 | 30 |  | 22.5 |  | TRUE | FALSE | Mechanical Grinding | matrix | 27.8 | 29.1 | 6.7 | 2.73 | 4.49 | 1.11 | [7 empty] | 42.6 | 467 |  |  |  |  | 856 | 0.45 |  |  | 30 |  | 2 | mechanical | combined | mixed | powder | 15 |  |  |  | FALSE
32 | J4 | 40 |  | 18.2 |  | TRUE | FALSE | Mechanical Grinding | matrix | 27.8 | 29.1 | 6.7 | 2.73 | 4.49 | 1.11 | [7 empty] | 42.6 | 467 |  |  |  |  | 856 | 0.45 |  |  | 30 |  | 2 | mechanical | combined | mixed | powder | 15 |  |  |  | FALSE
32 | JF41 | 60 |  | 18.5 |  | TRUE | FALSE | Mechanical Grinding | matrix | 27.8 | 29.1 | 6.7 | 2.73 | 4.49 | 1.11 | [7 empty] | 42.6 | 467 |  |  |  |  | 856 | 0.45 |  |  | 30 |  | 2 | mechanical | combined | mixed | powder | 15 |  |  |  | FALSE
32 | JF42 | 60 |  | 23.1 |  | TRUE | FALSE | Mechanical Grinding | matrix | 27.8 | 29.1 | 6.7 | 2.73 | 4.49 | 1.11 | [7 empty] | 42.6 | 467 |  |  |  |  | 856 | 0.45 |  |  | 30 |  | 2 | mechanical | combined | mixed | powder | 15 |  |  |  | FALSE
35 | NAC | 0 |  | 36.8 |  | FALSE | FALSE |  | matrix | [20 empty] | 0.45 | [6 empty] | combined |  | powder | 20 |  |  |  | FALSE
35 | RPC3-10% | 10 |  | 34 |  | TRUE | FALSE |  | matrix | [20 empty] | 0.45 | [6 empty] | combined |  | powder | 20 |  |  |  | FALSE
35 | RPC2-10% | 10 |  | 35.5 |  | TRUE | FALSE |  | matrix | [20 empty] | 0.45 | [6 empty] | combined |  | powder | 20 |  |  |  | FALSE
35 |  | 10 |  | 36 |  | TRUE | FALSE |  | sheet1 | [20 empty] | 0.45 | [6 empty] | combined |  | powder | 20 |  |  |  | FALSE
35 | RPC1-10% | 10 |  | 36.5 |  | TRUE | FALSE |  | matrix | [20 empty] | 0.45 | [6 empty] | combined |  | powder | 20 |  |  |  | FALSE
35 |  | 10 |  | 37 |  | TRUE | FALSE |  | sheet1 | [20 empty] | 0.45 | [6 empty] | combined |  | powder | 20 |  |  |  | FALSE
35 |  | 10 |  | 37.6 |  | TRUE | FALSE |  | sheet1 | [20 empty] | 0.45 | [6 empty] | combined |  | powder | 20 |  |  |  | FALSE
35 | RPC3-20% | 20 |  | 31.5 |  | TRUE | FALSE |  | matrix | [20 empty] | 0.45 | [6 empty] | combined |  | powder | 20 |  |  |  | FALSE
35 | RPC2-20% | 20 |  | 32.5 |  | TRUE | FALSE |  | matrix | [20 empty] | 0.45 | [6 empty] | combined |  | powder | 20 |  |  |  | FALSE
35 |  | 20 |  | 33 |  | TRUE | FALSE |  | sheet1 | [20 empty] | 0.45 | [6 empty] | combined |  | powder | 20 |  |  |  | FALSE
35 |  | 20 |  | 33.5 |  | TRUE | FALSE |  | sheet1 | [20 empty] | 0.45 | [6 empty] | combined |  | powder | 20 |  |  |  | FALSE
35 | RPC1-20% | 20 |  | 34 |  | TRUE | FALSE |  | matrix | [20 empty] | 0.45 | [6 empty] | combined |  | powder | 20 |  |  |  | FALSE
35 |  | 20 |  | 35.3 |  | TRUE | FALSE |  | sheet1 | [20 empty] | 0.45 | [6 empty] | combined |  | powder | 20 |  |  |  | FALSE
35 | RPC1-30% | 30 |  | 26 |  | TRUE | FALSE |  | matrix | [20 empty] | 0.45 | [6 empty] | combined |  | powder | 20 |  |  |  | FALSE
35 | RPC3-30% | 30 |  | 26.2 |  | TRUE | FALSE |  | matrix | [20 empty] | 0.45 | [6 empty] | combined |  | powder | 20 |  |  |  | FALSE
35 |  | 30 |  | 27.2 |  | TRUE | FALSE |  | sheet1 | [20 empty] | 0.45 | [6 empty] | combined |  | powder | 20 |  |  |  | FALSE
35 |  | 30 |  | 28.5 |  | TRUE | FALSE |  | sheet1 | [20 empty] | 0.45 | [6 empty] | combined |  | powder | 20 |  |  |  | FALSE
35 |  | 30 |  | 29.3 |  | TRUE | FALSE |  | sheet1 | [20 empty] | 0.45 | [6 empty] | combined |  | powder | 20 |  |  |  | FALSE
36 | 0% RFP (Table 4 / Fig 11) | 0 | 3 | 21 |  | FALSE | TRUE |  | matrix | 60.3 | 17.4 | 10.4 | 3 | 3.4 | 0.7 | 2.1 |  |  |  |  | 22.7 |  | 22.7 | [6 empty] | 0.5 |  |  | 60 |  | 1 | mechanical | combined | mixed | powder | 10 |  | 33.33333 | 0.63 | FALSE
36 | 0% RFP (Table 4 / Fig 11) | 0 | 3 | 35.1 |  | FALSE | TRUE |  | matrix | 60.3 | 17.4 | 10.4 | 3 | 3.4 | 0.7 | 2.1 |  |  |  |  | 22.7 |  | 22.7 | [6 empty] | 0.5 |  |  | 60 |  | 1 | mechanical | combined | mixed | powder | 10 |  | 33.33333 | 1.053 | FALSE
36 | 0% RFP (Table 4 / Fig 11) | 0 | 3 | 43.9 |  | FALSE | TRUE |  | matrix | 60.3 | 17.4 | 10.4 | 3 | 3.4 | 0.7 | 2.1 |  |  |  |  | 22.7 |  | 22.7 | [6 empty] | 0.5 |  |  | 60 |  | 1 | mechanical | combined | mixed | powder | 10 |  | 33.33333 | 1.317 | FALSE
36 | 10% RFP (Table 4 / Fig 11) | 10 | 3 | 24.7 |  | FALSE | TRUE | Mechanical Activation (Ball milling) | matrix | 60.3 | 17.4 | 10.4 | 3 | 3.4 | 0.7 | 2.1 |  |  |  |  | 22.7 |  | 22.7 | [6 empty] | 0.5 |  |  | 60 |  | 1 | mechanical | combined | mixed | powder | 10 |  | 33.33333 | 0.741 | FALSE
36 | 10% RFP (Table 4 / Fig 11) | 10 | 3 | 32.8 |  | FALSE | TRUE | Mechanical Activation (Ball milling) | matrix | 60.3 | 17.4 | 10.4 | 3 | 3.4 | 0.7 | 2.1 |  |  |  |  | 22.7 |  | 22.7 | [6 empty] | 0.5 |  |  | 60 |  | 1 | mechanical | combined | mixed | powder | 10 |  | 33.33333 | 0.984 | FALSE
36 | 10% RFP (Table 4 / Fig 11) | 10 | 3 | 43.5 |  | FALSE | TRUE | Mechanical Activation (Ball milling) | matrix | 60.3 | 17.4 | 10.4 | 3 | 3.4 | 0.7 | 2.1 |  |  |  |  | 22.7 |  | 22.7 | [6 empty] | 0.5 |  |  | 60 |  | 1 | mechanical | combined | mixed | powder | 10 |  | 33.33333 | 1.305 | FALSE
36 | 30% RFP (Table 4 / Fig 11) | 30 | 3 | 19.1 |  | FALSE | TRUE | Mechanical Activation (Ball milling) | matrix | 60.3 | 17.4 | 10.4 | 3 | 3.4 | 0.7 | 2.1 |  |  |  |  | 22.7 |  | 22.7 | [6 empty] | 0.5 |  |  | 60 |  | 1 | mechanical | combined | mixed | powder | 10 |  | 33.33333 | 0.573 | FALSE
36 | 30% RFP (Table 4 / Fig 11) | 30 | 3 | 24 |  | FALSE | TRUE | Mechanical Activation (Ball milling) | matrix | 60.3 | 17.4 | 10.4 | 3 | 3.4 | 0.7 | 2.1 |  |  |  |  | 22.7 |  | 22.7 | [6 empty] | 0.5 |  |  | 60 |  | 1 | mechanical | combined | mixed | powder | 10 |  | 33.33333 | 0.72 | FALSE
36 | 30% RFP (Table 4 / Fig 11) | 30 | 3 | 33.3 |  | FALSE | TRUE | Mechanical Activation (Ball milling) | matrix | 60.3 | 17.4 | 10.4 | 3 | 3.4 | 0.7 | 2.1 |  |  |  |  | 22.7 |  | 22.7 | [6 empty] | 0.5 |  |  | 60 |  | 1 | mechanical | combined | mixed | powder | 10 |  | 33.33333 | 0.999 | FALSE
36 | 50% RFP (Table 4 / Fig 11) | 50 | 3 | 11.5 |  | FALSE | TRUE | Mechanical Activation (Ball milling) | matrix | 60.3 | 17.4 | 10.4 | 3 | 3.4 | 0.7 | 2.1 |  |  |  |  | 22.7 |  | 22.7 | [6 empty] | 0.5 |  |  | 60 |  | 1 | mechanical | combined | mixed | powder | 10 |  | 33.33333 | 0.345 | FALSE
36 | 50% RFP (Table 4 / Fig 11) | 50 | 3 | 15.2 |  | FALSE | TRUE | Mechanical Activation (Ball milling) | matrix | 60.3 | 17.4 | 10.4 | 3 | 3.4 | 0.7 | 2.1 |  |  |  |  | 22.7 |  | 22.7 | [6 empty] | 0.5 |  |  | 60 |  | 1 | mechanical | combined | mixed | powder | 10 |  | 33.33333 | 0.456 | FALSE
36 | 50% RFP (Table 4 / Fig 11) | 50 | 3 | 20.5 |  | FALSE | TRUE | Mechanical Activation (Ball milling) | matrix | 60.3 | 17.4 | 10.4 | 3 | 3.4 | 0.7 | 2.1 |  |  |  |  | 22.7 |  | 22.7 | [6 empty] | 0.5 |  |  | 60 |  | 1 | mechanical | combined | mixed | powder | 10 |  | 33.33333 | 0.615 | FALSE
37 | 7d | 0 | 7 | 29.1 |  | TRUE | TRUE |  | sheet1 | 46.835 | 22.25 | 12.66 | 5.655 | 1.665 | 0.29 |  | 2.14 |  |  |  | 17.855 |  | 27.94 |  |  | 440.5 |  | 2.59 |  |  |  |  | 20 |  | 1 | mechanical | combined |  | powder | 15 | 0 | 29.1 | 1 | FALSE
37 | 28d | 0 | 28 | 33.6 |  | TRUE | TRUE |  | sheet1 | 46.835 | 22.25 | 12.66 | 5.655 | 1.665 | 0.29 |  | 2.14 |  |  |  | 17.855 |  | 27.94 |  |  | 440.5 |  | 2.59 |  |  |  |  | 20 |  | 1 | mechanical | combined |  | powder | 15 | 0 | 33.6 | 1 | FALSE
37 | 15% (8:2) | 15 | 7 | 25.7 |  | TRUE | TRUE | Mechanical activation | matrix | 46.835 | 22.25 | 12.66 | 5.655 | 1.665 | 0.29 |  | 2.14 |  |  |  | 17.855 |  | 27.94 |  |  | 440.5 |  | 2.59 |  |  |  |  | 20 |  | 1 | mechanical | combined |  | powder | 15 | 0 | 29.1 | 0.8831615 | FALSE
37 | 15% (6:4) | 15 | 7 | 27.4 |  | TRUE | TRUE | Mechanical activation | matrix | 46.835 | 22.25 | 12.66 | 5.655 | 1.665 | 0.29 |  | 2.14 |  |  |  | 17.855 |  | 27.94 |  |  | 440.5 |  | 2.59 |  |  |  |  | 20 |  | 1 | mechanical | combined |  | powder | 15 | 0 | 29.1 | 0.9415808 | FALSE
37 | 28d | 15 | 28 | 30.5 |  | TRUE | TRUE |  | sheet1 | 46.835 | 22.25 | 12.66 | 5.655 | 1.665 | 0.29 |  | 2.14 |  |  |  | 17.855 |  | 27.94 |  |  | 440.5 |  | 2.59 |  |  |  |  | 20 |  | 1 | mechanical | combined |  | powder | 15 | 0 | 33.6 | 0.9077381 | FALSE
37 | 28d | 15 | 28 | 35 |  | TRUE | TRUE |  | sheet1 | 46.835 | 22.25 | 12.66 | 5.655 | 1.665 | 0.29 |  | 2.14 |  |  |  | 17.855 |  | 27.94 |  |  | 440.5 |  | 2.59 |  |  |  |  | 20 |  | 1 | mechanical | combined |  | powder | 15 | 0 | 33.6 | 1.041667 | FALSE
37 | 2) | 15 |  | 25.7 |  | TRUE | FALSE |  | sheet1 | 46.835 | 22.25 | 12.66 | 5.655 | 1.665 | 0.29 |  | 2.14 |  |  |  | 17.855 |  | 27.94 |  |  | 440.5 |  | 2.59 |  |  |  |  | 20 |  | 1 | mechanical | combined |  | powder | 15 | 0 |  |  | FALSE
37 | 4) | 15 |  | 27.4 |  | TRUE | FALSE |  | sheet1 | 46.835 | 22.25 | 12.66 | 5.655 | 1.665 | 0.29 |  | 2.14 |  |  |  | 17.855 |  | 27.94 |  |  | 440.5 |  | 2.59 |  |  |  |  | 20 |  | 1 | mechanical | combined |  | powder | 15 | 0 |  |  | FALSE
37 | 30% (8:2) | 30 | 7 | 20 |  | TRUE | TRUE | Mechanical activation | matrix | 46.835 | 22.25 | 12.66 | 5.655 | 1.665 | 0.29 |  | 2.14 |  |  |  | 17.855 |  | 27.94 |  |  | 440.5 |  | 2.59 |  |  |  |  | 20 |  | 1 | mechanical | combined |  | powder | 15 | 0 | 29.1 | 0.6872852 | FALSE
37 | 30% (6:4) | 30 | 7 | 22.5 |  | TRUE | TRUE | Mechanical activation | matrix | 46.835 | 22.25 | 12.66 | 5.655 | 1.665 | 0.29 |  | 2.14 |  |  |  | 17.855 |  | 27.94 |  |  | 440.5 |  | 2.59 |  |  |  |  | 20 |  | 1 | mechanical | combined |  | powder | 15 | 0 | 29.1 | 0.7731959 | FALSE
37 | 28d | 30 | 28 | 27 |  | TRUE | TRUE |  | sheet1 | 46.835 | 22.25 | 12.66 | 5.655 | 1.665 | 0.29 |  | 2.14 |  |  |  | 17.855 |  | 27.94 |  |  | 440.5 |  | 2.59 |  |  |  |  | 20 |  | 1 | mechanical | combined |  | powder | 15 | 0 | 33.6 | 0.8035714 | FALSE
37 | 28d | 30 | 28 | 28.2 |  | TRUE | TRUE |  | sheet1 | 46.835 | 22.25 | 12.66 | 5.655 | 1.665 | 0.29 |  | 2.14 |  |  |  | 17.855 |  | 27.94 |  |  | 440.5 |  | 2.59 |  |  |  |  | 20 |  | 1 | mechanical | combined |  | powder | 15 | 0 | 33.6 | 0.8392857 | FALSE
37 | 2) | 30 |  | 20 |  | TRUE | FALSE |  | sheet1 | 46.835 | 22.25 | 12.66 | 5.655 | 1.665 | 0.29 |  | 2.14 |  |  |  | 17.855 |  | 27.94 |  |  | 440.5 |  | 2.59 |  |  |  |  | 20 |  | 1 | mechanical | combined |  | powder | 15 | 0 |  |  | FALSE
37 | 4) | 30 |  | 22.5 |  | TRUE | FALSE |  | sheet1 | 46.835 | 22.25 | 12.66 | 5.655 | 1.665 | 0.29 |  | 2.14 |  |  |  | 17.855 |  | 27.94 |  |  | 440.5 |  | 2.59 |  |  |  |  | 20 |  | 1 | mechanical | combined |  | powder | 15 | 0 |  |  | FALSE
37 | 45% (8:2) | 45 | 7 | 19.2 |  | TRUE | TRUE | Mechanical activation | matrix | 46.835 | 22.25 | 12.66 | 5.655 | 1.665 | 0.29 |  | 2.14 |  |  |  | 17.855 |  | 27.94 |  |  | 440.5 |  | 2.59 |  |  |  |  | 20 |  | 1 | mechanical | combined |  | powder | 15 | 0 | 29.1 | 0.6597938 | FALSE
37 | 45% (6:4) | 45 | 7 | 20.3 |  | TRUE | TRUE | Mechanical activation | matrix | 46.835 | 22.25 | 12.66 | 5.655 | 1.665 | 0.29 |  | 2.14 |  |  |  | 17.855 |  | 27.94 |  |  | 440.5 |  | 2.59 |  |  |  |  | 20 |  | 1 | mechanical | combined |  | powder | 15 | 0 | 29.1 | 0.6975945 | FALSE
37 | 28d | 45 | 28 | 21.2 |  | TRUE | TRUE |  | sheet1 | 46.835 | 22.25 | 12.66 | 5.655 | 1.665 | 0.29 |  | 2.14 |  |  |  | 17.855 |  | 27.94 |  |  | 440.5 |  | 2.59 |  |  |  |  | 20 |  | 1 | mechanical | combined |  | powder | 15 | 0 | 33.6 | 0.6309524 | FALSE
37 | 28d GRAPH-DERIVED | 45 | 28 | 24.2 |  | TRUE | TRUE |  | sheet1 | 46.835 | 22.25 | 12.66 | 5.655 | 1.665 | 0.29 |  | 2.14 |  |  |  | 17.855 |  | 27.94 |  |  | 440.5 |  | 2.59 |  |  |  |  | 20 |  | 1 | mechanical | combined |  | powder | 15 | 0 | 33.6 | 0.7202381 | FALSE
37 | 2) | 45 |  | 19.2 |  | TRUE | FALSE |  | sheet1 | 46.835 | 22.25 | 12.66 | 5.655 | 1.665 | 0.29 |  | 2.14 |  |  |  | 17.855 |  | 27.94 |  |  | 440.5 |  | 2.59 |  |  |  |  | 20 |  | 1 | mechanical | combined |  | powder | 15 | 0 |  |  | FALSE
37 | 4) | 45 |  | 20.3 |  | TRUE | FALSE |  | sheet1 | 46.835 | 22.25 | 12.66 | 5.655 | 1.665 | 0.29 |  | 2.14 |  |  |  | 17.855 |  | 27.94 |  |  | 440.5 |  | 2.59 |  |  |  |  | 20 |  | 1 | mechanical | combined |  | powder | 15 | 0 |  |  | FALSE
38 |  | 0 |  | 39.7 |  | FALSE | FALSE |  | sheet1 | 34.82 | 24.48 | 8.52 | 6.99 | 3.19 | 0.21 | 1.66 | 0.81 | 17.89 | [9 empty] | 2.61 |  | 0.6 | [6 empty] | combined |  | powder | 57.5 |  |  |  | FALSE
38 |  | 15 |  | 34.6 |  | FALSE | FALSE |  | sheet1 | 34.82 | 24.48 | 8.52 | 6.99 | 3.19 | 0.21 | 1.66 | 0.81 | 17.89 | [9 empty] | 2.61 |  | 0.6 | [6 empty] | combined |  | powder | 57.5 |  |  |  | FALSE
38 |  | 30 |  | 26.8 |  | FALSE | FALSE |  | sheet1 | 34.82 | 24.48 | 8.52 | 6.99 | 3.19 | 0.21 | 1.66 | 0.81 | 17.89 | [9 empty] | 2.61 |  | 0.6 | [6 empty] | combined |  | powder | 57.5 |  |  |  | FALSE
38 |  | 40 |  | 20.1 |  | FALSE | FALSE |  | sheet1 | 34.82 | 24.48 | 8.52 | 6.99 | 3.19 | 0.21 | 1.66 | 0.81 | 17.89 | [9 empty] | 2.61 |  | 0.6 | [6 empty] | combined |  | powder | 57.5 |  |  |  | FALSE
38 |  | 60 |  | 15.8 |  | FALSE | FALSE |  | sheet1 | 34.82 | 24.48 | 8.52 | 6.99 | 3.19 | 0.21 | 1.66 | 0.81 | 17.89 | [9 empty] | 2.61 |  | 0.6 | [6 empty] | combined |  | powder | 57.5 |  |  |  | FALSE
38 |  | 75 |  | 5.8 |  | FALSE | FALSE |  | sheet1 | 34.82 | 24.48 | 8.52 | 6.99 | 3.19 | 0.21 | 1.66 | 0.81 | 17.89 | [9 empty] | 2.61 |  | 0.6 | [6 empty] | combined |  | powder | 57.5 |  |  |  | FALSE
38 |  | 100 |  | 1.6 |  | FALSE | FALSE |  | sheet1 | 34.82 | 24.48 | 8.52 | 6.99 | 3.19 | 0.21 | 1.66 | 0.81 | 17.89 | [9 empty] | 2.61 |  | 0.6 | [6 empty] | combined |  | powder | 57.5 |  |  |  | FALSE
39 | 3d | 0 | 3 | 19.97 |  | FALSE | TRUE |  | sheet1 | 33.4 | 44.9 | 8.4 | 1 | 5.4 |  |  | 1.7 |  |  |  | 5 | [8 empty] | 0.5 |  |  |  |  | 1 | chemical | crushing |  | fines | 12.5 | 0 | 19.97 | 1 | FALSE
39 | 7d | 0 | 7 | 26.64 |  | FALSE | TRUE |  | sheet1 | 33.4 | 44.9 | 8.4 | 1 | 5.4 |  |  | 1.7 |  |  |  | 5 | [8 empty] | 0.5 |  |  |  |  | 1 | chemical | crushing |  | fines | 12.5 | 0 | 26.64 | 1 | FALSE
39 | 28d | 0 | 28 | 39.17 |  | FALSE | TRUE |  | sheet1 | 33.4 | 44.9 | 8.4 | 1 | 5.4 |  |  | 1.7 |  |  |  | 5 | [8 empty] | 0.5 |  |  |  |  | 1 | chemical | crushing |  | fines | 12.5 | 0 | 39.17 | 1 | FALSE
39 | Control | 0 |  | 39.17 |  | FALSE | FALSE |  | matrix | 33.4 | 44.9 | 8.4 | 1 | 5.4 |  |  | 1.7 |  |  |  | 5 | [8 empty] | 0.5 |  |  |  |  | 1 | chemical | crushing |  | fines | 12.5 | 0 |  |  | FALSE
42 | 0% | 0 | 28 | 1.9 |  | TRUE | TRUE |  | sheet1 | 57.02 | 21.32 | 10.93 | 3.45 | 2.54 | 1.17 | [5 empty] | 75 |  | 86.4 | [6 empty] | 0.6 |  |  |  |  | 1 |  | other |  | powder | 30 | 0 | 1.95 | 0.974359 | FALSE
42 | 0% | 0 | 28 | 2 |  | TRUE | TRUE |  | sheet1 | 57.02 | 21.32 | 10.93 | 3.45 | 2.54 | 1.17 | [5 empty] | 75 |  | 86.4 | [6 empty] | 0.6 |  |  |  |  | 1 |  | other |  | powder | 30 | 0 | 1.95 | 1.025641 | FALSE
42 | NFC-II | 0 |  | 1.9 |  | TRUE | FALSE |  | matrix | 57.02 | 21.32 | 10.93 | 3.45 | 2.54 | 1.17 | [5 empty] | 75 |  | 86.4 | [6 empty] | 0.6 |  |  |  |  | 1 |  | other |  | powder | 30 | 0 |  |  | FALSE
42 | NFC-1 | 0 |  | 2.04 |  | TRUE | FALSE |  | matrix | 57.02 | 21.32 | 10.93 | 3.45 | 2.54 | 1.17 | [5 empty] | 75 |  | 86.4 | [6 empty] | 0.6 |  |  |  |  | 1 |  | other |  | powder | 30 | 0 |  |  | FALSE
42 | 10% | 10 | 28 | 1.5 |  | TRUE | TRUE |  | sheet1 | 57.02 | 21.32 | 10.93 | 3.45 | 2.54 | 1.17 | [5 empty] | 75 |  | 86.4 | [6 empty] | 0.6 |  |  |  |  | 1 |  | other |  | powder | 30 | 0 | 1.95 | 0.7692308 | FALSE
42 | 10% | 10 | 28 | 1.7 |  | TRUE | TRUE |  | sheet1 | 57.02 | 21.32 | 10.93 | 3.45 | 2.54 | 1.17 | [5 empty] | 75 |  | 86.4 | [6 empty] | 0.6 |  |  |  |  | 1 |  | other |  | powder | 30 | 0 | 1.95 | 0.8717949 | FALSE
42 | RPFC10-II | 10 |  | 1.5 |  | TRUE | FALSE |  | matrix | 57.02 | 21.32 | 10.93 | 3.45 | 2.54 | 1.17 | [5 empty] | 75 |  | 86.4 | [6 empty] | 0.6 |  |  |  |  | 1 |  | other |  | powder | 30 | 0 |  |  | FALSE
42 | RPFC10-1 | 10 |  | 1.67 |  | TRUE | FALSE |  | matrix | 57.02 | 21.32 | 10.93 | 3.45 | 2.54 | 1.17 | [5 empty] | 75 |  | 86.4 | [6 empty] | 0.6 |  |  |  |  | 1 |  | other |  | powder | 30 | 0 |  |  | FALSE
42 | 20% | 20 | 28 | 1.3 |  | TRUE | TRUE |  | sheet1 | 57.02 | 21.32 | 10.93 | 3.45 | 2.54 | 1.17 | [5 empty] | 75 |  | 86.4 | [6 empty] | 0.6 |  |  |  |  | 1 |  | other |  | powder | 30 | 0 | 1.95 | 0.6666667 | FALSE
42 | 20% | 20 | 28 | 1.5 |  | TRUE | TRUE |  | sheet1 | 57.02 | 21.32 | 10.93 | 3.45 | 2.54 | 1.17 | [5 empty] | 75 |  | 86.4 | [6 empty] | 0.6 |  |  |  |  | 1 |  | other |  | powder | 30 | 0 | 1.95 | 0.7692308 | FALSE
42 | RPFC20-11 | 20 |  | 1.3 |  | TRUE | FALSE |  | matrix | 57.02 | 21.32 | 10.93 | 3.45 | 2.54 | 1.17 | [5 empty] | 75 |  | 86.4 | [6 empty] | 0.6 |  |  |  |  | 1 |  | other |  | powder | 30 | 0 |  |  | FALSE
42 | RPFC20-1 | 20 |  | 1.5 |  | TRUE | FALSE |  | matrix | 57.02 | 21.32 | 10.93 | 3.45 | 2.54 | 1.17 | [5 empty] | 75 |  | 86.4 | [6 empty] | 0.6 |  |  |  |  | 1 |  | other |  | powder | 30 | 0 |  |  | FALSE
42 | 30% | 30 | 28 | 1.2 |  | TRUE | TRUE |  | sheet1 | 57.02 | 21.32 | 10.93 | 3.45 | 2.54 | 1.17 | [5 empty] | 75 |  | 86.4 | [6 empty] | 0.6 |  |  |  |  | 1 |  | other |  | powder | 30 | 0 | 1.95 | 0.6153846 | FALSE
42 | 30% | 30 | 28 | 1.3 |  | TRUE | TRUE |  | sheet1 | 57.02 | 21.32 | 10.93 | 3.45 | 2.54 | 1.17 | [5 empty] | 75 |  | 86.4 | [6 empty] | 0.6 |  |  |  |  | 1 |  | other |  | powder | 30 | 0 | 1.95 | 0.6666667 | FALSE
42 | RPFC30-II | 30 |  | 1.2 |  | TRUE | FALSE |  | matrix | 57.02 | 21.32 | 10.93 | 3.45 | 2.54 | 1.17 | [5 empty] | 75 |  | 86.4 | [6 empty] | 0.6 |  |  |  |  | 1 |  | other |  | powder | 30 | 0 |  |  | FALSE
42 | RPFC30-1 | 30 |  | 1.32 |  | TRUE | FALSE |  | matrix | 57.02 | 21.32 | 10.93 | 3.45 | 2.54 | 1.17 | [5 empty] | 75 |  | 86.4 | [6 empty] | 0.6 |  |  |  |  | 1 |  | other |  | powder | 30 | 0 |  |  | FALSE
42 | 40% | 40 | 28 | 0.8 |  | TRUE | TRUE |  | sheet1 | 57.02 | 21.32 | 10.93 | 3.45 | 2.54 | 1.17 | [5 empty] | 75 |  | 86.4 | [6 empty] | 0.6 |  |  |  |  | 1 |  | other |  | powder | 30 | 0 | 1.95 | 0.4102564 | FALSE
42 | 40% | 40 | 28 | 0.9 |  | TRUE | TRUE |  | sheet1 | 57.02 | 21.32 | 10.93 | 3.45 | 2.54 | 1.17 | [5 empty] | 75 |  | 86.4 | [6 empty] | 0.6 |  |  |  |  | 1 |  | other |  | powder | 30 | 0 | 1.95 | 0.4615385 | FALSE
42 | RPFC40-II | 40 |  | 0.76 |  | TRUE | FALSE |  | matrix | 57.02 | 21.32 | 10.93 | 3.45 | 2.54 | 1.17 | [5 empty] | 75 |  | 86.4 | [6 empty] | 0.6 |  |  |  |  | 1 |  | other |  | powder | 30 | 0 |  |  | FALSE
42 | RPFC40-1 | 40 |  | 0.88 |  | TRUE | FALSE |  | matrix | 57.02 | 21.32 | 10.93 | 3.45 | 2.54 | 1.17 | [5 empty] | 75 |  | 86.4 | [6 empty] | 0.6 |  |  |  |  | 1 |  | other |  | powder | 30 | 0 |  |  | FALSE
43 | FRAC | 0 |  | 2.22 |  | FALSE | FALSE |  | matrix | 57.01 | 21.3 | 10.93 | 3.45 | 1.82 | 1.17 | 1.58 | 2.22 | [12 empty] | 0.45 |  |  | 30 |  |  | mechanical | combined |  | powder | 10 |  |  |  | FALSE
43 | FCRAC | 0 |  | 2.71 |  | FALSE | FALSE |  | matrix | 57.01 | 21.3 | 10.93 | 3.45 | 1.82 | 1.17 | 1.58 | 2.22 | [12 empty] | 0.45 |  |  | 30 |  |  | mechanical | combined |  | powder | 10 |  |  |  | FALSE
43 | FFRAC | 0 |  | 2.83 |  | FALSE | FALSE |  | matrix | 57.01 | 21.3 | 10.93 | 3.45 | 1.82 | 1.17 | 1.58 | 2.22 | [12 empty] | 0.45 |  |  | 30 |  |  | mechanical | combined |  | powder | 10 |  |  |  | FALSE
43 | NAC | 0 |  | 3.63 |  | FALSE | FALSE |  | matrix | 57.01 | 21.3 | 10.93 | 3.45 | 1.82 | 1.17 | 1.58 | 2.22 | [12 empty] | 0.45 |  |  | 30 |  |  | mechanical | combined |  | powder | 10 |  |  |  | FALSE
43 | FFRAC | 0 |  | 57.9 |  | FALSE | FALSE |  | matrix | 57.01 | 21.3 | 10.93 | 3.45 | 1.82 | 1.17 | 1.58 | 2.22 | [12 empty] | 0.45 |  |  | 30 |  |  | mechanical | combined |  | powder | 10 |  |  |  | FALSE
43 | for 0% RP control | 0 |  | 58.3 |  | FALSE | FALSE |  | sheet1 | 57.01 | 21.3 | 10.93 | 3.45 | 1.82 | 1.17 | 1.58 | 2.22 | [12 empty] | 0.45 |  |  | 30 |  |  | mechanical | combined |  | powder | 10 |  |  |  | FALSE
43 | FCRAC | 0 |  | 64.6 |  | FALSE | FALSE |  | matrix | 57.01 | 21.3 | 10.93 | 3.45 | 1.82 | 1.17 | 1.58 | 2.22 | [12 empty] | 0.45 |  |  | 30 |  |  | mechanical | combined |  | powder | 10 |  |  |  | FALSE
43 | NAC | 0 |  | 67.6 |  | FALSE | FALSE |  | matrix | 57.01 | 21.3 | 10.93 | 3.45 | 1.82 | 1.17 | 1.58 | 2.22 | [12 empty] | 0.45 |  |  | 30 |  |  | mechanical | combined |  | powder | 10 |  |  |  | FALSE
43 | FRAC-10 | 10 |  | 2.19 |  | FALSE | FALSE | Mechanical activation | matrix | 57.01 | 21.3 | 10.93 | 3.45 | 1.82 | 1.17 | 1.58 | 2.22 | [12 empty] | 0.45 |  |  | 30 |  |  | mechanical | combined |  | powder | 10 |  |  |  | FALSE
43 | for 10% RP | 10 |  | 58.4 |  | FALSE | FALSE |  | sheet1 | 57.01 | 21.3 | 10.93 | 3.45 | 1.82 | 1.17 | 1.58 | 2.22 | [12 empty] | 0.45 |  |  | 30 |  |  | mechanical | combined |  | powder | 10 |  |  |  | FALSE
43 | FRAC-20 | 20 |  | 2.08 |  | FALSE | FALSE | Mechanical activation | matrix | 57.01 | 21.3 | 10.93 | 3.45 | 1.82 | 1.17 | 1.58 | 2.22 | [12 empty] | 0.45 |  |  | 30 |  |  | mechanical | combined |  | powder | 10 |  |  |  | FALSE
43 | for 20% RP | 20 |  | 56.9 |  | FALSE | FALSE |  | sheet1 | 57.01 | 21.3 | 10.93 | 3.45 | 1.82 | 1.17 | 1.58 | 2.22 | [12 empty] | 0.45 |  |  | 30 |  |  | mechanical | combined |  | powder | 10 |  |  |  | FALSE
43 | FRAC-30 | 30 |  | 1.95 |  | FALSE | FALSE | Mechanical activation | matrix | 57.01 | 21.3 | 10.93 | 3.45 | 1.82 | 1.17 | 1.58 | 2.22 | [12 empty] | 0.45 |  |  | 30 |  |  | mechanical | combined |  | powder | 10 |  |  |  | FALSE
43 | for 30% RP | 30 |  | 52.7 |  | FALSE | FALSE |  | sheet1 | 57.01 | 21.3 | 10.93 | 3.45 | 1.82 | 1.17 | 1.58 | 2.22 | [12 empty] | 0.45 |  |  | 30 |  |  | mechanical | combined |  | powder | 10 |  |  |  | FALSE
44 | Mref | 0 | 7 | 82 |  | TRUE | TRUE |  | matrix | 17.08 | 11.39 | 1.89 | 0.57 | 0.53 | 0.4 |  | 0.22 | 67.58 |  | 1.78 | 14.2 | 44.7 |  |  |  |  | 12.03333 | 2.33 |  | 0.415 |  |  |  |  | 0 |  | combined |  | fines | 10 | 10 | 87.33333 | 0.9389313 | FALSE
44 | Mref | 0 | 7 | 88 |  | TRUE | TRUE |  | matrix | 17.08 | 11.39 | 1.89 | 0.57 | 0.53 | 0.4 |  | 0.22 | 67.58 |  | 1.78 | 14.2 | 44.7 |  |  |  |  | 12.03333 | 2.33 |  | 0.415 |  |  |  |  | 0 |  | combined |  | fines | 10 | 10 | 87.33333 | 1.007634 | FALSE
44 | Mref | 0 | 7 | 92 |  | TRUE | TRUE |  | matrix | 17.08 | 11.39 | 1.89 | 0.57 | 0.53 | 0.4 |  | 0.22 | 67.58 |  | 1.78 | 14.2 | 44.7 |  |  |  |  | 12.03333 | 2.33 |  | 0.415 |  |  |  |  | 0 |  | combined |  | fines | 10 | 10 | 87.33333 | 1.053435 | FALSE
44 | MSF10 | 10 | 7 | 74 |  | TRUE | TRUE |  | sheet1 | 17.08 | 11.39 | 1.89 | 0.57 | 0.53 | 0.4 |  | 0.22 | 67.58 |  | 1.78 | 14.2 | 44.7 |  |  |  |  | 12.03333 | 2.33 |  | 0.415 |  |  |  |  | 0 |  | combined |  | fines | 10 | 10 | 87.33333 | 0.8473282 | FALSE
44 | MSF 10 / MSF10 | 10 | 7 | 89 |  | TRUE | TRUE |  | matrix | 17.08 | 11.39 | 1.89 | 0.57 | 0.53 | 0.4 |  | 0.22 | 67.58 |  | 1.78 | 14.2 | 44.7 |  |  |  |  | 12.03333 | 2.33 |  | 0.415 |  |  |  |  | 0 |  | combined |  | fines | 10 | 10 | 87.33333 | 1.019084 | FALSE
44 | MSF 10 / MSF10 | 10 | 7 | 92 |  | TRUE | TRUE |  | matrix | 17.08 | 11.39 | 1.89 | 0.57 | 0.53 | 0.4 |  | 0.22 | 67.58 |  | 1.78 | 14.2 | 44.7 |  |  |  |  | 12.03333 | 2.33 |  | 0.415 |  |  |  |  | 0 |  | combined |  | fines | 10 | 10 | 87.33333 | 1.053435 | FALSE
44 | MSF10 | 10 | 28 | 89 |  | TRUE | TRUE |  | sheet1 | 17.08 | 11.39 | 1.89 | 0.57 | 0.53 | 0.4 |  | 0.22 | 67.58 |  | 1.78 | 14.2 | 44.7 |  |  |  |  | 12.03333 | 2.33 |  | 0.415 |  |  |  |  | 0 |  | combined |  | fines | 10 | 10 |  |  | FALSE
44 | MSF10 | 10 | 56 | 92 |  | TRUE | TRUE |  | sheet1 | 17.08 | 11.39 | 1.89 | 0.57 | 0.53 | 0.4 |  | 0.22 | 67.58 |  | 1.78 | 14.2 | 44.7 |  |  |  |  | 12.03333 | 2.33 |  | 0.415 |  |  |  |  | 0 |  | combined |  | fines | 10 | 10 |  |  | FALSE
44 | MSF20 | 20 | 7 | 54 |  | TRUE | TRUE |  | sheet1 | 17.08 | 11.39 | 1.89 | 0.57 | 0.53 | 0.4 |  | 0.22 | 67.58 |  | 1.78 | 14.2 | 44.7 |  |  |  |  | 12.03333 | 2.33 |  | 0.415 |  |  |  |  | 0 |  | combined |  | fines | 10 | 10 | 87.33333 | 0.6183206 | FALSE
44 | MSF 20 / MSF20 | 20 | 7 | 71 |  | TRUE | TRUE |  | matrix | 17.08 | 11.39 | 1.89 | 0.57 | 0.53 | 0.4 |  | 0.22 | 67.58 |  | 1.78 | 14.2 | 44.7 |  |  |  |  | 12.03333 | 2.33 |  | 0.415 |  |  |  |  | 0 |  | combined |  | fines | 10 | 10 | 87.33333 | 0.8129771 | FALSE
44 | MSF 20 / MSF20 | 20 | 7 | 74 |  | TRUE | TRUE |  | matrix | 17.08 | 11.39 | 1.89 | 0.57 | 0.53 | 0.4 |  | 0.22 | 67.58 |  | 1.78 | 14.2 | 44.7 |  |  |  |  | 12.03333 | 2.33 |  | 0.415 |  |  |  |  | 0 |  | combined |  | fines | 10 | 10 | 87.33333 | 0.8473282 | FALSE
44 | MSF20 | 20 | 28 | 71 |  | TRUE | TRUE |  | sheet1 | 17.08 | 11.39 | 1.89 | 0.57 | 0.53 | 0.4 |  | 0.22 | 67.58 |  | 1.78 | 14.2 | 44.7 |  |  |  |  | 12.03333 | 2.33 |  | 0.415 |  |  |  |  | 0 |  | combined |  | fines | 10 | 10 |  |  | FALSE
44 | MSF20 | 20 | 56 | 74 |  | TRUE | TRUE |  | sheet1 | 17.08 | 11.39 | 1.89 | 0.57 | 0.53 | 0.4 |  | 0.22 | 67.58 |  | 1.78 | 14.2 | 44.7 |  |  |  |  | 12.03333 | 2.33 |  | 0.415 |  |  |  |  | 0 |  | combined |  | fines | 10 | 10 |  |  | FALSE
44 | MSF30 | 30 | 7 | 51 |  | TRUE | TRUE |  | sheet1 | 17.08 | 11.39 | 1.89 | 0.57 | 0.53 | 0.4 |  | 0.22 | 67.58 |  | 1.78 | 14.2 | 44.7 |  |  |  |  | 12.03333 | 2.33 |  | 0.415 |  |  |  |  | 0 |  | combined |  | fines | 10 | 10 | 87.33333 | 0.5839695 | FALSE
44 | MSF 30 / MSF30 | 30 | 7 | 59 |  | TRUE | TRUE |  | matrix | 17.08 | 11.39 | 1.89 | 0.57 | 0.53 | 0.4 |  | 0.22 | 67.58 |  | 1.78 | 14.2 | 44.7 |  |  |  |  | 12.03333 | 2.33 |  | 0.415 |  |  |  |  | 0 |  | combined |  | fines | 10 | 10 | 87.33333 | 0.6755725 | FALSE
44 | MSF 30 / MSF30 | 30 | 7 | 65 |  | TRUE | TRUE |  | matrix | 17.08 | 11.39 | 1.89 | 0.57 | 0.53 | 0.4 |  | 0.22 | 67.58 |  | 1.78 | 14.2 | 44.7 |  |  |  |  | 12.03333 | 2.33 |  | 0.415 |  |  |  |  | 0 |  | combined |  | fines | 10 | 10 | 87.33333 | 0.7442748 | FALSE
44 | MSF30 | 30 | 28 | 59 |  | TRUE | TRUE |  | sheet1 | 17.08 | 11.39 | 1.89 | 0.57 | 0.53 | 0.4 |  | 0.22 | 67.58 |  | 1.78 | 14.2 | 44.7 |  |  |  |  | 12.03333 | 2.33 |  | 0.415 |  |  |  |  | 0 |  | combined |  | fines | 10 | 10 |  |  | FALSE
44 | MSF30 | 30 | 56 | 65 |  | TRUE | TRUE |  | sheet1 | 17.08 | 11.39 | 1.89 | 0.57 | 0.53 | 0.4 |  | 0.22 | 67.58 |  | 1.78 | 14.2 | 44.7 |  |  |  |  | 12.03333 | 2.33 |  | 0.415 |  |  |  |  | 0 |  | combined |  | fines | 10 | 10 |  |  | FALSE
46 | RGP0 | 0 |  | 14.56 |  | FALSE | FALSE |  | matrix | [25 empty] | 2 |  | combined |  | fines | 30 |  |  |  | FALSE
46 | RGP0 | 0 |  | 42.3 |  | FALSE | FALSE |  | sheet1 | [25 empty] | 2 |  | combined |  | fines | 30 |  |  |  | FALSE
46 | RGP10 | 10 |  | 14.02 |  | FALSE | FALSE |  | matrix | [25 empty] | 2 |  | combined |  | fines | 30 |  |  |  | FALSE
46 | RGP10 | 10 |  | 42.2 |  | FALSE | FALSE |  | sheet1 | [25 empty] | 2 |  | combined |  | fines | 30 |  |  |  | FALSE
46 | RGP20 | 20 |  | 12.4 |  | FALSE | FALSE |  | matrix | [25 empty] | 2 |  | combined |  | fines | 30 |  |  |  | FALSE
46 | RGP20 | 20 |  | 36.7 |  | FALSE | FALSE |  | sheet1 | [25 empty] | 2 |  | combined |  | fines | 30 |  |  |  | FALSE
46 | PS 300 | 30 |  | 7.64 |  | FALSE | FALSE |  | matrix | [25 empty] | 2 |  | combined |  | fines | 30 |  |  |  | FALSE
46 | Fibre1.25 | 30 |  | 9.09 |  | FALSE | FALSE |  | matrix | [25 empty] | 2 |  | combined |  | fines | 30 |  |  |  | FALSE
46 | PS150 | 30 |  | 9.61 |  | FALSE | FALSE |  | matrix | [25 empty] | 2 |  | combined |  | fines | 30 |  |  |  | FALSE
46 | FibreL6 | 30 |  | 9.9 |  | FALSE | FALSE |  | matrix | [25 empty] | 2 |  | combined |  | fines | 30 |  |  |  | FALSE
46 | FibreL12 | 30 |  | 9.92 |  | FALSE | FALSE |  | matrix | [25 empty] | 2 |  | combined |  | fines | 30 |  |  |  | FALSE
46 | Fibre1.5 | 30 |  | 9.95 |  | FALSE | FALSE |  | matrix | [25 empty] | 2 |  | combined |  | fines | 30 |  |  |  | FALSE
46 | Fibre1.75 | 30 |  | 10.96 |  | FALSE | FALSE |  | matrix | [25 empty] | 2 |  | combined |  | fines | 30 |  |  |  | FALSE
46 | RGP30 | 30 |  | 11.24 |  | FALSE | FALSE |  | matrix | [25 empty] | 2 |  | combined |  | fines | 30 |  |  |  | FALSE
46 | PS 300 | 30 |  | 26.6 |  | FALSE | FALSE |  | matrix | [25 empty] | 2 |  | combined |  | fines | 30 |  |  |  | FALSE
46 | FibreL6 | 30 |  | 28.6 |  | FALSE | FALSE |  | matrix | [25 empty] | 2 |  | combined |  | fines | 30 |  |  |  | FALSE
46 | Fibre1.25 | 30 |  | 29.3 |  | FALSE | FALSE |  | matrix | [25 empty] | 2 |  | combined |  | fines | 30 |  |  |  | FALSE
46 | PS150 | 30 |  | 29.4 |  | FALSE | FALSE |  | matrix | [25 empty] | 2 |  | combined |  | fines | 30 |  |  |  | FALSE
46 | FibreL12 | 30 |  | 31.1 |  | FALSE | FALSE |  | matrix | [25 empty] | 2 |  | combined |  | fines | 30 |  |  |  | FALSE
46 | Fibre1.5 | 30 |  | 31.2 |  | FALSE | FALSE |  | matrix | [25 empty] | 2 |  | combined |  | fines | 30 |  |  |  | FALSE
46 | RGP30 | 30 |  | 32.4 |  | FALSE | FALSE |  | sheet1 | [25 empty] | 2 |  | combined |  | fines | 30 |  |  |  | FALSE
46 | Fibre1.75 | 30 |  | 33.4 |  | FALSE | FALSE |  | matrix | [25 empty] | 2 |  | combined |  | fines | 30 |  |  |  | FALSE
47 |  | 15 | 1 | 9 |  | FALSE | TRUE |  | sheet1 | 48.69 | 30.94 | 9 | 4.35 | 2.73 | 1.04 | 0.94 | 1.81 | 17.13 |  |  | 25.29 |  |  | 2339.5 |  | 351 |  | 2.5 |  | 0.5 |  |  |  |  | 1 |  | crushing | mixed | powder | 15 | 15 |  |  | FALSE
47 |  | 15 | 3 | 23.3 |  | FALSE | TRUE |  | sheet1 | 48.69 | 30.94 | 9 | 4.35 | 2.73 | 1.04 | 0.94 | 1.81 | 17.13 |  |  | 25.29 |  |  | 2339.5 |  | 351 |  | 2.5 |  | 0.5 |  |  |  |  | 1 |  | crushing | mixed | powder | 15 | 15 |  |  | FALSE
47 |  | 15 | 7 | 35.5 |  | FALSE | TRUE |  | sheet1 | 48.69 | 30.94 | 9 | 4.35 | 2.73 | 1.04 | 0.94 | 1.81 | 17.13 |  |  | 25.29 |  |  | 2339.5 |  | 351 |  | 2.5 |  | 0.5 |  |  |  |  | 1 |  | crushing | mixed | powder | 15 | 15 |  |  | FALSE
47 |  | 15 | 28 | 48 |  | FALSE | TRUE |  | sheet1 | 48.69 | 30.94 | 9 | 4.35 | 2.73 | 1.04 | 0.94 | 1.81 | 17.13 |  |  | 25.29 |  |  | 2339.5 |  | 351 |  | 2.5 |  | 0.5 |  |  |  |  | 1 |  | crushing | mixed | powder | 15 | 15 |  |  | FALSE
47 |  | 15 | 56 | 59 |  | FALSE | TRUE |  | sheet1 | 48.69 | 30.94 | 9 | 4.35 | 2.73 | 1.04 | 0.94 | 1.81 | 17.13 |  |  | 25.29 |  |  | 2339.5 |  | 351 |  | 2.5 |  | 0.5 |  |  |  |  | 1 |  | crushing | mixed | powder | 15 | 15 |  |  | FALSE
47 |  | 30 | 3 | 17.7 |  | FALSE | TRUE |  | sheet1 | 48.69 | 30.94 | 9 | 4.35 | 2.73 | 1.04 | 0.94 | 1.81 | 17.13 |  |  | 25.29 |  |  | 2339.5 |  | 351 |  | 2.5 |  | 0.5 |  |  |  |  | 1 |  | crushing | mixed | powder | 15 | 15 |  |  | FALSE
47 |  | 30 | 7 | 27.3 |  | FALSE | TRUE |  | sheet1 | 48.69 | 30.94 | 9 | 4.35 | 2.73 | 1.04 | 0.94 | 1.81 | 17.13 |  |  | 25.29 |  |  | 2339.5 |  | 351 |  | 2.5 |  | 0.5 |  |  |  |  | 1 |  | crushing | mixed | powder | 15 | 15 |  |  | FALSE
47 |  | 30 | 28 | 35.5 |  | FALSE | TRUE |  | sheet1 | 48.69 | 30.94 | 9 | 4.35 | 2.73 | 1.04 | 0.94 | 1.81 | 17.13 |  |  | 25.29 |  |  | 2339.5 |  | 351 |  | 2.5 |  | 0.5 |  |  |  |  | 1 |  | crushing | mixed | powder | 15 | 15 |  |  | FALSE
47 | RCP30 | 30 | 56 | 6.3 |  | FALSE | TRUE |  | sheet1 | 48.69 | 30.94 | 9 | 4.35 | 2.73 | 1.04 | 0.94 | 1.81 | 17.13 |  |  | 25.29 |  |  | 2339.5 |  | 351 |  | 2.5 |  | 0.5 |  |  |  |  | 1 |  | crushing | mixed | powder | 15 | 15 |  |  | FALSE
47 |  | 30 | 56 | 42.7 |  | FALSE | TRUE |  | sheet1 | 48.69 | 30.94 | 9 | 4.35 | 2.73 | 1.04 | 0.94 | 1.81 | 17.13 |  |  | 25.29 |  |  | 2339.5 |  | 351 |  | 2.5 |  | 0.5 |  |  |  |  | 1 |  | crushing | mixed | powder | 15 | 15 |  |  | FALSE
47 |  | 45 | 3 | 9.7 |  | FALSE | TRUE |  | sheet1 | 48.69 | 30.94 | 9 | 4.35 | 2.73 | 1.04 | 0.94 | 1.81 | 17.13 |  |  | 25.29 |  |  | 2339.5 |  | 351 |  | 2.5 |  | 0.5 |  |  |  |  | 1 |  | crushing | mixed | powder | 15 | 15 |  |  | FALSE
47 |  | 45 | 7 | 16.2 |  | FALSE | TRUE |  | sheet1 | 48.69 | 30.94 | 9 | 4.35 | 2.73 | 1.04 | 0.94 | 1.81 | 17.13 |  |  | 25.29 |  |  | 2339.5 |  | 351 |  | 2.5 |  | 0.5 |  |  |  |  | 1 |  | crushing | mixed | powder | 15 | 15 |  |  | FALSE
47 |  | 45 | 28 | 19.8 |  | FALSE | TRUE |  | sheet1 | 48.69 | 30.94 | 9 | 4.35 | 2.73 | 1.04 | 0.94 | 1.81 | 17.13 |  |  | 25.29 |  |  | 2339.5 |  | 351 |  | 2.5 |  | 0.5 |  |  |  |  | 1 |  | crushing | mixed | powder | 15 | 15 |  |  | FALSE
47 | RCP45 | 45 | 56 | 3.5 |  | FALSE | TRUE |  | sheet1 | 48.69 | 30.94 | 9 | 4.35 | 2.73 | 1.04 | 0.94 | 1.81 | 17.13 |  |  | 25.29 |  |  | 2339.5 |  | 351 |  | 2.5 |  | 0.5 |  |  |  |  | 1 |  | crushing | mixed | powder | 15 | 15 |  |  | FALSE
47 |  | 45 | 56 | 34 |  | FALSE | TRUE |  | sheet1 | 48.69 | 30.94 | 9 | 4.35 | 2.73 | 1.04 | 0.94 | 1.81 | 17.13 |  |  | 25.29 |  |  | 2339.5 |  | 351 |  | 2.5 |  | 0.5 |  |  |  |  | 1 |  | crushing | mixed | powder | 15 | 15 |  |  | FALSE
48 |  | 0 |  | 14.5 | 0.5 | TRUE | FALSE |  | sheet1 | 39.46667 | 37.59667 | 9.413333 | 5.18 | 1.9 | 1.926667 | 1.146667 | 1.213333 | 15.36667 |  | 5.23 | 39.23333 | 86.63333 |  |  | 11818.33 |  |  | 2.48 |  | 0.45 | [6 empty] | combined | calcite | powder | 10 |  |  |  | FALSE
48 | RFP10 | 8 |  | 15.2 |  | TRUE | FALSE |  | matrix | 39.46667 | 37.59667 | 9.413333 | 5.18 | 1.9 | 1.926667 | 1.146667 | 1.213333 | 15.36667 |  | 5.23 | 39.23333 | 86.63333 |  |  | 11818.33 |  |  | 2.48 |  | 0.45 | [6 empty] | combined | calcite | powder | 10 |  |  |  | FALSE
48 | RCP10 | 8.2 |  | 12.3 |  | TRUE | FALSE |  | matrix | 39.46667 | 37.59667 | 9.413333 | 5.18 | 1.9 | 1.926667 | 1.146667 | 1.213333 | 15.36667 |  | 5.23 | 39.23333 | 86.63333 |  |  | 11818.33 |  |  | 2.48 |  | 0.45 | [6 empty] | combined | calcite | powder | 10 |  |  |  | FALSE
48 | RMP10 | 8.2 |  | 12.5 |  | TRUE | FALSE |  | matrix | 39.46667 | 37.59667 | 9.413333 | 5.18 | 1.9 | 1.926667 | 1.146667 | 1.213333 | 15.36667 |  | 5.23 | 39.23333 | 86.63333 |  |  | 11818.33 |  |  | 2.48 |  | 0.45 | [6 empty] | combined | calcite | powder | 10 |  |  |  | FALSE
48 |  | 10 |  | 12.3 | 0.5 | TRUE | FALSE |  | sheet1 | 39.46667 | 37.59667 | 9.413333 | 5.18 | 1.9 | 1.926667 | 1.146667 | 1.213333 | 15.36667 |  | 5.23 | 39.23333 | 86.63333 |  |  | 11818.33 |  |  | 2.48 |  | 0.45 | [6 empty] | combined | calcite | powder | 10 |  |  |  | FALSE
48 |  | 10 |  | 12.5 | 0.5 | TRUE | FALSE |  | sheet1 | 39.46667 | 37.59667 | 9.413333 | 5.18 | 1.9 | 1.926667 | 1.146667 | 1.213333 | 15.36667 |  | 5.23 | 39.23333 | 86.63333 |  |  | 11818.33 |  |  | 2.48 |  | 0.45 | [6 empty] | combined | calcite | powder | 10 |  |  |  | FALSE
48 |  | 10 |  | 15.2 | 0.5 | TRUE | FALSE |  | sheet1 | 39.46667 | 37.59667 | 9.413333 | 5.18 | 1.9 | 1.926667 | 1.146667 | 1.213333 | 15.36667 |  | 5.23 | 39.23333 | 86.63333 |  |  | 11818.33 |  |  | 2.48 |  | 0.45 | [6 empty] | combined | calcite | powder | 10 |  |  |  | FALSE
48 | RFP20 | 16.1 |  | 13.1 |  | TRUE | FALSE |  | matrix | 39.46667 | 37.59667 | 9.413333 | 5.18 | 1.9 | 1.926667 | 1.146667 | 1.213333 | 15.36667 |  | 5.23 | 39.23333 | 86.63333 |  |  | 11818.33 |  |  | 2.48 |  | 0.45 | [6 empty] | combined | calcite | powder | 10 |  |  |  | FALSE
48 | RCP20 | 16.5 |  | 11.2 |  | TRUE | FALSE |  | matrix | 39.46667 | 37.59667 | 9.413333 | 5.18 | 1.9 | 1.926667 | 1.146667 | 1.213333 | 15.36667 |  | 5.23 | 39.23333 | 86.63333 |  |  | 11818.33 |  |  | 2.48 |  | 0.45 | [6 empty] | combined | calcite | powder | 10 |  |  |  | FALSE
48 | RMP20 | 16.5 |  | 11.8 |  | TRUE | FALSE |  | matrix | 39.46667 | 37.59667 | 9.413333 | 5.18 | 1.9 | 1.926667 | 1.146667 | 1.213333 | 15.36667 |  | 5.23 | 39.23333 | 86.63333 |  |  | 11818.33 |  |  | 2.48 |  | 0.45 | [6 empty] | combined | calcite | powder | 10 |  |  |  | FALSE
48 |  | 20 |  | 11.2 | 0.5 | TRUE | FALSE |  | sheet1 | 39.46667 | 37.59667 | 9.413333 | 5.18 | 1.9 | 1.926667 | 1.146667 | 1.213333 | 15.36667 |  | 5.23 | 39.23333 | 86.63333 |  |  | 11818.33 |  |  | 2.48 |  | 0.45 | [6 empty] | combined | calcite | powder | 10 |  |  |  | FALSE
48 |  | 20 |  | 11.8 | 0.5 | TRUE | FALSE |  | sheet1 | 39.46667 | 37.59667 | 9.413333 | 5.18 | 1.9 | 1.926667 | 1.146667 | 1.213333 | 15.36667 |  | 5.23 | 39.23333 | 86.63333 |  |  | 11818.33 |  |  | 2.48 |  | 0.45 | [6 empty] | combined | calcite | powder | 10 |  |  |  | FALSE
48 |  | 20 |  | 13.1 | 0.5 | TRUE | FALSE |  | sheet1 | 39.46667 | 37.59667 | 9.413333 | 5.18 | 1.9 | 1.926667 | 1.146667 | 1.213333 | 15.36667 |  | 5.23 | 39.23333 | 86.63333 |  |  | 11818.33 |  |  | 2.48 |  | 0.45 | [6 empty] | combined | calcite | powder | 10 |  |  |  | FALSE
48 | RFP30 | 24.1 |  | 10.2 |  | TRUE | FALSE |  | matrix | 39.46667 | 37.59667 | 9.413333 | 5.18 | 1.9 | 1.926667 | 1.146667 | 1.213333 | 15.36667 |  | 5.23 | 39.23333 | 86.63333 |  |  | 11818.33 |  |  | 2.48 |  | 0.45 | [6 empty] | combined | calcite | powder | 10 |  |  |  | FALSE
48 | RCP30 | 24.7 |  | 9.8 |  | TRUE | FALSE |  | matrix | 39.46667 | 37.59667 | 9.413333 | 5.18 | 1.9 | 1.926667 | 1.146667 | 1.213333 | 15.36667 |  | 5.23 | 39.23333 | 86.63333 |  |  | 11818.33 |  |  | 2.48 |  | 0.45 | [6 empty] | combined | calcite | powder | 10 |  |  |  | FALSE
48 | RMP30 | 24.7 |  | 10.1 |  | TRUE | FALSE |  | matrix | 39.46667 | 37.59667 | 9.413333 | 5.18 | 1.9 | 1.926667 | 1.146667 | 1.213333 | 15.36667 |  | 5.23 | 39.23333 | 86.63333 |  |  | 11818.33 |  |  | 2.48 |  | 0.45 | [6 empty] | combined | calcite | powder | 10 |  |  |  | FALSE
48 |  | 30 |  | 9.8 | 0.5 | TRUE | FALSE |  | sheet1 | 39.46667 | 37.59667 | 9.413333 | 5.18 | 1.9 | 1.926667 | 1.146667 | 1.213333 | 15.36667 |  | 5.23 | 39.23333 | 86.63333 |  |  | 11818.33 |  |  | 2.48 |  | 0.45 | [6 empty] | combined | calcite | powder | 10 |  |  |  | FALSE
48 |  | 30 |  | 10.1 | 0.5 | TRUE | FALSE |  | sheet1 | 39.46667 | 37.59667 | 9.413333 | 5.18 | 1.9 | 1.926667 | 1.146667 | 1.213333 | 15.36667 |  | 5.23 | 39.23333 | 86.63333 |  |  | 11818.33 |  |  | 2.48 |  | 0.45 | [6 empty] | combined | calcite | powder | 10 |  |  |  | FALSE
48 |  | 30 |  | 10.2 | 0.5 | TRUE | FALSE |  | sheet1 | 39.46667 | 37.59667 | 9.413333 | 5.18 | 1.9 | 1.926667 | 1.146667 | 1.213333 | 15.36667 |  | 5.23 | 39.23333 | 86.63333 |  |  | 11818.33 |  |  | 2.48 |  | 0.45 | [6 empty] | combined | calcite | powder | 10 |  |  |  | FALSE
49 | Ref | 0 |  | 54.9 |  | FALSE | FALSE |  | matrix | [8 empty] | 6.4125 |  | 3.5 | 13.66667 | 59 |  | 234.6 |  |  |  |  | 2478.889 |  |  |  | 10 | 600 | 0 |  | combined |  | powder |  |  |  |  | FALSE
49 | R4 - 10% | 10 |  | 39 |  | FALSE | FALSE | Mechanical Grinding | matrix | [8 empty] | 6.4125 |  | 3.5 | 13.66667 | 59 |  | 234.6 |  |  |  |  | 2478.889 |  |  |  | 10 | 600 | 0 |  | combined |  | powder |  |  |  |  | FALSE
49 | R5 - 10% | 10 |  | 40.8 |  | FALSE | FALSE | Mechanical Grinding | matrix | [8 empty] | 6.4125 |  | 3.5 | 13.66667 | 59 |  | 234.6 |  |  |  |  | 2478.889 |  |  |  | 10 | 600 | 0 |  | combined |  | powder |  |  |  |  | FALSE
49 | R2 - 10% | 10 |  | 43.4 |  | FALSE | FALSE | Mechanical Grinding | matrix | [8 empty] | 6.4125 |  | 3.5 | 13.66667 | 59 |  | 234.6 |  |  |  |  | 2478.889 |  |  |  | 10 | 600 | 0 |  | combined |  | powder |  |  |  |  | FALSE
49 | R6 - 10% | 10 |  | 43.7 |  | FALSE | FALSE | Mechanical Grinding | matrix | [8 empty] | 6.4125 |  | 3.5 | 13.66667 | 59 |  | 234.6 |  |  |  |  | 2478.889 |  |  |  | 10 | 600 | 0 |  | combined |  | powder |  |  |  |  | FALSE
49 | R3 - 10% | 10 |  | 44.1 |  | FALSE | FALSE | Mechanical Grinding | matrix | [8 empty] | 6.4125 |  | 3.5 | 13.66667 | 59 |  | 234.6 |  |  |  |  | 2478.889 |  |  |  | 10 | 600 | 0 |  | combined |  | powder |  |  |  |  | FALSE
49 | L - 10% | 10 |  | 45.1 |  | FALSE | FALSE |  | matrix | [8 empty] | 6.4125 |  | 3.5 | 13.66667 | 59 |  | 234.6 |  |  |  |  | 2478.889 |  |  |  | 10 | 600 | 0 |  | combined |  | powder |  |  |  |  | FALSE
49 | 10% | 10 |  | 47.2 |  | FALSE | FALSE |  | sheet1 | [8 empty] | 6.4125 |  | 3.5 | 13.66667 | 59 |  | 234.6 |  |  |  |  | 2478.889 |  |  |  | 10 | 600 | 0 |  | combined |  | powder |  |  |  |  | FALSE
49 | 20% | 20 |  | 32.7 |  | FALSE | FALSE |  | sheet1 | [8 empty] | 6.4125 |  | 3.5 | 13.66667 | 59 |  | 234.6 |  |  |  |  | 2478.889 |  |  |  | 10 | 600 | 0 |  | combined |  | powder |  |  |  |  | FALSE
49 | 20% | 20 |  | 34.5 |  | FALSE | FALSE |  | sheet1 | [8 empty] | 6.4125 |  | 3.5 | 13.66667 | 59 |  | 234.6 |  |  |  |  | 2478.889 |  |  |  | 10 | 600 | 0 |  | combined |  | powder |  |  |  |  | FALSE
49 | 20% | 20 |  | 36.6 |  | FALSE | FALSE |  | sheet1 | [8 empty] | 6.4125 |  | 3.5 | 13.66667 | 59 |  | 234.6 |  |  |  |  | 2478.889 |  |  |  | 10 | 600 | 0 |  | combined |  | powder |  |  |  |  | FALSE
49 | 20% | 20 |  | 38.1 |  | FALSE | FALSE |  | sheet1 | [8 empty] | 6.4125 |  | 3.5 | 13.66667 | 59 |  | 234.6 |  |  |  |  | 2478.889 |  |  |  | 10 | 600 | 0 |  | combined |  | powder |  |  |  |  | FALSE
49 | 20% | 20 |  | 38.7 |  | FALSE | FALSE |  | sheet1 | [8 empty] | 6.4125 |  | 3.5 | 13.66667 | 59 |  | 234.6 |  |  |  |  | 2478.889 |  |  |  | 10 | 600 | 0 |  | combined |  | powder |  |  |  |  | FALSE
49 | L - 20% | 20 |  | 40.8 |  | FALSE | FALSE |  | matrix | [8 empty] | 6.4125 |  | 3.5 | 13.66667 | 59 |  | 234.6 |  |  |  |  | 2478.889 |  |  |  | 10 | 600 | 0 |  | combined |  | powder |  |  |  |  | FALSE
49 | 20% | 20 |  | 41.3 |  | FALSE | FALSE |  | sheet1 | [8 empty] | 6.4125 |  | 3.5 | 13.66667 | 59 |  | 234.6 |  |  |  |  | 2478.889 |  |  |  | 10 | 600 | 0 |  | combined |  | powder |  |  |  |  | FALSE
49 | 30% | 30 |  | 26.7 |  | FALSE | FALSE |  | sheet1 | [8 empty] | 6.4125 |  | 3.5 | 13.66667 | 59 |  | 234.6 |  |  |  |  | 2478.889 |  |  |  | 10 | 600 | 0 |  | combined |  | powder |  |  |  |  | FALSE
49 | 30% | 30 |  | 28.2 |  | FALSE | FALSE |  | sheet1 | [8 empty] | 6.4125 |  | 3.5 | 13.66667 | 59 |  | 234.6 |  |  |  |  | 2478.889 |  |  |  | 10 | 600 | 0 |  | combined |  | powder |  |  |  |  | FALSE
49 | 30% | 30 |  | 30.4 |  | FALSE | FALSE |  | sheet1 | [8 empty] | 6.4125 |  | 3.5 | 13.66667 | 59 |  | 234.6 |  |  |  |  | 2478.889 |  |  |  | 10 | 600 | 0 |  | combined |  | powder |  |  |  |  | FALSE
49 | 30% | 30 |  | 31.5 |  | FALSE | FALSE |  | sheet1 | [8 empty] | 6.4125 |  | 3.5 | 13.66667 | 59 |  | 234.6 |  |  |  |  | 2478.889 |  |  |  | 10 | 600 | 0 |  | combined |  | powder |  |  |  |  | FALSE
49 | L - 30% | 30 |  | 33.7 |  | FALSE | FALSE |  | matrix | [8 empty] | 6.4125 |  | 3.5 | 13.66667 | 59 |  | 234.6 |  |  |  |  | 2478.889 |  |  |  | 10 | 600 | 0 |  | combined |  | powder |  |  |  |  | FALSE
49 | 30% | 30 |  | 33.9 |  | FALSE | FALSE |  | sheet1 | [8 empty] | 6.4125 |  | 3.5 | 13.66667 | 59 |  | 234.6 |  |  |  |  | 2478.889 |  |  |  | 10 | 600 | 0 |  | combined |  | powder |  |  |  |  | FALSE
49 | 30% | 30 |  | 34.2 |  | FALSE | FALSE |  | sheet1 | [8 empty] | 6.4125 |  | 3.5 | 13.66667 | 59 |  | 234.6 |  |  |  |  | 2478.889 |  |  |  | 10 | 600 | 0 |  | combined |  | powder |  |  |  |  | FALSE
49 | R4 | 30 |  | 39 |  | FALSE | FALSE |  | sheet1 | [8 empty] | 6.4125 |  | 3.5 | 13.66667 | 59 |  | 234.6 |  |  |  |  | 2478.889 |  |  |  | 10 | 600 | 0 |  | combined |  | powder |  |  |  |  | FALSE
49 | R5 | 30 |  | 40.8 |  | FALSE | FALSE |  | sheet1 | [8 empty] | 6.4125 |  | 3.5 | 13.66667 | 59 |  | 234.6 |  |  |  |  | 2478.889 |  |  |  | 10 | 600 | 0 |  | combined |  | powder |  |  |  |  | FALSE
49 | R2 | 30 |  | 43.4 |  | FALSE | FALSE |  | sheet1 | [8 empty] | 6.4125 |  | 3.5 | 13.66667 | 59 |  | 234.6 |  |  |  |  | 2478.889 |  |  |  | 10 | 600 | 0 |  | combined |  | powder |  |  |  |  | FALSE
49 | R6 | 30 |  | 43.7 |  | FALSE | FALSE |  | sheet1 | [8 empty] | 6.4125 |  | 3.5 | 13.66667 | 59 |  | 234.6 |  |  |  |  | 2478.889 |  |  |  | 10 | 600 | 0 |  | combined |  | powder |  |  |  |  | FALSE
49 | R3 | 30 |  | 44.1 |  | FALSE | FALSE |  | sheet1 | [8 empty] | 6.4125 |  | 3.5 | 13.66667 | 59 |  | 234.6 |  |  |  |  | 2478.889 |  |  |  | 10 | 600 | 0 |  | combined |  | powder |  |  |  |  | FALSE
50 | Reference | 0 |  | 34.7 |  | FALSE | FALSE |  | matrix | 17.44 | 22.82167 | 5.178333 | 5.191667 | 1.581667 | 1.663333 |  | 2.425 | [11 empty] | 2198.333 | 0.484 | [6 empty] | combined |  | powder | 15 |  |  |  | FALSE
50 | RCPM3-10 | 10 |  | 16.2 |  | FALSE | FALSE |  | sheet1 | 17.44 | 22.82167 | 5.178333 | 5.191667 | 1.581667 | 1.663333 |  | 2.425 | [11 empty] | 2198.333 | 0.484 | [6 empty] | combined |  | powder | 15 |  |  |  | FALSE
50 | RCPM2-10 | 10 |  | 29.5 |  | FALSE | FALSE |  | sheet1 | 17.44 | 22.82167 | 5.178333 | 5.191667 | 1.581667 | 1.663333 |  | 2.425 | [11 empty] | 2198.333 | 0.484 | [6 empty] | combined |  | powder | 15 |  |  |  | FALSE
50 |  | 10 |  | 32.2 |  | FALSE | FALSE |  | sheet1 | 17.44 | 22.82167 | 5.178333 | 5.191667 | 1.581667 | 1.663333 |  | 2.425 | [11 empty] | 2198.333 | 0.484 | [6 empty] | combined |  | powder | 15 |  |  |  | FALSE
50 | RCPM3-20 | 20 |  | 15.4 |  | FALSE | FALSE |  | sheet1 | 17.44 | 22.82167 | 5.178333 | 5.191667 | 1.581667 | 1.663333 |  | 2.425 | [11 empty] | 2198.333 | 0.484 | [6 empty] | combined |  | powder | 15 |  |  |  | FALSE
50 | RCPM2-20 | 20 |  | 24.8 |  | FALSE | FALSE |  | sheet1 | 17.44 | 22.82167 | 5.178333 | 5.191667 | 1.581667 | 1.663333 |  | 2.425 | [11 empty] | 2198.333 | 0.484 | [6 empty] | combined |  | powder | 15 |  |  |  | FALSE
50 | RCPM1-20 | 20 |  | 29.5 |  | FALSE | FALSE |  | sheet1 | 17.44 | 22.82167 | 5.178333 | 5.191667 | 1.581667 | 1.663333 |  | 2.425 | [11 empty] | 2198.333 | 0.484 | [6 empty] | combined |  | powder | 15 |  |  |  | FALSE
50 | RCPM3-30 | 30 |  | 10.9 |  | FALSE | FALSE |  | sheet1 | 17.44 | 22.82167 | 5.178333 | 5.191667 | 1.581667 | 1.663333 |  | 2.425 | [11 empty] | 2198.333 | 0.484 | [6 empty] | combined |  | powder | 15 |  |  |  | FALSE
50 | RCPM2-30 | 30 |  | 22.4 |  | FALSE | FALSE |  | sheet1 | 17.44 | 22.82167 | 5.178333 | 5.191667 | 1.581667 | 1.663333 |  | 2.425 | [11 empty] | 2198.333 | 0.484 | [6 empty] | combined |  | powder | 15 |  |  |  | FALSE
50 | RCPM1-30 | 30 |  | 22.8 |  | FALSE | FALSE |  | sheet1 | 17.44 | 22.82167 | 5.178333 | 5.191667 | 1.581667 | 1.663333 |  | 2.425 | [11 empty] | 2198.333 | 0.484 | [6 empty] | combined |  | powder | 15 |  |  |  | FALSE
51 | Cement | 0 | 1 | 12 |  | FALSE | TRUE |  | matrix | 29.25 | 42.54 | 6.865 | 6.365 | 1.12 | 1.22 | 0.2 | 4.405 | 16.42 | 37.1 | 3.089 | 13.08 | 44.589 |  |  | 7760 |  | 10.55 |  |  | 0.45 |  |  |  |  | 1 |  | combined | mixed | powder |  |  | 12 | 1 | FALSE
51 | C/RCPI10 | 10 | 1 | 7.88 |  | FALSE | TRUE |  | matrix | 29.25 | 42.54 | 6.865 | 6.365 | 1.12 | 1.22 | 0.2 | 4.405 | 16.42 | 37.1 | 3.089 | 13.08 | 44.589 |  |  | 7760 |  | 10.55 |  |  | 0.45 |  |  |  |  | 1 |  | combined | mixed | powder |  |  | 12 | 0.6566667 | FALSE
51 | C/RCPII10 | 10 | 1 | 10.98 |  | FALSE | TRUE |  | matrix | 29.25 | 42.54 | 6.865 | 6.365 | 1.12 | 1.22 | 0.2 | 4.405 | 16.42 | 37.1 | 3.089 | 13.08 | 44.589 |  |  | 7760 |  | 10.55 |  |  | 0.45 |  |  |  |  | 1 |  | combined | mixed | powder |  |  | 12 | 0.915 | FALSE
51 | C/RCPI10 | 10 |  | 7.88 |  | FALSE | FALSE |  | sheet1 | 29.25 | 42.54 | 6.865 | 6.365 | 1.12 | 1.22 | 0.2 | 4.405 | 16.42 | 37.1 | 3.089 | 13.08 | 44.589 |  |  | 7760 |  | 10.55 |  |  | 0.45 |  |  |  |  | 1 |  | combined | mixed | powder |  |  |  |  | FALSE
51 | C/RCPII10 | 10 |  | 10.98 |  | FALSE | FALSE |  | sheet1 | 29.25 | 42.54 | 6.865 | 6.365 | 1.12 | 1.22 | 0.2 | 4.405 | 16.42 | 37.1 | 3.089 | 13.08 | 44.589 |  |  | 7760 |  | 10.55 |  |  | 0.45 |  |  |  |  | 1 |  | combined | mixed | powder |  |  |  |  | FALSE
51 | C/RCPI20 | 20 | 1 | 6.84 |  | FALSE | TRUE |  | matrix | 29.25 | 42.54 | 6.865 | 6.365 | 1.12 | 1.22 | 0.2 | 4.405 | 16.42 | 37.1 | 3.089 | 13.08 | 44.589 |  |  | 7760 |  | 10.55 |  |  | 0.45 |  |  |  |  | 1 |  | combined | mixed | powder |  |  | 12 | 0.57 | FALSE
51 | C/RCPII20 | 20 | 1 | 7.81 |  | FALSE | TRUE |  | matrix | 29.25 | 42.54 | 6.865 | 6.365 | 1.12 | 1.22 | 0.2 | 4.405 | 16.42 | 37.1 | 3.089 | 13.08 | 44.589 |  |  | 7760 |  | 10.55 |  |  | 0.45 |  |  |  |  | 1 |  | combined | mixed | powder |  |  | 12 | 0.6508333 | FALSE
51 | C/RCPI20 | 20 |  | 6.84 |  | FALSE | FALSE |  | sheet1 | 29.25 | 42.54 | 6.865 | 6.365 | 1.12 | 1.22 | 0.2 | 4.405 | 16.42 | 37.1 | 3.089 | 13.08 | 44.589 |  |  | 7760 |  | 10.55 |  |  | 0.45 |  |  |  |  | 1 |  | combined | mixed | powder |  |  |  |  | FALSE
51 | C/RCPII20 | 20 |  | 7.81 |  | FALSE | FALSE |  | sheet1 | 29.25 | 42.54 | 6.865 | 6.365 | 1.12 | 1.22 | 0.2 | 4.405 | 16.42 | 37.1 | 3.089 | 13.08 | 44.589 |  |  | 7760 |  | 10.55 |  |  | 0.45 |  |  |  |  | 1 |  | combined | mixed | powder |  |  |  |  | FALSE
51 | C/RCPI30 | 30 | 1 | 5.92 |  | FALSE | TRUE |  | matrix | 29.25 | 42.54 | 6.865 | 6.365 | 1.12 | 1.22 | 0.2 | 4.405 | 16.42 | 37.1 | 3.089 | 13.08 | 44.589 |  |  | 7760 |  | 10.55 |  |  | 0.45 |  |  |  |  | 1 |  | combined | mixed | powder |  |  | 12 | 0.4933333 | FALSE
51 | C/RCPII30 | 30 | 1 | 5.94 |  | FALSE | TRUE |  | matrix | 29.25 | 42.54 | 6.865 | 6.365 | 1.12 | 1.22 | 0.2 | 4.405 | 16.42 | 37.1 | 3.089 | 13.08 | 44.589 |  |  | 7760 |  | 10.55 |  |  | 0.45 |  |  |  |  | 1 |  | combined | mixed | powder |  |  | 12 | 0.495 | FALSE
51 | C/RCPI30 | 30 |  | 5.92 |  | FALSE | FALSE |  | sheet1 | 29.25 | 42.54 | 6.865 | 6.365 | 1.12 | 1.22 | 0.2 | 4.405 | 16.42 | 37.1 | 3.089 | 13.08 | 44.589 |  |  | 7760 |  | 10.55 |  |  | 0.45 |  |  |  |  | 1 |  | combined | mixed | powder |  |  |  |  | FALSE
51 | C/RCPII30 | 30 |  | 5.94 |  | FALSE | FALSE |  | sheet1 | 29.25 | 42.54 | 6.865 | 6.365 | 1.12 | 1.22 | 0.2 | 4.405 | 16.42 | 37.1 | 3.089 | 13.08 | 44.589 |  |  | 7760 |  | 10.55 |  |  | 0.45 |  |  |  |  | 1 |  | combined | mixed | powder |  |  |  |  | FALSE
52 | RAC | 0 | 7 | 36.8 |  | TRUE | TRUE |  | matrix | 48.82 | 27.08 | 11.76 | 3.5 | 3.04 | 0.71 | 1.62 | 2.59 | 0.88 |  |  |  |  | 15.16 | [6 empty] | 0.35 |  |  |  |  | 2 |  | milling | quartz | powder | 11 | 0 | 36.8 | 1 | FALSE
52 | RAC | 0 | 28 | 43.2 |  | TRUE | TRUE |  | matrix | 48.82 | 27.08 | 11.76 | 3.5 | 3.04 | 0.71 | 1.62 | 2.59 | 0.88 |  |  |  |  | 15.16 | [6 empty] | 0.35 |  |  |  |  | 2 |  | milling | quartz | powder | 11 | 0 | 43.2 | 1 | FALSE
52 | RAC | 0 | 56 | 48.3 |  | TRUE | TRUE |  | matrix | 48.82 | 27.08 | 11.76 | 3.5 | 3.04 | 0.71 | 1.62 | 2.59 | 0.88 |  |  |  |  | 15.16 | [6 empty] | 0.35 |  |  |  |  | 2 |  | milling | quartz | powder | 11 | 0 | 48.3 | 1 | FALSE
52 | RPAC1 | 5.5 | 7 | 33.6 |  | TRUE | TRUE |  | matrix | 48.82 | 27.08 | 11.76 | 3.5 | 3.04 | 0.71 | 1.62 | 2.59 | 0.88 |  |  |  |  | 15.16 | [6 empty] | 0.35 |  |  |  |  | 2 |  | milling | quartz | powder | 11 | 0 | 36.8 | 0.9130435 | FALSE
52 | FPAC1 | 5.5 | 7 | 35.8 |  | TRUE | TRUE | Mechanical (Ball milling adhesion) | matrix | 48.82 | 27.08 | 11.76 | 3.5 | 3.04 | 0.71 | 1.62 | 2.59 | 0.88 |  |  |  |  | 15.16 | [6 empty] | 0.35 |  |  |  |  | 2 |  | milling | quartz | powder | 11 | 0 | 36.8 | 0.9728261 | FALSE
52 | RPAC1 | 5.5 | 28 | 42.2 |  | TRUE | TRUE |  | matrix | 48.82 | 27.08 | 11.76 | 3.5 | 3.04 | 0.71 | 1.62 | 2.59 | 0.88 |  |  |  |  | 15.16 | [6 empty] | 0.35 |  |  |  |  | 2 |  | milling | quartz | powder | 11 | 0 | 43.2 | 0.9768519 | FALSE
52 | FPAC1 | 5.5 | 28 | 43.1 |  | TRUE | TRUE | Mechanical (Ball milling adhesion) | matrix | 48.82 | 27.08 | 11.76 | 3.5 | 3.04 | 0.71 | 1.62 | 2.59 | 0.88 |  |  |  |  | 15.16 | [6 empty] | 0.35 |  |  |  |  | 2 |  | milling | quartz | powder | 11 | 0 | 43.2 | 0.9976852 | FALSE
52 | RPAC1 | 5.5 | 56 | 47.7 |  | TRUE | TRUE |  | matrix | 48.82 | 27.08 | 11.76 | 3.5 | 3.04 | 0.71 | 1.62 | 2.59 | 0.88 |  |  |  |  | 15.16 | [6 empty] | 0.35 |  |  |  |  | 2 |  | milling | quartz | powder | 11 | 0 | 48.3 | 0.9875776 | FALSE
52 | FPAC1 | 5.5 | 56 | 49.6 |  | TRUE | TRUE | Mechanical (Ball milling adhesion) | matrix | 48.82 | 27.08 | 11.76 | 3.5 | 3.04 | 0.71 | 1.62 | 2.59 | 0.88 |  |  |  |  | 15.16 | [6 empty] | 0.35 |  |  |  |  | 2 |  | milling | quartz | powder | 11 | 0 | 48.3 | 1.026915 | FALSE
52 | RPAC2 | 11 | 7 | 31.8 |  | TRUE | TRUE |  | matrix | 48.82 | 27.08 | 11.76 | 3.5 | 3.04 | 0.71 | 1.62 | 2.59 | 0.88 |  |  |  |  | 15.16 | [6 empty] | 0.35 |  |  |  |  | 2 |  | milling | quartz | powder | 11 | 0 | 36.8 | 0.8641304 | FALSE
52 | RPAC2 | 11 | 28 | 38 |  | TRUE | TRUE |  | matrix | 48.82 | 27.08 | 11.76 | 3.5 | 3.04 | 0.71 | 1.62 | 2.59 | 0.88 |  |  |  |  | 15.16 | [6 empty] | 0.35 |  |  |  |  | 2 |  | milling | quartz | powder | 11 | 0 | 43.2 | 0.8796296 | FALSE
52 |  | 11 | 28 | 44.75 |  | FALSE | TRUE |  | sheet1 | 48.82 | 27.08 | 11.76 | 3.5 | 3.04 | 0.71 | 1.62 | 2.59 | 0.88 |  |  |  |  | 15.16 | [6 empty] | 0.35 |  |  |  |  | 2 |  | milling | quartz | powder | 11 | 0 | 43.2 | 1.03588 | FALSE
52 | RPAC2 | 11 | 56 | 44.6 |  | TRUE | TRUE |  | matrix | 48.82 | 27.08 | 11.76 | 3.5 | 3.04 | 0.71 | 1.62 | 2.59 | 0.88 |  |  |  |  | 15.16 | [6 empty] | 0.35 |  |  |  |  | 2 |  | milling | quartz | powder | 11 | 0 | 48.3 | 0.9233954 | FALSE
52 |  | 11 | 56 | 51.85 |  | FALSE | TRUE |  | sheet1 | 48.82 | 27.08 | 11.76 | 3.5 | 3.04 | 0.71 | 1.62 | 2.59 | 0.88 |  |  |  |  | 15.16 | [6 empty] | 0.35 |  |  |  |  | 2 |  | milling | quartz | powder | 11 | 0 | 48.3 | 1.073499 | FALSE
52 | RPAC3 | 16.5 | 7 | 27.5 |  | TRUE | TRUE |  | matrix | 48.82 | 27.08 | 11.76 | 3.5 | 3.04 | 0.71 | 1.62 | 2.59 | 0.88 |  |  |  |  | 15.16 | [6 empty] | 0.35 |  |  |  |  | 2 |  | milling | quartz | powder | 11 | 0 | 36.8 | 0.7472826 | FALSE
52 | FPAC3 | 16.5 | 7 | 31.4 |  | TRUE | TRUE | Mechanical (Ball milling adhesion) | matrix | 48.82 | 27.08 | 11.76 | 3.5 | 3.04 | 0.71 | 1.62 | 2.59 | 0.88 |  |  |  |  | 15.16 | [6 empty] | 0.35 |  |  |  |  | 2 |  | milling | quartz | powder | 11 | 0 | 36.8 | 0.8532609 | FALSE
52 | RPAC3 | 16.5 | 28 | 36.6 |  | TRUE | TRUE |  | matrix | 48.82 | 27.08 | 11.76 | 3.5 | 3.04 | 0.71 | 1.62 | 2.59 | 0.88 |  |  |  |  | 15.16 | [6 empty] | 0.35 |  |  |  |  | 2 |  | milling | quartz | powder | 11 | 0 | 43.2 | 0.8472222 | FALSE
52 | FPAC3 | 16.5 | 28 | 42.1 |  | TRUE | TRUE | Mechanical (Ball milling adhesion) | matrix | 48.82 | 27.08 | 11.76 | 3.5 | 3.04 | 0.71 | 1.62 | 2.59 | 0.88 |  |  |  |  | 15.16 | [6 empty] | 0.35 |  |  |  |  | 2 |  | milling | quartz | powder | 11 | 0 | 43.2 | 0.974537 | FALSE
52 | RPAC3 | 16.5 | 56 | 41.9 |  | TRUE | TRUE |  | matrix | 48.82 | 27.08 | 11.76 | 3.5 | 3.04 | 0.71 | 1.62 | 2.59 | 0.88 |  |  |  |  | 15.16 | [6 empty] | 0.35 |  |  |  |  | 2 |  | milling | quartz | powder | 11 | 0 | 48.3 | 0.8674948 | FALSE
52 | FPAC3 | 16.5 | 56 | 48.8 |  | TRUE | TRUE | Mechanical (Ball milling adhesion) | matrix | 48.82 | 27.08 | 11.76 | 3.5 | 3.04 | 0.71 | 1.62 | 2.59 | 0.88 |  |  |  |  | 15.16 | [6 empty] | 0.35 |  |  |  |  | 2 |  | milling | quartz | powder | 11 | 0 | 48.3 | 1.010352 | FALSE
52 | RPAC4 | 22 | 7 | 23.6 |  | TRUE | TRUE |  | matrix | 48.82 | 27.08 | 11.76 | 3.5 | 3.04 | 0.71 | 1.62 | 2.59 | 0.88 |  |  |  |  | 15.16 | [6 empty] | 0.35 |  |  |  |  | 2 |  | milling | quartz | powder | 11 | 0 | 36.8 | 0.6413043 | FALSE
52 | FPAC4 | 22 | 7 | 28.6 |  | TRUE | TRUE | Mechanical (Ball milling adhesion) | matrix | 48.82 | 27.08 | 11.76 | 3.5 | 3.04 | 0.71 | 1.62 | 2.59 | 0.88 |  |  |  |  | 15.16 | [6 empty] | 0.35 |  |  |  |  | 2 |  | milling | quartz | powder | 11 | 0 | 36.8 | 0.7771739 | FALSE
52 | RPAC4 | 22 | 28 | 31 |  | TRUE | TRUE |  | matrix | 48.82 | 27.08 | 11.76 | 3.5 | 3.04 | 0.71 | 1.62 | 2.59 | 0.88 |  |  |  |  | 15.16 | [6 empty] | 0.35 |  |  |  |  | 2 |  | milling | quartz | powder | 11 | 0 | 43.2 | 0.7175926 | FALSE
52 | FPAC4 | 22 | 28 | 35.1 |  | TRUE | TRUE | Mechanical (Ball milling adhesion) | matrix | 48.82 | 27.08 | 11.76 | 3.5 | 3.04 | 0.71 | 1.62 | 2.59 | 0.88 |  |  |  |  | 15.16 | [6 empty] | 0.35 |  |  |  |  | 2 |  | milling | quartz | powder | 11 | 0 | 43.2 | 0.8125 | FALSE
52 | RPAC4 | 22 | 56 | 37.3 |  | TRUE | TRUE |  | matrix | 48.82 | 27.08 | 11.76 | 3.5 | 3.04 | 0.71 | 1.62 | 2.59 | 0.88 |  |  |  |  | 15.16 | [6 empty] | 0.35 |  |  |  |  | 2 |  | milling | quartz | powder | 11 | 0 | 48.3 | 0.7722567 | FALSE
52 | FPAC4 | 22 | 56 | 42.1 |  | TRUE | TRUE | Mechanical (Ball milling adhesion) | matrix | 48.82 | 27.08 | 11.76 | 3.5 | 3.04 | 0.71 | 1.62 | 2.59 | 0.88 |  |  |  |  | 15.16 | [6 empty] | 0.35 |  |  |  |  | 2 |  | milling | quartz | powder | 11 | 0 | 48.3 | 0.8716356 | FALSE
53 | C-Control | 0 |  | 43.5 |  | TRUE | FALSE |  | matrix | [20 empty] | 0.5 | 700 | 2 | 30 |  | 1 | multiple | combined | quartz | powder | 10 |  |  |  | FALSE
53 | C-10ARP-600C | 10 |  | 42 |  | TRUE | FALSE | Heat-Mechanical | matrix | [20 empty] | 0.5 | 700 | 2 | 30 |  | 1 | multiple | combined | quartz | powder | 10 |  |  |  | FALSE
53 | C-10ARP-800C | 10 |  | 44 |  | TRUE | FALSE | Heat-Mechanical | matrix | [20 empty] | 0.5 | 700 | 2 | 30 |  | 1 | multiple | combined | quartz | powder | 10 |  |  |  | FALSE
53 | C-20ARP-600C | 20 |  | 38.5 |  | TRUE | FALSE | Heat-Mechanical | matrix | [20 empty] | 0.5 | 700 | 2 | 30 |  | 1 | multiple | combined | quartz | powder | 10 |  |  |  | FALSE
53 | C-20ARP-800C | 20 |  | 40.5 |  | TRUE | FALSE | Heat-Mechanical | matrix | [20 empty] | 0.5 | 700 | 2 | 30 |  | 1 | multiple | combined | quartz | powder | 10 |  |  |  | FALSE
53 | C-30ARP-600C | 30 |  | 32.5 |  | TRUE | FALSE | Heat-Mechanical | matrix | [20 empty] | 0.5 | 700 | 2 | 30 |  | 1 | multiple | combined | quartz | powder | 10 |  |  |  | FALSE
53 | C-30ARP-800C | 30 |  | 34.5 |  | TRUE | FALSE | Heat-Mechanical | matrix | [20 empty] | 0.5 | 700 | 2 | 30 |  | 1 | multiple | combined | quartz | powder | 10 |  |  |  | FALSE
54 | Blended Cement Paste (w/b 0.55) | 30 |  | 43 |  | TRUE | FALSE | Enforced / Wet / Dry Carbonation | matrix | [9 empty] | 15.75 |  |  |  | 12 | 30000 |  |  | 7.666667 |  |  | 0.4166667 | 100 |  |  |  | 2 | carbonation | combined | calcite | fines | 30 |  |  |  | FALSE
54 | Blended Cement Paste (w/b 0.40) | 30 |  | 50 |  | TRUE | FALSE | Enforced / Wet / Dry Carbonation | matrix | [9 empty] | 15.75 |  |  |  | 12 | 30000 |  |  | 7.666667 |  |  | 0.4166667 | 100 |  |  |  | 2 | carbonation | combined | calcite | fines | 30 |  |  |  | FALSE
54 | Blended Cement Paste (w/b 0.30) | 30 |  | 61 |  | TRUE | FALSE | Enforced / Wet / Dry Carbonation | matrix | [9 empty] | 15.75 |  |  |  | 12 | 30000 |  |  | 7.666667 |  |  | 0.4166667 | 100 |  |  |  | 2 | carbonation | combined | calcite | fines | 30 |  |  |  | FALSE
55 | CP | 0 | 1 | 17.94 |  | FALSE | TRUE |  | matrix | 34.32 | 36.76 | 8.94 | 5.22 |  | 2.7 |  | 1.76 | 8.47 |  | 1.72 | 14.42 | 60.67 | [5 empty] | 2.68 |  | 0.4 |  |  | 30 | 300 | 1 | mechanical | combined |  | powder | 20 | 10 | 41.305 | 0.43433 | FALSE
55 | CP | 0 | 1 | 42.29 |  | FALSE | TRUE |  | matrix | 34.32 | 36.76 | 8.94 | 5.22 |  | 2.7 |  | 1.76 | 8.47 |  | 1.72 | 14.42 | 60.67 | [5 empty] | 2.68 |  | 0.4 |  |  | 30 | 300 | 1 | mechanical | combined |  | powder | 20 | 10 | 41.305 | 1.023847 | FALSE
55 | CP | 0 | 1 | 47.53 |  | FALSE | TRUE |  | matrix | 34.32 | 36.76 | 8.94 | 5.22 |  | 2.7 |  | 1.76 | 8.47 |  | 1.72 | 14.42 | 60.67 | [5 empty] | 2.68 |  | 0.4 |  |  | 30 | 300 | 1 | mechanical | combined |  | powder | 20 | 10 | 41.305 | 1.150708 | FALSE
55 | CP | 0 | 1 | 57.46 |  | FALSE | TRUE |  | matrix | 34.32 | 36.76 | 8.94 | 5.22 |  | 2.7 |  | 1.76 | 8.47 |  | 1.72 | 14.42 | 60.67 | [5 empty] | 2.68 |  | 0.4 |  |  | 30 | 300 | 1 | mechanical | combined |  | powder | 20 | 10 | 41.305 | 1.391115 | FALSE
55 | C10 | 10 | 1 | 13.55 |  | FALSE | TRUE |  | sheet1 | 34.32 | 36.76 | 8.94 | 5.22 |  | 2.7 |  | 1.76 | 8.47 |  | 1.72 | 14.42 | 60.67 | [5 empty] | 2.68 |  | 0.4 |  |  | 30 | 300 | 1 | mechanical | combined |  | powder | 20 | 10 | 41.305 | 0.3280475 | FALSE
55 | C10 | 10 | 1 | 40 |  | FALSE | TRUE | Mechanical activation (ball mill grinding) | matrix | 34.32 | 36.76 | 8.94 | 5.22 |  | 2.7 |  | 1.76 | 8.47 |  | 1.72 | 14.42 | 60.67 | [5 empty] | 2.68 |  | 0.4 |  |  | 30 | 300 | 1 | mechanical | combined |  | powder | 20 | 10 | 41.305 | 0.9684058 | FALSE
55 | C10 | 10 | 1 | 45.78 |  | FALSE | TRUE | Mechanical activation (ball mill grinding) | matrix | 34.32 | 36.76 | 8.94 | 5.22 |  | 2.7 |  | 1.76 | 8.47 |  | 1.72 | 14.42 | 60.67 | [5 empty] | 2.68 |  | 0.4 |  |  | 30 | 300 | 1 | mechanical | combined |  | powder | 20 | 10 | 41.305 | 1.10834 | FALSE
55 | C10 | 10 | 1 | 55.13 |  | FALSE | TRUE | Mechanical activation (ball mill grinding) | matrix | 34.32 | 36.76 | 8.94 | 5.22 |  | 2.7 |  | 1.76 | 8.47 |  | 1.72 | 14.42 | 60.67 | [5 empty] | 2.68 |  | 0.4 |  |  | 30 | 300 | 1 | mechanical | combined |  | powder | 20 | 10 | 41.305 | 1.334705 | FALSE
55 | C10 | 10 | 7 | 40 |  | FALSE | TRUE |  | sheet1 | 34.32 | 36.76 | 8.94 | 5.22 |  | 2.7 |  | 1.76 | 8.47 |  | 1.72 | 14.42 | 60.67 | [5 empty] | 2.68 |  | 0.4 |  |  | 30 | 300 | 1 | mechanical | combined |  | powder | 20 | 10 |  |  | FALSE
55 | C10 | 10 | 28 | 45.78 |  | FALSE | TRUE |  | sheet1 | 34.32 | 36.76 | 8.94 | 5.22 |  | 2.7 |  | 1.76 | 8.47 |  | 1.72 | 14.42 | 60.67 | [5 empty] | 2.68 |  | 0.4 |  |  | 30 | 300 | 1 | mechanical | combined |  | powder | 20 | 10 |  |  | FALSE
55 | C10 | 10 | 120 | 55.13 |  | FALSE | TRUE |  | sheet1 | 34.32 | 36.76 | 8.94 | 5.22 |  | 2.7 |  | 1.76 | 8.47 |  | 1.72 | 14.42 | 60.67 | [5 empty] | 2.68 |  | 0.4 |  |  | 30 | 300 | 1 | mechanical | combined |  | powder | 20 | 10 |  |  | FALSE
55 | C20 | 20 | 1 | 11.86 |  | FALSE | TRUE |  | sheet1 | 34.32 | 36.76 | 8.94 | 5.22 |  | 2.7 |  | 1.76 | 8.47 |  | 1.72 | 14.42 | 60.67 | [5 empty] | 2.68 |  | 0.4 |  |  | 30 | 300 | 1 | mechanical | combined |  | powder | 20 | 10 | 41.305 | 0.2871323 | FALSE
55 | C20 | 20 | 1 | 32.94 |  | FALSE | TRUE | Mechanical activation (ball mill grinding) | matrix | 34.32 | 36.76 | 8.94 | 5.22 |  | 2.7 |  | 1.76 | 8.47 |  | 1.72 | 14.42 | 60.67 | [5 empty] | 2.68 |  | 0.4 |  |  | 30 | 300 | 1 | mechanical | combined |  | powder | 20 | 10 | 41.305 | 0.7974821 | FALSE
55 | C20 | 20 | 1 | 42.38 |  | FALSE | TRUE | Mechanical activation (ball mill grinding) | matrix | 34.32 | 36.76 | 8.94 | 5.22 |  | 2.7 |  | 1.76 | 8.47 |  | 1.72 | 14.42 | 60.67 | [5 empty] | 2.68 |  | 0.4 |  |  | 30 | 300 | 1 | mechanical | combined |  | powder | 20 | 10 | 41.305 | 1.026026 | FALSE
55 | C20 | 20 | 1 | 50.93 |  | FALSE | TRUE | Mechanical activation (ball mill grinding) | matrix | 34.32 | 36.76 | 8.94 | 5.22 |  | 2.7 |  | 1.76 | 8.47 |  | 1.72 | 14.42 | 60.67 | [5 empty] | 2.68 |  | 0.4 |  |  | 30 | 300 | 1 | mechanical | combined |  | powder | 20 | 10 | 41.305 | 1.233023 | FALSE
55 | C20 | 20 | 7 | 32.94 |  | FALSE | TRUE |  | sheet1 | 34.32 | 36.76 | 8.94 | 5.22 |  | 2.7 |  | 1.76 | 8.47 |  | 1.72 | 14.42 | 60.67 | [5 empty] | 2.68 |  | 0.4 |  |  | 30 | 300 | 1 | mechanical | combined |  | powder | 20 | 10 |  |  | FALSE
55 | C20 | 20 | 28 | 42.38 |  | FALSE | TRUE |  | sheet1 | 34.32 | 36.76 | 8.94 | 5.22 |  | 2.7 |  | 1.76 | 8.47 |  | 1.72 | 14.42 | 60.67 | [5 empty] | 2.68 |  | 0.4 |  |  | 30 | 300 | 1 | mechanical | combined |  | powder | 20 | 10 |  |  | FALSE
55 | C20 | 20 | 120 | 50.93 |  | FALSE | TRUE |  | sheet1 | 34.32 | 36.76 | 8.94 | 5.22 |  | 2.7 |  | 1.76 | 8.47 |  | 1.72 | 14.42 | 60.67 | [5 empty] | 2.68 |  | 0.4 |  |  | 30 | 300 | 1 | mechanical | combined |  | powder | 20 | 10 |  |  | FALSE
55 | C30 | 30 | 1 | 10.23 |  | FALSE | TRUE |  | sheet1 | 34.32 | 36.76 | 8.94 | 5.22 |  | 2.7 |  | 1.76 | 8.47 |  | 1.72 | 14.42 | 60.67 | [5 empty] | 2.68 |  | 0.4 |  |  | 30 | 300 | 1 | mechanical | combined |  | powder | 20 | 10 | 41.305 | 0.2476698 | FALSE
55 | C30 | 30 | 1 | 27.84 |  | FALSE | TRUE | Mechanical activation (ball mill grinding) | matrix | 34.32 | 36.76 | 8.94 | 5.22 |  | 2.7 |  | 1.76 | 8.47 |  | 1.72 | 14.42 | 60.67 | [5 empty] | 2.68 |  | 0.4 |  |  | 30 | 300 | 1 | mechanical | combined |  | powder | 20 | 10 | 41.305 | 0.6740104 | FALSE
55 | C30 | 30 | 1 | 35.38 |  | FALSE | TRUE | Mechanical activation (ball mill grinding) | matrix | 34.32 | 36.76 | 8.94 | 5.22 |  | 2.7 |  | 1.76 | 8.47 |  | 1.72 | 14.42 | 60.67 | [5 empty] | 2.68 |  | 0.4 |  |  | 30 | 300 | 1 | mechanical | combined |  | powder | 20 | 10 | 41.305 | 0.8565549 | FALSE
55 | C30 | 30 | 1 | 39.48 |  | FALSE | TRUE | Mechanical activation (ball mill grinding) | matrix | 34.32 | 36.76 | 8.94 | 5.22 |  | 2.7 |  | 1.76 | 8.47 |  | 1.72 | 14.42 | 60.67 | [5 empty] | 2.68 |  | 0.4 |  |  | 30 | 300 | 1 | mechanical | combined |  | powder | 20 | 10 | 41.305 | 0.9558165 | FALSE
55 | C30 | 30 | 7 | 27.84 |  | FALSE | TRUE |  | sheet1 | 34.32 | 36.76 | 8.94 | 5.22 |  | 2.7 |  | 1.76 | 8.47 |  | 1.72 | 14.42 | 60.67 | [5 empty] | 2.68 |  | 0.4 |  |  | 30 | 300 | 1 | mechanical | combined |  | powder | 20 | 10 |  |  | FALSE
55 | C30 | 30 | 28 | 35.38 |  | FALSE | TRUE |  | sheet1 | 34.32 | 36.76 | 8.94 | 5.22 |  | 2.7 |  | 1.76 | 8.47 |  | 1.72 | 14.42 | 60.67 | [5 empty] | 2.68 |  | 0.4 |  |  | 30 | 300 | 1 | mechanical | combined |  | powder | 20 | 10 |  |  | FALSE
55 | C30 | 30 | 120 | 39.48 |  | FALSE | TRUE |  | sheet1 | 34.32 | 36.76 | 8.94 | 5.22 |  | 2.7 |  | 1.76 | 8.47 |  | 1.72 | 14.42 | 60.67 | [5 empty] | 2.68 |  | 0.4 |  |  | 30 | 300 | 1 | mechanical | combined |  | powder | 20 | 10 |  |  | FALSE
56 |  | 0 | 28 | 46.7 |  | FALSE | TRUE |  | sheet1 | 23.15 | 10.5 | 6.3 | 7.266667 | 2.733333 | 1.833333 | 2.05 | 1.966667 | 5.716667 |  |  | 9.265 |  | 15.77714 |  |  | 2833.333 |  | 2.524 |  | 0.48 |  |  | 2.833333 | 500 | 1 | mechanical | combined |  | powder | 8.5 | 0 | 46.7 | 1 | FALSE
56 |  | 0 | 91 | 50.4 |  | FALSE | TRUE |  | sheet1 | 23.15 | 10.5 | 6.3 | 7.266667 | 2.733333 | 1.833333 | 2.05 | 1.966667 | 5.716667 |  |  | 9.265 |  | 15.77714 |  |  | 2833.333 |  | 2.524 |  | 0.48 |  |  | 2.833333 | 500 | 1 | mechanical | combined |  | powder | 8.5 | 0 | 50.4 | 1 | FALSE
56 |  | 7 | 28 | 30.36 |  | FALSE | TRUE |  | sheet1 | 23.15 | 10.5 | 6.3 | 7.266667 | 2.733333 | 1.833333 | 2.05 | 1.966667 | 5.716667 |  |  | 9.265 |  | 15.77714 |  |  | 2833.333 |  | 2.524 |  | 0.48 |  |  | 2.833333 | 500 | 1 | mechanical | combined |  | powder | 8.5 | 0 | 46.7 | 0.6501071 | FALSE
56 | 7% (0.5h) | 7 | 28 | 38.26 | 0.5 | FALSE | TRUE |  | sheet1 | 23.15 | 10.5 | 6.3 | 7.266667 | 2.733333 | 1.833333 | 2.05 | 1.966667 | 5.716667 |  |  | 9.265 |  | 15.77714 |  |  | 2833.333 |  | 2.524 |  | 0.48 |  |  | 2.833333 | 500 | 1 | mechanical | combined |  | powder | 8.5 | 0 | 46.7 | 0.8192719 | FALSE
56 | 7% (2h) | 7 | 28 | 38.78 |  | FALSE | TRUE |  | sheet1 | 23.15 | 10.5 | 6.3 | 7.266667 | 2.733333 | 1.833333 | 2.05 | 1.966667 | 5.716667 |  |  | 9.265 |  | 15.77714 |  |  | 2833.333 |  | 2.524 |  | 0.48 |  |  | 2.833333 | 500 | 1 | mechanical | combined |  | powder | 8.5 | 0 | 46.7 | 0.8304069 | FALSE
56 | 7% (6h) | 7 | 28 | 43.95 |  | FALSE | TRUE |  | sheet1 | 23.15 | 10.5 | 6.3 | 7.266667 | 2.733333 | 1.833333 | 2.05 | 1.966667 | 5.716667 |  |  | 9.265 |  | 15.77714 |  |  | 2833.333 |  | 2.524 |  | 0.48 |  |  | 2.833333 | 500 | 1 | mechanical | combined |  | powder | 8.5 | 0 | 46.7 | 0.9411135 | FALSE
56 |  | 7 | 91 | 31.04 |  | FALSE | TRUE |  | sheet1 | 23.15 | 10.5 | 6.3 | 7.266667 | 2.733333 | 1.833333 | 2.05 | 1.966667 | 5.716667 |  |  | 9.265 |  | 15.77714 |  |  | 2833.333 |  | 2.524 |  | 0.48 |  |  | 2.833333 | 500 | 1 | mechanical | combined |  | powder | 8.5 | 0 | 50.4 | 0.615873 | FALSE
56 | 7% (0.5h) | 7 | 91 | 41.66 | 0.5 | FALSE | TRUE |  | sheet1 | 23.15 | 10.5 | 6.3 | 7.266667 | 2.733333 | 1.833333 | 2.05 | 1.966667 | 5.716667 |  |  | 9.265 |  | 15.77714 |  |  | 2833.333 |  | 2.524 |  | 0.48 |  |  | 2.833333 | 500 | 1 | mechanical | combined |  | powder | 8.5 | 0 | 50.4 | 0.8265873 | FALSE
56 | 7% (2h) | 7 | 91 | 42.35 |  | FALSE | TRUE |  | sheet1 | 23.15 | 10.5 | 6.3 | 7.266667 | 2.733333 | 1.833333 | 2.05 | 1.966667 | 5.716667 |  |  | 9.265 |  | 15.77714 |  |  | 2833.333 |  | 2.524 |  | 0.48 |  |  | 2.833333 | 500 | 1 | mechanical | combined |  | powder | 8.5 | 0 | 50.4 | 0.8402778 | FALSE
56 | 7% (6h) | 7 | 91 | 48.88 |  | FALSE | TRUE |  | sheet1 | 23.15 | 10.5 | 6.3 | 7.266667 | 2.733333 | 1.833333 | 2.05 | 1.966667 | 5.716667 |  |  | 9.265 |  | 15.77714 |  |  | 2833.333 |  | 2.524 |  | 0.48 |  |  | 2.833333 | 500 | 1 | mechanical | combined |  | powder | 8.5 | 0 | 50.4 | 0.9698413 | FALSE
56 | 15% (6h) | 15 | 28 | 33.49 |  | FALSE | TRUE |  | sheet1 | 23.15 | 10.5 | 6.3 | 7.266667 | 2.733333 | 1.833333 | 2.05 | 1.966667 | 5.716667 |  |  | 9.265 |  | 15.77714 |  |  | 2833.333 |  | 2.524 |  | 0.48 |  |  | 2.833333 | 500 | 1 | mechanical | combined |  | powder | 8.5 | 0 | 46.7 | 0.7171306 | FALSE
56 |  | 15 | 28 | 34.23 |  | FALSE | TRUE |  | sheet1 | 23.15 | 10.5 | 6.3 | 7.266667 | 2.733333 | 1.833333 | 2.05 | 1.966667 | 5.716667 |  |  | 9.265 |  | 15.77714 |  |  | 2833.333 |  | 2.524 |  | 0.48 |  |  | 2.833333 | 500 | 1 | mechanical | combined |  | powder | 8.5 | 0 | 46.7 | 0.7329764 | FALSE
56 | 15% (0.5h) | 15 | 28 | 36.35 | 0.5 | FALSE | TRUE |  | sheet1 | 23.15 | 10.5 | 6.3 | 7.266667 | 2.733333 | 1.833333 | 2.05 | 1.966667 | 5.716667 |  |  | 9.265 |  | 15.77714 |  |  | 2833.333 |  | 2.524 |  | 0.48 |  |  | 2.833333 | 500 | 1 | mechanical | combined |  | powder | 8.5 | 0 | 46.7 | 0.7783726 | FALSE
56 | 15% (2h) | 15 | 28 | 39.33 |  | FALSE | TRUE |  | sheet1 | 23.15 | 10.5 | 6.3 | 7.266667 | 2.733333 | 1.833333 | 2.05 | 1.966667 | 5.716667 |  |  | 9.265 |  | 15.77714 |  |  | 2833.333 |  | 2.524 |  | 0.48 |  |  | 2.833333 | 500 | 1 | mechanical | combined |  | powder | 8.5 | 0 | 46.7 | 0.8421842 | FALSE
56 | 15% (0.5h) | 15 | 91 | 33.4 | 0.5 | FALSE | TRUE |  | sheet1 | 23.15 | 10.5 | 6.3 | 7.266667 | 2.733333 | 1.833333 | 2.05 | 1.966667 | 5.716667 |  |  | 9.265 |  | 15.77714 |  |  | 2833.333 |  | 2.524 |  | 0.48 |  |  | 2.833333 | 500 | 1 | mechanical | combined |  | powder | 8.5 | 0 | 50.4 | 0.6626984 | FALSE
56 |  | 15 | 91 | 33.42 |  | FALSE | TRUE |  | sheet1 | 23.15 | 10.5 | 6.3 | 7.266667 | 2.733333 | 1.833333 | 2.05 | 1.966667 | 5.716667 |  |  | 9.265 |  | 15.77714 |  |  | 2833.333 |  | 2.524 |  | 0.48 |  |  | 2.833333 | 500 | 1 | mechanical | combined |  | powder | 8.5 | 0 | 50.4 | 0.6630952 | FALSE
56 | 15% (6h) | 15 | 91 | 38.5 |  | FALSE | TRUE |  | sheet1 | 23.15 | 10.5 | 6.3 | 7.266667 | 2.733333 | 1.833333 | 2.05 | 1.966667 | 5.716667 |  |  | 9.265 |  | 15.77714 |  |  | 2833.333 |  | 2.524 |  | 0.48 |  |  | 2.833333 | 500 | 1 | mechanical | combined |  | powder | 8.5 | 0 | 50.4 | 0.7638889 | FALSE
56 | 15% (2h) | 15 | 91 | 46.93 |  | FALSE | TRUE |  | sheet1 | 23.15 | 10.5 | 6.3 | 7.266667 | 2.733333 | 1.833333 | 2.05 | 1.966667 | 5.716667 |  |  | 9.265 |  | 15.77714 |  |  | 2833.333 |  | 2.524 |  | 0.48 |  |  | 2.833333 | 500 | 1 | mechanical | combined |  | powder | 8.5 | 0 | 50.4 | 0.9311508 | FALSE
56 | 25% (6h) | 25 | 28 | 24.14 |  | FALSE | TRUE |  | sheet1 | 23.15 | 10.5 | 6.3 | 7.266667 | 2.733333 | 1.833333 | 2.05 | 1.966667 | 5.716667 |  |  | 9.265 |  | 15.77714 |  |  | 2833.333 |  | 2.524 |  | 0.48 |  |  | 2.833333 | 500 | 1 | mechanical | combined |  | powder | 8.5 | 0 | 46.7 | 0.5169165 | FALSE
56 | 25% (2h) | 25 | 28 | 27.06 |  | FALSE | TRUE |  | sheet1 | 23.15 | 10.5 | 6.3 | 7.266667 | 2.733333 | 1.833333 | 2.05 | 1.966667 | 5.716667 |  |  | 9.265 |  | 15.77714 |  |  | 2833.333 |  | 2.524 |  | 0.48 |  |  | 2.833333 | 500 | 1 | mechanical | combined |  | powder | 8.5 | 0 | 46.7 | 0.5794433 | FALSE
56 | 25% (0.5h) | 25 | 28 | 27.6 | 0.5 | FALSE | TRUE |  | sheet1 | 23.15 | 10.5 | 6.3 | 7.266667 | 2.733333 | 1.833333 | 2.05 | 1.966667 | 5.716667 |  |  | 9.265 |  | 15.77714 |  |  | 2833.333 |  | 2.524 |  | 0.48 |  |  | 2.833333 | 500 | 1 | mechanical | combined |  | powder | 8.5 | 0 | 46.7 | 0.5910064 | FALSE
56 |  | 25 | 28 | 29.03 |  | FALSE | TRUE |  | sheet1 | 23.15 | 10.5 | 6.3 | 7.266667 | 2.733333 | 1.833333 | 2.05 | 1.966667 | 5.716667 |  |  | 9.265 |  | 15.77714 |  |  | 2833.333 |  | 2.524 |  | 0.48 |  |  | 2.833333 | 500 | 1 | mechanical | combined |  | powder | 8.5 | 0 | 46.7 | 0.6216274 | FALSE
56 | 25% (6h) | 25 | 91 | 29.9 |  | FALSE | TRUE |  | sheet1 | 23.15 | 10.5 | 6.3 | 7.266667 | 2.733333 | 1.833333 | 2.05 | 1.966667 | 5.716667 |  |  | 9.265 |  | 15.77714 |  |  | 2833.333 |  | 2.524 |  | 0.48 |  |  | 2.833333 | 500 | 1 | mechanical | combined |  | powder | 8.5 | 0 | 50.4 | 0.593254 | FALSE
56 | 25% (0.5h) | 25 | 91 | 30.69 | 0.5 | FALSE | TRUE |  | sheet1 | 23.15 | 10.5 | 6.3 | 7.266667 | 2.733333 | 1.833333 | 2.05 | 1.966667 | 5.716667 |  |  | 9.265 |  | 15.77714 |  |  | 2833.333 |  | 2.524 |  | 0.48 |  |  | 2.833333 | 500 | 1 | mechanical | combined |  | powder | 8.5 | 0 | 50.4 | 0.6089286 | FALSE
56 |  | 25 | 91 | 32.04 |  | FALSE | TRUE |  | sheet1 | 23.15 | 10.5 | 6.3 | 7.266667 | 2.733333 | 1.833333 | 2.05 | 1.966667 | 5.716667 |  |  | 9.265 |  | 15.77714 |  |  | 2833.333 |  | 2.524 |  | 0.48 |  |  | 2.833333 | 500 | 1 | mechanical | combined |  | powder | 8.5 | 0 | 50.4 | 0.6357143 | FALSE
56 | 25% (2h) | 25 | 91 | 33.76 |  | FALSE | TRUE |  | sheet1 | 23.15 | 10.5 | 6.3 | 7.266667 | 2.733333 | 1.833333 | 2.05 | 1.966667 | 5.716667 |  |  | 9.265 |  | 15.77714 |  |  | 2833.333 |  | 2.524 |  | 0.48 |  |  | 2.833333 | 500 | 1 | mechanical | combined |  | powder | 8.5 | 0 | 50.4 | 0.6698413 | FALSE
58 | REF | 0 | 7 | 50.87 |  | FALSE | TRUE |  | matrix | 38.32 | 24.09667 | 7.806667 | 5.153333 | 1.37 | 1.543333 | 0.3733333 | 1.9 | 18.33333 |  |  | 175 | 210.5556 | [5 empty] | 2.488333 |  | 0.4666667 | 450 | 2 |  |  | 1 | thermal | combined | mixed | fines | 20 | 0 | 50.87 | 1 | FALSE
58 | REF | 0 | 28 | 60.22 |  | FALSE | TRUE |  | matrix | 38.32 | 24.09667 | 7.806667 | 5.153333 | 1.37 | 1.543333 | 0.3733333 | 1.9 | 18.33333 |  |  | 175 | 210.5556 | [5 empty] | 2.488333 |  | 0.4666667 | 450 | 2 |  |  | 1 | thermal | combined | mixed | fines | 20 | 0 | 82.61 | 0.7289674 | FALSE
58 | 50.19 | 0 | 28 | 105 |  | FALSE | TRUE |  | sheet1 | 38.32 | 24.09667 | 7.806667 | 5.153333 | 1.37 | 1.543333 | 0.3733333 | 1.9 | 18.33333 |  |  | 175 | 210.5556 | [5 empty] | 2.488333 |  | 0.4666667 | 450 | 2 |  |  | 1 | thermal | combined | mixed | fines | 20 | 0 | 82.61 | 1.271033 | FALSE
58 | REF | 0 | 90 | 65.94 |  | FALSE | TRUE |  | matrix | 38.32 | 24.09667 | 7.806667 | 5.153333 | 1.37 | 1.543333 | 0.3733333 | 1.9 | 18.33333 |  |  | 175 | 210.5556 | [5 empty] | 2.488333 |  | 0.4666667 | 450 | 2 |  |  | 1 | thermal | combined | mixed | fines | 20 | 0 | 85.47 | 0.7714988 | FALSE
58 | 55.84 | 0 | 90 | 105 |  | FALSE | TRUE |  | sheet1 | 38.32 | 24.09667 | 7.806667 | 5.153333 | 1.37 | 1.543333 | 0.3733333 | 1.9 | 18.33333 |  |  | 175 | 210.5556 | [5 empty] | 2.488333 |  | 0.4666667 | 450 | 2 |  |  | 1 | thermal | combined | mixed | fines | 20 | 0 | 85.47 | 1.228501 | FALSE
58 | WM105 | 20 | 7 | 37.93 |  | FALSE | TRUE | Thermal (Drying) | matrix | 38.32 | 24.09667 | 7.806667 | 5.153333 | 1.37 | 1.543333 | 0.3733333 | 1.9 | 18.33333 |  |  | 175 | 210.5556 | [5 empty] | 2.488333 |  | 0.4666667 | 450 | 2 |  |  | 1 | thermal | combined | mixed | fines | 20 | 0 | 50.87 | 0.7456261 | FALSE
58 | MSN | 20 | 7 | 37.98 |  | FALSE | TRUE |  | matrix | 38.32 | 24.09667 | 7.806667 | 5.153333 | 1.37 | 1.543333 | 0.3733333 | 1.9 | 18.33333 |  |  | 175 | 210.5556 | [5 empty] | 2.488333 |  | 0.4666667 | 450 | 2 |  |  | 1 | thermal | combined | mixed | fines | 20 | 0 | 50.87 | 0.746609 | FALSE
58 | WMN | 20 | 7 | 38.11 |  | FALSE | TRUE |  | matrix | 38.32 | 24.09667 | 7.806667 | 5.153333 | 1.37 | 1.543333 | 0.3733333 | 1.9 | 18.33333 |  |  | 175 | 210.5556 | [5 empty] | 2.488333 |  | 0.4666667 | 450 | 2 |  |  | 1 | thermal | combined | mixed | fines | 20 | 0 | 50.87 | 0.7491645 | FALSE
58 | CS105 | 20 | 7 | 38.98 |  | FALSE | TRUE | Thermal (Drying) | matrix | 38.32 | 24.09667 | 7.806667 | 5.153333 | 1.37 | 1.543333 | 0.3733333 | 1.9 | 18.33333 |  |  | 175 | 210.5556 | [5 empty] | 2.488333 |  | 0.4666667 | 450 | 2 |  |  | 1 | thermal | combined | mixed | fines | 20 | 0 | 50.87 | 0.766267 | FALSE
58 | MS400 | 20 | 7 | 39.02 |  | FALSE | TRUE | Thermal Calcination | matrix | 38.32 | 24.09667 | 7.806667 | 5.153333 | 1.37 | 1.543333 | 0.3733333 | 1.9 | 18.33333 |  |  | 175 | 210.5556 | [5 empty] | 2.488333 |  | 0.4666667 | 450 | 2 |  |  | 1 | thermal | combined | mixed | fines | 20 | 0 | 50.87 | 0.7670533 | FALSE
58 | MS105 | 20 | 7 | 39.15 |  | FALSE | TRUE | Thermal (Drying) | matrix | 38.32 | 24.09667 | 7.806667 | 5.153333 | 1.37 | 1.543333 | 0.3733333 | 1.9 | 18.33333 |  |  | 175 | 210.5556 | [5 empty] | 2.488333 |  | 0.4666667 | 450 | 2 |  |  | 1 | thermal | combined | mixed | fines | 20 | 0 | 50.87 | 0.7696088 | FALSE
58 | CSN | 20 | 7 | 39.2 |  | FALSE | TRUE |  | matrix | 38.32 | 24.09667 | 7.806667 | 5.153333 | 1.37 | 1.543333 | 0.3733333 | 1.9 | 18.33333 |  |  | 175 | 210.5556 | [5 empty] | 2.488333 |  | 0.4666667 | 450 | 2 |  |  | 1 | thermal | combined | mixed | fines | 20 | 0 | 50.87 | 0.7705917 | FALSE
58 | CS400 | 20 | 7 | 39.36 |  | FALSE | TRUE | Thermal Calcination | matrix | 38.32 | 24.09667 | 7.806667 | 5.153333 | 1.37 | 1.543333 | 0.3733333 | 1.9 | 18.33333 |  |  | 175 | 210.5556 | [5 empty] | 2.488333 |  | 0.4666667 | 450 | 2 |  |  | 1 | thermal | combined | mixed | fines | 20 | 0 | 50.87 | 0.773737 | FALSE
58 | WM400 | 20 | 7 | 39.74 |  | FALSE | TRUE | Thermal Calcination | matrix | 38.32 | 24.09667 | 7.806667 | 5.153333 | 1.37 | 1.543333 | 0.3733333 | 1.9 | 18.33333 |  |  | 175 | 210.5556 | [5 empty] | 2.488333 |  | 0.4666667 | 450 | 2 |  |  | 1 | thermal | combined | mixed | fines | 20 | 0 | 50.87 | 0.781207 | FALSE
58 | MS500 | 20 | 7 | 41.01 |  | FALSE | TRUE | Thermal Calcination | matrix | 38.32 | 24.09667 | 7.806667 | 5.153333 | 1.37 | 1.543333 | 0.3733333 | 1.9 | 18.33333 |  |  | 175 | 210.5556 | [5 empty] | 2.488333 |  | 0.4666667 | 450 | 2 |  |  | 1 | thermal | combined | mixed | fines | 20 | 0 | 50.87 | 0.8061726 | FALSE
58 | WM500 | 20 | 7 | 41.08 |  | FALSE | TRUE | Thermal Calcination | matrix | 38.32 | 24.09667 | 7.806667 | 5.153333 | 1.37 | 1.543333 | 0.3733333 | 1.9 | 18.33333 |  |  | 175 | 210.5556 | [5 empty] | 2.488333 |  | 0.4666667 | 450 | 2 |  |  | 1 | thermal | combined | mixed | fines | 20 | 0 | 50.87 | 0.8075487 | FALSE
58 | CS500 | 20 | 7 | 41.65 |  | FALSE | TRUE | Thermal Calcination | matrix | 38.32 | 24.09667 | 7.806667 | 5.153333 | 1.37 | 1.543333 | 0.3733333 | 1.9 | 18.33333 |  |  | 175 | 210.5556 | [5 empty] | 2.488333 |  | 0.4666667 | 450 | 2 |  |  | 1 | thermal | combined | mixed | fines | 20 | 0 | 50.87 | 0.8187537 | FALSE
58 | MSN | 20 | 28 | 46.25 |  | FALSE | TRUE |  | matrix | 38.32 | 24.09667 | 7.806667 | 5.153333 | 1.37 | 1.543333 | 0.3733333 | 1.9 | 18.33333 |  |  | 175 | 210.5556 | [5 empty] | 2.488333 |  | 0.4666667 | 450 | 2 |  |  | 1 | thermal | combined | mixed | fines | 20 | 0 | 82.61 | 0.5598596 | FALSE
58 | WMN | 20 | 28 | 47.12 |  | FALSE | TRUE |  | matrix | 38.32 | 24.09667 | 7.806667 | 5.153333 | 1.37 | 1.543333 | 0.3733333 | 1.9 | 18.33333 |  |  | 175 | 210.5556 | [5 empty] | 2.488333 |  | 0.4666667 | 450 | 2 |  |  | 1 | thermal | combined | mixed | fines | 20 | 0 | 82.61 | 0.570391 | FALSE
58 | CSN | 20 | 28 | 47.23 |  | FALSE | TRUE |  | matrix | 38.32 | 24.09667 | 7.806667 | 5.153333 | 1.37 | 1.543333 | 0.3733333 | 1.9 | 18.33333 |  |  | 175 | 210.5556 | [5 empty] | 2.488333 |  | 0.4666667 | 450 | 2 |  |  | 1 | thermal | combined | mixed | fines | 20 | 0 | 82.61 | 0.5717226 | FALSE
58 | WM105 | 20 | 28 | 47.79 |  | FALSE | TRUE | Thermal (Drying) | matrix | 38.32 | 24.09667 | 7.806667 | 5.153333 | 1.37 | 1.543333 | 0.3733333 | 1.9 | 18.33333 |  |  | 175 | 210.5556 | [5 empty] | 2.488333 |  | 0.4666667 | 450 | 2 |  |  | 1 | thermal | combined | mixed | fines | 20 | 0 | 82.61 | 0.5785014 | FALSE
58 | MS105 | 20 | 28 | 49.56 |  | FALSE | TRUE | Thermal (Drying) | matrix | 38.32 | 24.09667 | 7.806667 | 5.153333 | 1.37 | 1.543333 | 0.3733333 | 1.9 | 18.33333 |  |  | 175 | 210.5556 | [5 empty] | 2.488333 |  | 0.4666667 | 450 | 2 |  |  | 1 | thermal | combined | mixed | fines | 20 | 0 | 82.61 | 0.5999274 | FALSE
58 | WM400 | 20 | 28 | 50.12 |  | FALSE | TRUE | Thermal Calcination | matrix | 38.32 | 24.09667 | 7.806667 | 5.153333 | 1.37 | 1.543333 | 0.3733333 | 1.9 | 18.33333 |  |  | 175 | 210.5556 | [5 empty] | 2.488333 |  | 0.4666667 | 450 | 2 |  |  | 1 | thermal | combined | mixed | fines | 20 | 0 | 82.61 | 0.6067062 | FALSE
58 | CS105 | 20 | 28 | 50.19 |  | FALSE | TRUE | Thermal (Drying) | matrix | 38.32 | 24.09667 | 7.806667 | 5.153333 | 1.37 | 1.543333 | 0.3733333 | 1.9 | 18.33333 |  |  | 175 | 210.5556 | [5 empty] | 2.488333 |  | 0.4666667 | 450 | 2 |  |  | 1 | thermal | combined | mixed | fines | 20 | 0 | 82.61 | 0.6075536 | FALSE
58 | MS400 | 20 | 28 | 51.06 |  | FALSE | TRUE | Thermal Calcination | matrix | 38.32 | 24.09667 | 7.806667 | 5.153333 | 1.37 | 1.543333 | 0.3733333 | 1.9 | 18.33333 |  |  | 175 | 210.5556 | [5 empty] | 2.488333 |  | 0.4666667 | 450 | 2 |  |  | 1 | thermal | combined | mixed | fines | 20 | 0 | 82.61 | 0.618085 | FALSE
58 | CS400 | 20 | 28 | 51.19 |  | FALSE | TRUE | Thermal Calcination | matrix | 38.32 | 24.09667 | 7.806667 | 5.153333 | 1.37 | 1.543333 | 0.3733333 | 1.9 | 18.33333 |  |  | 175 | 210.5556 | [5 empty] | 2.488333 |  | 0.4666667 | 450 | 2 |  |  | 1 | thermal | combined | mixed | fines | 20 | 0 | 82.61 | 0.6196586 | FALSE
58 | WM500 | 20 | 28 | 51.38 |  | FALSE | TRUE | Thermal Calcination | matrix | 38.32 | 24.09667 | 7.806667 | 5.153333 | 1.37 | 1.543333 | 0.3733333 | 1.9 | 18.33333 |  |  | 175 | 210.5556 | [5 empty] | 2.488333 |  | 0.4666667 | 450 | 2 |  |  | 1 | thermal | combined | mixed | fines | 20 | 0 | 82.61 | 0.6219586 | FALSE
58 | MS500 | 20 | 28 | 52.28 |  | FALSE | TRUE | Thermal Calcination | matrix | 38.32 | 24.09667 | 7.806667 | 5.153333 | 1.37 | 1.543333 | 0.3733333 | 1.9 | 18.33333 |  |  | 175 | 210.5556 | [5 empty] | 2.488333 |  | 0.4666667 | 450 | 2 |  |  | 1 | thermal | combined | mixed | fines | 20 | 0 | 82.61 | 0.6328532 | FALSE
58 | CS500 | 20 | 28 | 53.45 |  | FALSE | TRUE | Thermal Calcination | matrix | 38.32 | 24.09667 | 7.806667 | 5.153333 | 1.37 | 1.543333 | 0.3733333 | 1.9 | 18.33333 |  |  | 175 | 210.5556 | [5 empty] | 2.488333 |  | 0.4666667 | 450 | 2 |  |  | 1 | thermal | combined | mixed | fines | 20 | 0 | 82.61 | 0.6470161 | FALSE
58 | MSN | 20 | 90 | 51.33 |  | FALSE | TRUE |  | matrix | 38.32 | 24.09667 | 7.806667 | 5.153333 | 1.37 | 1.543333 | 0.3733333 | 1.9 | 18.33333 |  |  | 175 | 210.5556 | [5 empty] | 2.488333 |  | 0.4666667 | 450 | 2 |  |  | 1 | thermal | combined | mixed | fines | 20 | 0 | 85.47 | 0.6005616 | FALSE
58 | WMN | 20 | 90 | 52.63 |  | FALSE | TRUE |  | matrix | 38.32 | 24.09667 | 7.806667 | 5.153333 | 1.37 | 1.543333 | 0.3733333 | 1.9 | 18.33333 |  |  | 175 | 210.5556 | [5 empty] | 2.488333 |  | 0.4666667 | 450 | 2 |  |  | 1 | thermal | combined | mixed | fines | 20 | 0 | 85.47 | 0.6157716 | FALSE
58 | CSN | 20 | 90 | 52.94 |  | FALSE | TRUE |  | matrix | 38.32 | 24.09667 | 7.806667 | 5.153333 | 1.37 | 1.543333 | 0.3733333 | 1.9 | 18.33333 |  |  | 175 | 210.5556 | [5 empty] | 2.488333 |  | 0.4666667 | 450 | 2 |  |  | 1 | thermal | combined | mixed | fines | 20 | 0 | 85.47 | 0.6193986 | FALSE
58 | WM105 | 20 | 90 | 53.09 |  | FALSE | TRUE | Thermal (Drying) | matrix | 38.32 | 24.09667 | 7.806667 | 5.153333 | 1.37 | 1.543333 | 0.3733333 | 1.9 | 18.33333 |  |  | 175 | 210.5556 | [5 empty] | 2.488333 |  | 0.4666667 | 450 | 2 |  |  | 1 | thermal | combined | mixed | fines | 20 | 0 | 85.47 | 0.6211536 | FALSE
58 | WM400 | 20 | 90 | 55.13 |  | FALSE | TRUE | Thermal Calcination | matrix | 38.32 | 24.09667 | 7.806667 | 5.153333 | 1.37 | 1.543333 | 0.3733333 | 1.9 | 18.33333 |  |  | 175 | 210.5556 | [5 empty] | 2.488333 |  | 0.4666667 | 450 | 2 |  |  | 1 | thermal | combined | mixed | fines | 20 | 0 | 85.47 | 0.6450216 | FALSE
58 | CS105 | 20 | 90 | 55.84 |  | FALSE | TRUE | Thermal (Drying) | matrix | 38.32 | 24.09667 | 7.806667 | 5.153333 | 1.37 | 1.543333 | 0.3733333 | 1.9 | 18.33333 |  |  | 175 | 210.5556 | [5 empty] | 2.488333 |  | 0.4666667 | 450 | 2 |  |  | 1 | thermal | combined | mixed | fines | 20 | 0 | 85.47 | 0.6533287 | FALSE
58 | MS105 | 20 | 90 | 56.1 |  | FALSE | TRUE | Thermal (Drying) | matrix | 38.32 | 24.09667 | 7.806667 | 5.153333 | 1.37 | 1.543333 | 0.3733333 | 1.9 | 18.33333 |  |  | 175 | 210.5556 | [5 empty] | 2.488333 |  | 0.4666667 | 450 | 2 |  |  | 1 | thermal | combined | mixed | fines | 20 | 0 | 85.47 | 0.6563707 | FALSE
58 | CS400 | 20 | 90 | 56.44 |  | FALSE | TRUE | Thermal Calcination | matrix | 38.32 | 24.09667 | 7.806667 | 5.153333 | 1.37 | 1.543333 | 0.3733333 | 1.9 | 18.33333 |  |  | 175 | 210.5556 | [5 empty] | 2.488333 |  | 0.4666667 | 450 | 2 |  |  | 1 | thermal | combined | mixed | fines | 20 | 0 | 85.47 | 0.6603487 | FALSE
58 | MS400 | 20 | 90 | 56.5 |  | FALSE | TRUE | Thermal Calcination | matrix | 38.32 | 24.09667 | 7.806667 | 5.153333 | 1.37 | 1.543333 | 0.3733333 | 1.9 | 18.33333 |  |  | 175 | 210.5556 | [5 empty] | 2.488333 |  | 0.4666667 | 450 | 2 |  |  | 1 | thermal | combined | mixed | fines | 20 | 0 | 85.47 | 0.6610507 | FALSE
58 | MS500 | 20 | 90 | 57.88 |  | FALSE | TRUE | Thermal Calcination | matrix | 38.32 | 24.09667 | 7.806667 | 5.153333 | 1.37 | 1.543333 | 0.3733333 | 1.9 | 18.33333 |  |  | 175 | 210.5556 | [5 empty] | 2.488333 |  | 0.4666667 | 450 | 2 |  |  | 1 | thermal | combined | mixed | fines | 20 | 0 | 85.47 | 0.6771967 | FALSE
58 | CS500 | 20 | 90 | 59.47 |  | FALSE | TRUE | Thermal Calcination | matrix | 38.32 | 24.09667 | 7.806667 | 5.153333 | 1.37 | 1.543333 | 0.3733333 | 1.9 | 18.33333 |  |  | 175 | 210.5556 | [5 empty] | 2.488333 |  | 0.4666667 | 450 | 2 |  |  | 1 | thermal | combined | mixed | fines | 20 | 0 | 85.47 | 0.6957997 | FALSE
59 | C100 | 0 | 7 | 56 |  | TRUE | TRUE |  | matrix | 25.12 | 29.12 | 5.56 | 13.18 | 1.74 | 1.78 |  | 2.65 | 15.1 |  | 1.745 |  | 50.515 | [5 empty] | 2.156667 |  | 0.35 | 650 | 2 | 2 |  | 1 | multiple | other |  | powder | 35 | 10 | 67.5 | 0.8296296 | FALSE
59 | C100 | 0 | 7 | 72.5 |  | TRUE | TRUE |  | matrix | 25.12 | 29.12 | 5.56 | 13.18 | 1.74 | 1.78 |  | 2.65 | 15.1 |  | 1.745 |  | 50.515 | [5 empty] | 2.156667 |  | 0.35 | 650 | 2 | 2 |  | 1 | multiple | other |  | powder | 35 | 10 | 67.5 | 1.074074 | FALSE
59 | C100 | 0 | 7 | 74 |  | TRUE | TRUE |  | matrix | 25.12 | 29.12 | 5.56 | 13.18 | 1.74 | 1.78 |  | 2.65 | 15.1 |  | 1.745 |  | 50.515 | [5 empty] | 2.156667 |  | 0.35 | 650 | 2 | 2 |  | 1 | multiple | other |  | powder | 35 | 10 | 67.5 | 1.096296 | FALSE
59 |  | 10 | 7 | 37 |  | TRUE | TRUE |  | sheet1 | 25.12 | 29.12 | 5.56 | 13.18 | 1.74 | 1.78 |  | 2.65 | 15.1 |  | 1.745 |  | 50.515 | [5 empty] | 2.156667 |  | 0.35 | 650 | 2 | 2 |  | 1 | multiple | other |  | powder | 35 | 10 | 67.5 | 0.5481481 | FALSE
59 |  | 10 | 7 | 53.5 |  | TRUE | TRUE |  | sheet1 | 25.12 | 29.12 | 5.56 | 13.18 | 1.74 | 1.78 |  | 2.65 | 15.1 |  | 1.745 |  | 50.515 | [5 empty] | 2.156667 |  | 0.35 | 650 | 2 | 2 |  | 1 | multiple | other |  | powder | 35 | 10 | 67.5 | 0.7925926 | FALSE
59 | AW10 | 10 | 7 | 54 |  | TRUE | TRUE | As Received (None) | matrix | 25.12 | 29.12 | 5.56 | 13.18 | 1.74 | 1.78 |  | 2.65 | 15.1 |  | 1.745 |  | 50.515 | [5 empty] | 2.156667 |  | 0.35 | 650 | 2 | 2 |  | 1 | multiple | other |  | powder | 35 | 10 | 67.5 | 0.8 | FALSE
59 |  | 10 | 7 | 54.5 |  | TRUE | TRUE |  | sheet1 | 25.12 | 29.12 | 5.56 | 13.18 | 1.74 | 1.78 |  | 2.65 | 15.1 |  | 1.745 |  | 50.515 | [5 empty] | 2.156667 |  | 0.35 | 650 | 2 | 2 |  | 1 | multiple | other |  | powder | 35 | 10 | 67.5 | 0.8074074 | FALSE
59 | AW10 | 10 | 7 | 56 |  | TRUE | TRUE | As Received (None) | matrix | 25.12 | 29.12 | 5.56 | 13.18 | 1.74 | 1.78 |  | 2.65 | 15.1 |  | 1.745 |  | 50.515 | [5 empty] | 2.156667 |  | 0.35 | 650 | 2 | 2 |  | 1 | multiple | other |  | powder | 35 | 10 | 67.5 | 0.8296296 | FALSE
59 | BMW10 | 10 | 7 | 60.5 |  | TRUE | TRUE | Thermo-mechanical | matrix | 25.12 | 29.12 | 5.56 | 13.18 | 1.74 | 1.78 |  | 2.65 | 15.1 |  | 1.745 |  | 50.515 | [5 empty] | 2.156667 |  | 0.35 | 650 | 2 | 2 |  | 1 | multiple | other |  | powder | 35 | 10 | 67.5 | 0.8962963 | FALSE
59 | MW10 | 10 | 7 | 64 |  | TRUE | TRUE | Mechanical Grinding | matrix | 25.12 | 29.12 | 5.56 | 13.18 | 1.74 | 1.78 |  | 2.65 | 15.1 |  | 1.745 |  | 50.515 | [5 empty] | 2.156667 |  | 0.35 | 650 | 2 | 2 |  | 1 | multiple | other |  | powder | 35 | 10 | 67.5 | 0.9481481 | FALSE
59 | BMW10 | 10 | 7 | 64.5 |  | TRUE | TRUE | Thermo-mechanical | matrix | 25.12 | 29.12 | 5.56 | 13.18 | 1.74 | 1.78 |  | 2.65 | 15.1 |  | 1.745 |  | 50.515 | [5 empty] | 2.156667 |  | 0.35 | 650 | 2 | 2 |  | 1 | multiple | other |  | powder | 35 | 10 | 67.5 | 0.9555556 | FALSE
59 | MW10 | 10 | 7 | 69.5 |  | TRUE | TRUE | Mechanical Grinding | matrix | 25.12 | 29.12 | 5.56 | 13.18 | 1.74 | 1.78 |  | 2.65 | 15.1 |  | 1.745 |  | 50.515 | [5 empty] | 2.156667 |  | 0.35 | 650 | 2 | 2 |  | 1 | multiple | other |  | powder | 35 | 10 | 67.5 | 1.02963 | FALSE
59 |  | 10 | 28 | 54 |  | TRUE | TRUE |  | sheet1 | 25.12 | 29.12 | 5.56 | 13.18 | 1.74 | 1.78 |  | 2.65 | 15.1 |  | 1.745 |  | 50.515 | [5 empty] | 2.156667 |  | 0.35 | 650 | 2 | 2 |  | 1 | multiple | other |  | powder | 35 | 10 |  |  | FALSE
59 |  | 10 | 28 | 60.5 |  | TRUE | TRUE |  | sheet1 | 25.12 | 29.12 | 5.56 | 13.18 | 1.74 | 1.78 |  | 2.65 | 15.1 |  | 1.745 |  | 50.515 | [5 empty] | 2.156667 |  | 0.35 | 650 | 2 | 2 |  | 1 | multiple | other |  | powder | 35 | 10 |  |  | FALSE
59 |  | 10 | 28 | 64 |  | TRUE | TRUE |  | sheet1 | 25.12 | 29.12 | 5.56 | 13.18 | 1.74 | 1.78 |  | 2.65 | 15.1 |  | 1.745 |  | 50.515 | [5 empty] | 2.156667 |  | 0.35 | 650 | 2 | 2 |  | 1 | multiple | other |  | powder | 35 | 10 |  |  | FALSE
59 |  | 10 | 56 | 56 |  | TRUE | TRUE |  | sheet1 | 25.12 | 29.12 | 5.56 | 13.18 | 1.74 | 1.78 |  | 2.65 | 15.1 |  | 1.745 |  | 50.515 | [5 empty] | 2.156667 |  | 0.35 | 650 | 2 | 2 |  | 1 | multiple | other |  | powder | 35 | 10 |  |  | FALSE
59 |  | 10 | 56 | 64.5 |  | TRUE | TRUE |  | sheet1 | 25.12 | 29.12 | 5.56 | 13.18 | 1.74 | 1.78 |  | 2.65 | 15.1 |  | 1.745 |  | 50.515 | [5 empty] | 2.156667 |  | 0.35 | 650 | 2 | 2 |  | 1 | multiple | other |  | powder | 35 | 10 |  |  | FALSE
59 |  | 10 | 56 | 69.5 |  | TRUE | TRUE |  | sheet1 | 25.12 | 29.12 | 5.56 | 13.18 | 1.74 | 1.78 |  | 2.65 | 15.1 |  | 1.745 |  | 50.515 | [5 empty] | 2.156667 |  | 0.35 | 650 | 2 | 2 |  | 1 | multiple | other |  | powder | 35 | 10 |  |  | FALSE
59 | AW20 | 20 | 7 | 31 |  | TRUE | TRUE |  | sheet1 | 25.12 | 29.12 | 5.56 | 13.18 | 1.74 | 1.78 |  | 2.65 | 15.1 |  | 1.745 |  | 50.515 | [5 empty] | 2.156667 |  | 0.35 | 650 | 2 | 2 |  | 1 | multiple | other |  | powder | 35 | 10 | 67.5 | 0.4592593 | FALSE
59 | MW20 | 20 | 7 | 48 |  | TRUE | TRUE |  | sheet1 | 25.12 | 29.12 | 5.56 | 13.18 | 1.74 | 1.78 |  | 2.65 | 15.1 |  | 1.745 |  | 50.515 | [5 empty] | 2.156667 |  | 0.35 | 650 | 2 | 2 |  | 1 | multiple | other |  | powder | 35 | 10 | 67.5 | 0.7111111 | FALSE
59 | AW20 | 20 | 7 | 50 |  | TRUE | TRUE | As Received (None) | matrix | 25.12 | 29.12 | 5.56 | 13.18 | 1.74 | 1.78 |  | 2.65 | 15.1 |  | 1.745 |  | 50.515 | [5 empty] | 2.156667 |  | 0.35 | 650 | 2 | 2 |  | 1 | multiple | other |  | powder | 35 | 10 | 67.5 | 0.7407407 | FALSE
59 | AW20 | 20 | 7 | 52 |  | TRUE | TRUE | As Received (None) | matrix | 25.12 | 29.12 | 5.56 | 13.18 | 1.74 | 1.78 |  | 2.65 | 15.1 |  | 1.745 |  | 50.515 | [5 empty] | 2.156667 |  | 0.35 | 650 | 2 | 2 |  | 1 | multiple | other |  | powder | 35 | 10 | 67.5 | 0.7703704 | FALSE
59 | BMW20 | 20 | 7 | 54.5 |  | TRUE | TRUE |  | sheet1 | 25.12 | 29.12 | 5.56 | 13.18 | 1.74 | 1.78 |  | 2.65 | 15.1 |  | 1.745 |  | 50.515 | [5 empty] | 2.156667 |  | 0.35 | 650 | 2 | 2 |  | 1 | multiple | other |  | powder | 35 | 10 | 67.5 | 0.8074074 | FALSE
59 | MW20 | 20 | 7 | 58 |  | TRUE | TRUE | Mechanical Grinding | matrix | 25.12 | 29.12 | 5.56 | 13.18 | 1.74 | 1.78 |  | 2.65 | 15.1 |  | 1.745 |  | 50.515 | [5 empty] | 2.156667 |  | 0.35 | 650 | 2 | 2 |  | 1 | multiple | other |  | powder | 35 | 10 | 67.5 | 0.8592593 | FALSE
59 | MW20 | 20 | 7 | 59 |  | TRUE | TRUE | Mechanical Grinding | matrix | 25.12 | 29.12 | 5.56 | 13.18 | 1.74 | 1.78 |  | 2.65 | 15.1 |  | 1.745 |  | 50.515 | [5 empty] | 2.156667 |  | 0.35 | 650 | 2 | 2 |  | 1 | multiple | other |  | powder | 35 | 10 | 67.5 | 0.8740741 | FALSE
59 | BMW20 | 20 | 7 | 62.5 |  | TRUE | TRUE | Thermo-mechanical | matrix | 25.12 | 29.12 | 5.56 | 13.18 | 1.74 | 1.78 |  | 2.65 | 15.1 |  | 1.745 |  | 50.515 | [5 empty] | 2.156667 |  | 0.35 | 650 | 2 | 2 |  | 1 | multiple | other |  | powder | 35 | 10 | 67.5 | 0.9259259 | FALSE
59 | BMW20 | 20 | 7 | 65.5 |  | TRUE | TRUE | Thermo-mechanical | matrix | 25.12 | 29.12 | 5.56 | 13.18 | 1.74 | 1.78 |  | 2.65 | 15.1 |  | 1.745 |  | 50.515 | [5 empty] | 2.156667 |  | 0.35 | 650 | 2 | 2 |  | 1 | multiple | other |  | powder | 35 | 10 | 67.5 | 0.9703704 | FALSE
59 | AW20 | 20 | 28 | 52 |  | TRUE | TRUE |  | sheet1 | 25.12 | 29.12 | 5.56 | 13.18 | 1.74 | 1.78 |  | 2.65 | 15.1 |  | 1.745 |  | 50.515 | [5 empty] | 2.156667 |  | 0.35 | 650 | 2 | 2 |  | 1 | multiple | other |  | powder | 35 | 10 |  |  | FALSE
59 | MW20 | 20 | 28 | 59 |  | TRUE | TRUE |  | sheet1 | 25.12 | 29.12 | 5.56 | 13.18 | 1.74 | 1.78 |  | 2.65 | 15.1 |  | 1.745 |  | 50.515 | [5 empty] | 2.156667 |  | 0.35 | 650 | 2 | 2 |  | 1 | multiple | other |  | powder | 35 | 10 |  |  | FALSE
59 | BMW20 | 20 | 28 | 65.5 |  | TRUE | TRUE |  | sheet1 | 25.12 | 29.12 | 5.56 | 13.18 | 1.74 | 1.78 |  | 2.65 | 15.1 |  | 1.745 |  | 50.515 | [5 empty] | 2.156667 |  | 0.35 | 650 | 2 | 2 |  | 1 | multiple | other |  | powder | 35 | 10 |  |  | FALSE
59 | AW20 | 20 | 56 | 50 |  | TRUE | TRUE |  | sheet1 | 25.12 | 29.12 | 5.56 | 13.18 | 1.74 | 1.78 |  | 2.65 | 15.1 |  | 1.745 |  | 50.515 | [5 empty] | 2.156667 |  | 0.35 | 650 | 2 | 2 |  | 1 | multiple | other |  | powder | 35 | 10 |  |  | FALSE
59 | MW20 | 20 | 56 | 58 |  | TRUE | TRUE |  | sheet1 | 25.12 | 29.12 | 5.56 | 13.18 | 1.74 | 1.78 |  | 2.65 | 15.1 |  | 1.745 |  | 50.515 | [5 empty] | 2.156667 |  | 0.35 | 650 | 2 | 2 |  | 1 | multiple | other |  | powder | 35 | 10 |  |  | FALSE
59 | BMW20 | 20 | 56 | 62.5 |  | TRUE | TRUE |  | sheet1 | 25.12 | 29.12 | 5.56 | 13.18 | 1.74 | 1.78 |  | 2.65 | 15.1 |  | 1.745 |  | 50.515 | [5 empty] | 2.156667 |  | 0.35 | 650 | 2 | 2 |  | 1 | multiple | other |  | powder | 35 | 10 |  |  | FALSE
59 | AW30 | 30 | 7 | 18.5 |  | TRUE | TRUE |  | sheet1 | 25.12 | 29.12 | 5.56 | 13.18 | 1.74 | 1.78 |  | 2.65 | 15.1 |  | 1.745 |  | 50.515 | [5 empty] | 2.156667 |  | 0.35 | 650 | 2 | 2 |  | 1 | multiple | other |  | powder | 35 | 10 | 67.5 | 0.2740741 | FALSE
59 | AW30 | 30 | 7 | 40 |  | TRUE | TRUE | As Received (None) | matrix | 25.12 | 29.12 | 5.56 | 13.18 | 1.74 | 1.78 |  | 2.65 | 15.1 |  | 1.745 |  | 50.515 | [5 empty] | 2.156667 |  | 0.35 | 650 | 2 | 2 |  | 1 | multiple | other |  | powder | 35 | 10 | 67.5 | 0.5925926 | FALSE
59 | MW30 | 30 | 7 | 44 |  | TRUE | TRUE |  | sheet1 | 25.12 | 29.12 | 5.56 | 13.18 | 1.74 | 1.78 |  | 2.65 | 15.1 |  | 1.745 |  | 50.515 | [5 empty] | 2.156667 |  | 0.35 | 650 | 2 | 2 |  | 1 | multiple | other |  | powder | 35 | 10 | 67.5 | 0.6518519 | FALSE
59 | MW30 | 30 | 7 | 44.5 |  | TRUE | TRUE | Mechanical Grinding | matrix | 25.12 | 29.12 | 5.56 | 13.18 | 1.74 | 1.78 |  | 2.65 | 15.1 |  | 1.745 |  | 50.515 | [5 empty] | 2.156667 |  | 0.35 | 650 | 2 | 2 |  | 1 | multiple | other |  | powder | 35 | 10 | 67.5 | 0.6592593 | FALSE
59 | MW30 | 30 | 7 | 51 |  | TRUE | TRUE | Mechanical Grinding | matrix | 25.12 | 29.12 | 5.56 | 13.18 | 1.74 | 1.78 |  | 2.65 | 15.1 |  | 1.745 |  | 50.515 | [5 empty] | 2.156667 |  | 0.35 | 650 | 2 | 2 |  | 1 | multiple | other |  | powder | 35 | 10 | 67.5 | 0.7555556 | FALSE
59 | BMW30 | 30 | 7 | 57 |  | TRUE | TRUE |  | sheet1 | 25.12 | 29.12 | 5.56 | 13.18 | 1.74 | 1.78 |  | 2.65 | 15.1 |  | 1.745 |  | 50.515 | [5 empty] | 2.156667 |  | 0.35 | 650 | 2 | 2 |  | 1 | multiple | other |  | powder | 35 | 10 | 67.5 | 0.8444444 | FALSE
59 | BMW30 | 30 | 7 | 61 |  | TRUE | TRUE | Thermo-mechanical | matrix | 25.12 | 29.12 | 5.56 | 13.18 | 1.74 | 1.78 |  | 2.65 | 15.1 |  | 1.745 |  | 50.515 | [5 empty] | 2.156667 |  | 0.35 | 650 | 2 | 2 |  | 1 | multiple | other |  | powder | 35 | 10 | 67.5 | 0.9037037 | FALSE
59 | BMW30 | 30 | 7 | 65 |  | TRUE | TRUE | Thermo-mechanical | matrix | 25.12 | 29.12 | 5.56 | 13.18 | 1.74 | 1.78 |  | 2.65 | 15.1 |  | 1.745 |  | 50.515 | [5 empty] | 2.156667 |  | 0.35 | 650 | 2 | 2 |  | 1 | multiple | other |  | powder | 35 | 10 | 67.5 | 0.962963 | FALSE
59 | AW30 | 30 | 28 | 40 |  | TRUE | TRUE |  | sheet1 | 25.12 | 29.12 | 5.56 | 13.18 | 1.74 | 1.78 |  | 2.65 | 15.1 |  | 1.745 |  | 50.515 | [5 empty] | 2.156667 |  | 0.35 | 650 | 2 | 2 |  | 1 | multiple | other |  | powder | 35 | 10 |  |  | FALSE
59 | MW30 | 30 | 28 | 51 |  | TRUE | TRUE |  | sheet1 | 25.12 | 29.12 | 5.56 | 13.18 | 1.74 | 1.78 |  | 2.65 | 15.1 |  | 1.745 |  | 50.515 | [5 empty] | 2.156667 |  | 0.35 | 650 | 2 | 2 |  | 1 | multiple | other |  | powder | 35 | 10 |  |  | FALSE
59 | BMW30 | 30 | 28 | 65 |  | TRUE | TRUE |  | sheet1 | 25.12 | 29.12 | 5.56 | 13.18 | 1.74 | 1.78 |  | 2.65 | 15.1 |  | 1.745 |  | 50.515 | [5 empty] | 2.156667 |  | 0.35 | 650 | 2 | 2 |  | 1 | multiple | other |  | powder | 35 | 10 |  |  | FALSE
59 | AW30 | 30 | 56 | 40 |  | TRUE | TRUE |  | sheet1 | 25.12 | 29.12 | 5.56 | 13.18 | 1.74 | 1.78 |  | 2.65 | 15.1 |  | 1.745 |  | 50.515 | [5 empty] | 2.156667 |  | 0.35 | 650 | 2 | 2 |  | 1 | multiple | other |  | powder | 35 | 10 |  |  | FALSE
59 | MW30 | 30 | 56 | 44.5 |  | TRUE | TRUE |  | sheet1 | 25.12 | 29.12 | 5.56 | 13.18 | 1.74 | 1.78 |  | 2.65 | 15.1 |  | 1.745 |  | 50.515 | [5 empty] | 2.156667 |  | 0.35 | 650 | 2 | 2 |  | 1 | multiple | other |  | powder | 35 | 10 |  |  | FALSE
59 | BMW30 | 30 | 56 | 61 |  | TRUE | TRUE |  | sheet1 | 25.12 | 29.12 | 5.56 | 13.18 | 1.74 | 1.78 |  | 2.65 | 15.1 |  | 1.745 |  | 50.515 | [5 empty] | 2.156667 |  | 0.35 | 650 | 2 | 2 |  | 1 | multiple | other |  | powder | 35 | 10 |  |  | FALSE
59 | AW40 | 40 | 7 | 11.5 |  | TRUE | TRUE |  | sheet1 | 25.12 | 29.12 | 5.56 | 13.18 | 1.74 | 1.78 |  | 2.65 | 15.1 |  | 1.745 |  | 50.515 | [5 empty] | 2.156667 |  | 0.35 | 650 | 2 | 2 |  | 1 | multiple | other |  | powder | 35 | 10 | 67.5 | 0.1703704 | FALSE
59 | AW40 | 40 | 7 | 28 |  | TRUE | TRUE | As Received (None) | matrix | 25.12 | 29.12 | 5.56 | 13.18 | 1.74 | 1.78 |  | 2.65 | 15.1 |  | 1.745 |  | 50.515 | [5 empty] | 2.156667 |  | 0.35 | 650 | 2 | 2 |  | 1 | multiple | other |  | powder | 35 | 10 | 67.5 | 0.4148148 | FALSE
59 | AW40 | 40 | 7 | 28.5 |  | TRUE | TRUE | As Received (None) | matrix | 25.12 | 29.12 | 5.56 | 13.18 | 1.74 | 1.78 |  | 2.65 | 15.1 |  | 1.745 |  | 50.515 | [5 empty] | 2.156667 |  | 0.35 | 650 | 2 | 2 |  | 1 | multiple | other |  | powder | 35 | 10 | 67.5 | 0.4222222 | FALSE
59 | MW40 | 40 | 7 | 39 |  | TRUE | TRUE |  | sheet1 | 25.12 | 29.12 | 5.56 | 13.18 | 1.74 | 1.78 |  | 2.65 | 15.1 |  | 1.745 |  | 50.515 | [5 empty] | 2.156667 |  | 0.35 | 650 | 2 | 2 |  | 1 | multiple | other |  | powder | 35 | 10 | 67.5 | 0.5777778 | FALSE
59 | MW40 | 40 | 7 | 44.5 |  | TRUE | TRUE | Mechanical Grinding | matrix | 25.12 | 29.12 | 5.56 | 13.18 | 1.74 | 1.78 |  | 2.65 | 15.1 |  | 1.745 |  | 50.515 | [5 empty] | 2.156667 |  | 0.35 | 650 | 2 | 2 |  | 1 | multiple | other |  | powder | 35 | 10 | 67.5 | 0.6592593 | FALSE
59 | MW40 | 40 | 7 | 45.5 |  | TRUE | TRUE | Mechanical Grinding | matrix | 25.12 | 29.12 | 5.56 | 13.18 | 1.74 | 1.78 |  | 2.65 | 15.1 |  | 1.745 |  | 50.515 | [5 empty] | 2.156667 |  | 0.35 | 650 | 2 | 2 |  | 1 | multiple | other |  | powder | 35 | 10 | 67.5 | 0.6740741 | FALSE
59 | BMW40 | 40 | 7 | 51.5 |  | TRUE | TRUE |  | sheet1 | 25.12 | 29.12 | 5.56 | 13.18 | 1.74 | 1.78 |  | 2.65 | 15.1 |  | 1.745 |  | 50.515 | [5 empty] | 2.156667 |  | 0.35 | 650 | 2 | 2 |  | 1 | multiple | other |  | powder | 35 | 10 | 67.5 | 0.762963 | FALSE
59 | BMW40 | 40 | 7 | 59.5 |  | TRUE | TRUE | Thermo-mechanical | matrix | 25.12 | 29.12 | 5.56 | 13.18 | 1.74 | 1.78 |  | 2.65 | 15.1 |  | 1.745 |  | 50.515 | [5 empty] | 2.156667 |  | 0.35 | 650 | 2 | 2 |  | 1 | multiple | other |  | powder | 35 | 10 | 67.5 | 0.8814815 | FALSE
59 | BMW40 | 40 | 7 | 65 |  | TRUE | TRUE | Thermo-mechanical | matrix | 25.12 | 29.12 | 5.56 | 13.18 | 1.74 | 1.78 |  | 2.65 | 15.1 |  | 1.745 |  | 50.515 | [5 empty] | 2.156667 |  | 0.35 | 650 | 2 | 2 |  | 1 | multiple | other |  | powder | 35 | 10 | 67.5 | 0.962963 | FALSE
59 | AW40 | 40 | 28 | 28 |  | TRUE | TRUE |  | sheet1 | 25.12 | 29.12 | 5.56 | 13.18 | 1.74 | 1.78 |  | 2.65 | 15.1 |  | 1.745 |  | 50.515 | [5 empty] | 2.156667 |  | 0.35 | 650 | 2 | 2 |  | 1 | multiple | other |  | powder | 35 | 10 |  |  | FALSE
59 | MW40 | 40 | 28 | 45.5 |  | TRUE | TRUE |  | sheet1 | 25.12 | 29.12 | 5.56 | 13.18 | 1.74 | 1.78 |  | 2.65 | 15.1 |  | 1.745 |  | 50.515 | [5 empty] | 2.156667 |  | 0.35 | 650 | 2 | 2 |  | 1 | multiple | other |  | powder | 35 | 10 |  |  | FALSE
59 | BMW40 | 40 | 28 | 65 |  | TRUE | TRUE |  | sheet1 | 25.12 | 29.12 | 5.56 | 13.18 | 1.74 | 1.78 |  | 2.65 | 15.1 |  | 1.745 |  | 50.515 | [5 empty] | 2.156667 |  | 0.35 | 650 | 2 | 2 |  | 1 | multiple | other |  | powder | 35 | 10 |  |  | FALSE
59 | AW40 | 40 | 56 | 28.5 |  | TRUE | TRUE |  | sheet1 | 25.12 | 29.12 | 5.56 | 13.18 | 1.74 | 1.78 |  | 2.65 | 15.1 |  | 1.745 |  | 50.515 | [5 empty] | 2.156667 |  | 0.35 | 650 | 2 | 2 |  | 1 | multiple | other |  | powder | 35 | 10 |  |  | FALSE
59 | MW40 | 40 | 56 | 44.5 |  | TRUE | TRUE |  | sheet1 | 25.12 | 29.12 | 5.56 | 13.18 | 1.74 | 1.78 |  | 2.65 | 15.1 |  | 1.745 |  | 50.515 | [5 empty] | 2.156667 |  | 0.35 | 650 | 2 | 2 |  | 1 | multiple | other |  | powder | 35 | 10 |  |  | FALSE
59 | BMW40 | 40 | 56 | 59.5 |  | TRUE | TRUE |  | sheet1 | 25.12 | 29.12 | 5.56 | 13.18 | 1.74 | 1.78 |  | 2.65 | 15.1 |  | 1.745 |  | 50.515 | [5 empty] | 2.156667 |  | 0.35 | 650 | 2 | 2 |  | 1 | multiple | other |  | powder | 35 | 10 |  |  | FALSE
60 | M-Control | 0 |  | 37.8 |  | FALSE | FALSE | Un-activated | matrix | 31 | 54.9 | 3.4 | 1.9 | 5.6 | [15 empty] | 0.5 |  |  |  |  | 2 |  | combined | mixed | fines | 10 |  |  |  | FALSE
60 | M-WCF-5C | 5 |  | 37.3 |  | FALSE | FALSE |  | sheet1 | 31 | 54.9 | 3.4 | 1.9 | 5.6 | [15 empty] | 0.5 |  |  |  |  | 2 |  | combined | mixed | fines | 10 |  |  |  | FALSE
60 | M-WCF-10C | 10 |  | 33.8 |  | FALSE | FALSE |  | sheet1 | 31 | 54.9 | 3.4 | 1.9 | 5.6 | [15 empty] | 0.5 |  |  |  |  | 2 |  | combined | mixed | fines | 10 |  |  |  | FALSE
60 | M-WCF-10S+10C | 10 |  | 41.7 |  | FALSE | FALSE | Un-activated | matrix | 31 | 54.9 | 3.4 | 1.9 | 5.6 | [15 empty] | 0.5 |  |  |  |  | 2 |  | combined | mixed | fines | 10 |  |  |  | FALSE
60 | M-WCF-20C | 20 |  | 31.8 |  | FALSE | FALSE |  | sheet1 | 31 | 54.9 | 3.4 | 1.9 | 5.6 | [15 empty] | 0.5 |  |  |  |  | 2 |  | combined | mixed | fines | 10 |  |  |  | FALSE
60 | M-WCF-30C | 30 |  | 29 |  | FALSE | FALSE |  | sheet1 | 31 | 54.9 | 3.4 | 1.9 | 5.6 | [15 empty] | 0.5 |  |  |  |  | 2 |  | combined | mixed | fines | 10 |  |  |  | FALSE
62 | Plain Paste (C-L) | 0 | 28 | 52.1 |  | FALSE | TRUE |  | matrix |  | 1.443333 | 0.25 | [14 empty] | 13.64 |  |  | 0.55 | 70 | 3.625 |  |  | 2 | carbonation |  | mixed | fines | 20 | 0 | 56.55 | 0.9213086 | FALSE
62 | Plain Paste (C-L) | 0 | 28 | 61 |  | FALSE | TRUE |  | matrix |  | 1.443333 | 0.25 | [14 empty] | 13.64 |  |  | 0.55 | 70 | 3.625 |  |  | 2 | carbonation |  | mixed | fines | 20 | 0 | 56.55 | 1.078691 | FALSE
62 | relative to plain RCF paste | 0 |  | 1.46 |  | FALSE | FALSE |  | sheet1 |  | 1.443333 | 0.25 | [14 empty] | 13.64 |  |  | 0.55 | 70 | 3.625 |  |  | 2 | carbonation |  | mixed | fines | 20 | 0 |  |  | FALSE
63 | OPC Concrete | 0 | 2 | 1.2 |  | TRUE | TRUE |  | matrix | 62.36 | 8.36 | 12.03 | 4.19 | 0.93 | 0.15 | 1.44 | 3.34 | 6.01 |  | 1.11 | 6.58 | 44.23 |  | 660 |  | 660 |  | 2.58 |  | 0.5 |  |  |  |  | 2 | mechanical | combined | mixed | powder |  | 0 | 4.6 | 0.2608696 | FALSE
63 | OPC Concrete | 0 | 2 | 8 |  | TRUE | TRUE |  | matrix | 62.36 | 8.36 | 12.03 | 4.19 | 0.93 | 0.15 | 1.44 | 3.34 | 6.01 |  | 1.11 | 6.58 | 44.23 |  | 660 |  | 660 |  | 2.58 |  | 0.5 |  |  |  |  | 2 | mechanical | combined | mixed | powder |  | 0 | 4.6 | 1.73913 | FALSE
63 | OPC Concrete | 0 | 7 | 2 |  | TRUE | TRUE |  | matrix | 62.36 | 8.36 | 12.03 | 4.19 | 0.93 | 0.15 | 1.44 | 3.34 | 6.01 |  | 1.11 | 6.58 | 44.23 |  | 660 |  | 660 |  | 2.58 |  | 0.5 |  |  |  |  | 2 | mechanical | combined | mixed | powder |  | 0 | 12.5 | 0.16 | FALSE
63 | OPC Concrete | 0 | 7 | 23 |  | TRUE | TRUE |  | matrix | 62.36 | 8.36 | 12.03 | 4.19 | 0.93 | 0.15 | 1.44 | 3.34 | 6.01 |  | 1.11 | 6.58 | 44.23 |  | 660 |  | 660 |  | 2.58 |  | 0.5 |  |  |  |  | 2 | mechanical | combined | mixed | powder |  | 0 | 12.5 | 1.84 | FALSE
63 | OPC Concrete | 0 | 28 | 2.6 |  | TRUE | TRUE |  | matrix | 62.36 | 8.36 | 12.03 | 4.19 | 0.93 | 0.15 | 1.44 | 3.34 | 6.01 |  | 1.11 | 6.58 | 44.23 |  | 660 |  | 660 |  | 2.58 |  | 0.5 |  |  |  |  | 2 | mechanical | combined | mixed | powder |  | 0 | 24.02667 | 0.1082131 | FALSE
63 | OPC Concrete | 0 | 28 | 30 |  | TRUE | TRUE |  | matrix | 62.36 | 8.36 | 12.03 | 4.19 | 0.93 | 0.15 | 1.44 | 3.34 | 6.01 |  | 1.11 | 6.58 | 44.23 |  | 660 |  | 660 |  | 2.58 |  | 0.5 |  |  |  |  | 2 | mechanical | combined | mixed | powder |  | 0 | 24.02667 | 1.248613 | FALSE
63 | OPC (Reference Paste/Mortar) | 0 | 28 | 39.48 |  | FALSE | TRUE |  | matrix | 62.36 | 8.36 | 12.03 | 4.19 | 0.93 | 0.15 | 1.44 | 3.34 | 6.01 |  | 1.11 | 6.58 | 44.23 |  | 660 |  | 660 |  | 2.58 |  | 0.5 |  |  |  |  | 2 | mechanical | combined | mixed | powder |  | 0 | 24.02667 | 1.643174 | FALSE
63 | OPC Concrete | 0 | 90 | 2.8 |  | TRUE | TRUE |  | matrix | 62.36 | 8.36 | 12.03 | 4.19 | 0.93 | 0.15 | 1.44 | 3.34 | 6.01 |  | 1.11 | 6.58 | 44.23 |  | 660 |  | 660 |  | 2.58 |  | 0.5 |  |  |  |  | 2 | mechanical | combined | mixed | powder |  | 0 | 18.9 | 0.1481481 | FALSE
63 | OPC Concrete | 0 | 90 | 35 |  | TRUE | TRUE |  | matrix | 62.36 | 8.36 | 12.03 | 4.19 | 0.93 | 0.15 | 1.44 | 3.34 | 6.01 |  | 1.11 | 6.58 | 44.23 |  | 660 |  | 660 |  | 2.58 |  | 0.5 |  |  |  |  | 2 | mechanical | combined | mixed | powder |  | 0 | 18.9 | 1.851852 | FALSE
63 | 25CBW Concrete | 25 | 2 | 0.8 |  | TRUE | TRUE | Mechanical (Grinding) | matrix | 62.36 | 8.36 | 12.03 | 4.19 | 0.93 | 0.15 | 1.44 | 3.34 | 6.01 |  | 1.11 | 6.58 | 44.23 |  | 660 |  | 660 |  | 2.58 |  | 0.5 |  |  |  |  | 2 | mechanical | combined | mixed | powder |  | 0 | 4.6 | 0.173913 | FALSE
63 | 25CBW Concrete | 25 | 2 | 6 |  | TRUE | TRUE | Mechanical (Grinding) | matrix | 62.36 | 8.36 | 12.03 | 4.19 | 0.93 | 0.15 | 1.44 | 3.34 | 6.01 |  | 1.11 | 6.58 | 44.23 |  | 660 |  | 660 |  | 2.58 |  | 0.5 |  |  |  |  | 2 | mechanical | combined | mixed | powder |  | 0 | 4.6 | 1.304348 | FALSE
63 | 25CBW Concrete | 25 | 7 | 2 |  | TRUE | TRUE | Mechanical (Grinding) | matrix | 62.36 | 8.36 | 12.03 | 4.19 | 0.93 | 0.15 | 1.44 | 3.34 | 6.01 |  | 1.11 | 6.58 | 44.23 |  | 660 |  | 660 |  | 2.58 |  | 0.5 |  |  |  |  | 2 | mechanical | combined | mixed | powder |  | 0 | 12.5 | 0.16 | FALSE
63 | 25CBW Concrete | 25 | 7 | 19.5 |  | TRUE | TRUE | Mechanical (Grinding) | matrix | 62.36 | 8.36 | 12.03 | 4.19 | 0.93 | 0.15 | 1.44 | 3.34 | 6.01 |  | 1.11 | 6.58 | 44.23 |  | 660 |  | 660 |  | 2.58 |  | 0.5 |  |  |  |  | 2 | mechanical | combined | mixed | powder |  | 0 | 12.5 | 1.56 | FALSE
63 | 25CBW Concrete | 25 | 28 | 2.2 |  | TRUE | TRUE | Mechanical (Grinding) | matrix | 62.36 | 8.36 | 12.03 | 4.19 | 0.93 | 0.15 | 1.44 | 3.34 | 6.01 |  | 1.11 | 6.58 | 44.23 |  | 660 |  | 660 |  | 2.58 |  | 0.5 |  |  |  |  | 2 | mechanical | combined | mixed | powder |  | 0 | 24.02667 | 0.09156493 | FALSE
63 | 25CBW Concrete | 25 | 28 | 28.5 |  | TRUE | TRUE | Mechanical (Grinding) | matrix | 62.36 | 8.36 | 12.03 | 4.19 | 0.93 | 0.15 | 1.44 | 3.34 | 6.01 |  | 1.11 | 6.58 | 44.23 |  | 660 |  | 660 |  | 2.58 |  | 0.5 |  |  |  |  | 2 | mechanical | combined | mixed | powder |  | 0 | 24.02667 | 1.186182 | FALSE
63 | 25CBW (Paste/Mortar) | 25 | 28 | 33.17 |  | FALSE | TRUE | Mechanical (Grinding) | matrix | 62.36 | 8.36 | 12.03 | 4.19 | 0.93 | 0.15 | 1.44 | 3.34 | 6.01 |  | 1.11 | 6.58 | 44.23 |  | 660 |  | 660 |  | 2.58 |  | 0.5 |  |  |  |  | 2 | mechanical | combined | mixed | powder |  | 0 | 24.02667 | 1.380549 | FALSE
63 | 25CBW Concrete | 25 | 90 | 2.4 |  | TRUE | TRUE | Mechanical (Grinding) | matrix | 62.36 | 8.36 | 12.03 | 4.19 | 0.93 | 0.15 | 1.44 | 3.34 | 6.01 |  | 1.11 | 6.58 | 44.23 |  | 660 |  | 660 |  | 2.58 |  | 0.5 |  |  |  |  | 2 | mechanical | combined | mixed | powder |  | 0 | 18.9 | 0.1269841 | FALSE
63 | 25CBW Concrete | 25 | 90 | 33.5 |  | TRUE | TRUE | Mechanical (Grinding) | matrix | 62.36 | 8.36 | 12.03 | 4.19 | 0.93 | 0.15 | 1.44 | 3.34 | 6.01 |  | 1.11 | 6.58 | 44.23 |  | 660 |  | 660 |  | 2.58 |  | 0.5 |  |  |  |  | 2 | mechanical | combined | mixed | powder |  | 0 | 18.9 | 1.772487 | FALSE
64 | 5h0°C | 0 |  | 20.6 |  | FALSE | FALSE |  | sheet1 | 51.57333 | 9.8 | 9.816667 | 3.155 | 1.688333 | 0.365 | 0.4966667 | 1.445 | 4.641667 |  | 60.33083 | 326.8832 | 90.73083 |  |  | 12185.45 |  |  | 2.602 |  | 0.5 | 750 | 2 | 3.333333 | 30 | 1 | multiple | crushing |  | cdw |  |  |  |  | FALSE
64 |  | 0 |  | 21.3 |  | FALSE | FALSE |  | sheet1 | 51.57333 | 9.8 | 9.816667 | 3.155 | 1.688333 | 0.365 | 0.4966667 | 1.445 | 4.641667 |  | 60.33083 | 326.8832 | 90.73083 |  |  | 12185.45 |  |  | 2.602 |  | 0.5 | 750 | 2 | 3.333333 | 30 | 1 | multiple | crushing |  | cdw |  |  |  |  | FALSE
64 | 0h900°C | 0 |  | 21.6 |  | FALSE | FALSE |  | sheet1 | 51.57333 | 9.8 | 9.816667 | 3.155 | 1.688333 | 0.365 | 0.4966667 | 1.445 | 4.641667 |  | 60.33083 | 326.8832 | 90.73083 |  |  | 12185.45 |  |  | 2.602 |  | 0.5 | 750 | 2 | 3.333333 | 30 | 1 | multiple | crushing |  | cdw |  |  |  |  | FALSE
64 | 0h600°C | 0 |  | 22.6 |  | FALSE | FALSE |  | sheet1 | 51.57333 | 9.8 | 9.816667 | 3.155 | 1.688333 | 0.365 | 0.4966667 | 1.445 | 4.641667 |  | 60.33083 | 326.8832 | 90.73083 |  |  | 12185.45 |  |  | 2.602 |  | 0.5 | 750 | 2 | 3.333333 | 30 | 1 | multiple | crushing |  | cdw |  |  |  |  | FALSE
64 | 5h600°C | 0 |  | 22.8 |  | FALSE | FALSE |  | sheet1 | 51.57333 | 9.8 | 9.816667 | 3.155 | 1.688333 | 0.365 | 0.4966667 | 1.445 | 4.641667 |  | 60.33083 | 326.8832 | 90.73083 |  |  | 12185.45 |  |  | 2.602 |  | 0.5 | 750 | 2 | 3.333333 | 30 | 1 | multiple | crushing |  | cdw |  |  |  |  | FALSE
64 | 0h700°C | 0 |  | 23.3 |  | FALSE | FALSE |  | sheet1 | 51.57333 | 9.8 | 9.816667 | 3.155 | 1.688333 | 0.365 | 0.4966667 | 1.445 | 4.641667 |  | 60.33083 | 326.8832 | 90.73083 |  |  | 12185.45 |  |  | 2.602 |  | 0.5 | 750 | 2 | 3.333333 | 30 | 1 | multiple | crushing |  | cdw |  |  |  |  | FALSE
64 | 5h900°C | 0 |  | 24 |  | FALSE | FALSE |  | sheet1 | 51.57333 | 9.8 | 9.816667 | 3.155 | 1.688333 | 0.365 | 0.4966667 | 1.445 | 4.641667 |  | 60.33083 | 326.8832 | 90.73083 |  |  | 12185.45 |  |  | 2.602 |  | 0.5 | 750 | 2 | 3.333333 | 30 | 1 | multiple | crushing |  | cdw |  |  |  |  | FALSE
64 | 0h800°C | 0 |  | 24.8 |  | FALSE | FALSE |  | sheet1 | 51.57333 | 9.8 | 9.816667 | 3.155 | 1.688333 | 0.365 | 0.4966667 | 1.445 | 4.641667 |  | 60.33083 | 326.8832 | 90.73083 |  |  | 12185.45 |  |  | 2.602 |  | 0.5 | 750 | 2 | 3.333333 | 30 | 1 | multiple | crushing |  | cdw |  |  |  |  | FALSE
64 | 5h700°C | 0 |  | 26 |  | FALSE | FALSE |  | sheet1 | 51.57333 | 9.8 | 9.816667 | 3.155 | 1.688333 | 0.365 | 0.4966667 | 1.445 | 4.641667 |  | 60.33083 | 326.8832 | 90.73083 |  |  | 12185.45 |  |  | 2.602 |  | 0.5 | 750 | 2 | 3.333333 | 30 | 1 | multiple | crushing |  | cdw |  |  |  |  | FALSE
64 | 5h800°C | 0 |  | 26.4 |  | FALSE | FALSE |  | sheet1 | 51.57333 | 9.8 | 9.816667 | 3.155 | 1.688333 | 0.365 | 0.4966667 | 1.445 | 4.641667 |  | 60.33083 | 326.8832 | 90.73083 |  |  | 12185.45 |  |  | 2.602 |  | 0.5 | 750 | 2 | 3.333333 | 30 | 1 | multiple | crushing |  | cdw |  |  |  |  | FALSE
64 | 5h0°C | 25 |  | 20.6 |  | FALSE | FALSE | Mechanical | matrix | 51.57333 | 9.8 | 9.816667 | 3.155 | 1.688333 | 0.365 | 0.4966667 | 1.445 | 4.641667 |  | 60.33083 | 326.8832 | 90.73083 |  |  | 12185.45 |  |  | 2.602 |  | 0.5 | 750 | 2 | 3.333333 | 30 | 1 | multiple | crushing |  | cdw |  |  |  |  | FALSE
64 | 0h0°C | 25 |  | 21.3 |  | FALSE | FALSE | Unactivated (Fresh) | matrix | 51.57333 | 9.8 | 9.816667 | 3.155 | 1.688333 | 0.365 | 0.4966667 | 1.445 | 4.641667 |  | 60.33083 | 326.8832 | 90.73083 |  |  | 12185.45 |  |  | 2.602 |  | 0.5 | 750 | 2 | 3.333333 | 30 | 1 | multiple | crushing |  | cdw |  |  |  |  | FALSE
64 | 0h700°C | 25 |  | 23.3 |  | FALSE | FALSE | Thermal | matrix | 51.57333 | 9.8 | 9.816667 | 3.155 | 1.688333 | 0.365 | 0.4966667 | 1.445 | 4.641667 |  | 60.33083 | 326.8832 | 90.73083 |  |  | 12185.45 |  |  | 2.602 |  | 0.5 | 750 | 2 | 3.333333 | 30 | 1 | multiple | crushing |  | cdw |  |  |  |  | FALSE
64 | 0h800°C | 25 |  | 24.8 |  | FALSE | FALSE | Thermal | matrix | 51.57333 | 9.8 | 9.816667 | 3.155 | 1.688333 | 0.365 | 0.4966667 | 1.445 | 4.641667 |  | 60.33083 | 326.8832 | 90.73083 |  |  | 12185.45 |  |  | 2.602 |  | 0.5 | 750 | 2 | 3.333333 | 30 | 1 | multiple | crushing |  | cdw |  |  |  |  | FALSE
64 | 5h700°C | 25 |  | 26 |  | FALSE | FALSE | Thermomechanical | matrix | 51.57333 | 9.8 | 9.816667 | 3.155 | 1.688333 | 0.365 | 0.4966667 | 1.445 | 4.641667 |  | 60.33083 | 326.8832 | 90.73083 |  |  | 12185.45 |  |  | 2.602 |  | 0.5 | 750 | 2 | 3.333333 | 30 | 1 | multiple | crushing |  | cdw |  |  |  |  | FALSE
64 | 5h800°C | 25 |  | 26.4 |  | FALSE | FALSE | Thermomechanical | matrix | 51.57333 | 9.8 | 9.816667 | 3.155 | 1.688333 | 0.365 | 0.4966667 | 1.445 | 4.641667 |  | 60.33083 | 326.8832 | 90.73083 |  |  | 12185.45 |  |  | 2.602 |  | 0.5 | 750 | 2 | 3.333333 | 30 | 1 | multiple | crushing |  | cdw |  |  |  |  | FALSE
66 | C-RFC0 | 0 |  | 38.45 |  | FALSE | FALSE |  | matrix | [17 empty] | 7.85 |  | 2526.5 | [6 empty] | carbonation | crushing | calcite | other |  |  |  |  | TRUE
66 | C-RFC25 | 25 |  | 40.25 |  | FALSE | FALSE | Accelerated Carbonation | matrix | [17 empty] | 7.85 |  | 2526.5 | [6 empty] | carbonation | crushing | calcite | other |  |  |  |  | TRUE
66 | C-RFC50 | 50 |  | 42.5 |  | FALSE | FALSE | Accelerated Carbonation | matrix | [17 empty] | 7.85 |  | 2526.5 | [6 empty] | carbonation | crushing | calcite | other |  |  |  |  | TRUE
66 | C-RFC75 | 75 |  | 45.05 |  | FALSE | FALSE | Accelerated Carbonation | matrix | [17 empty] | 7.85 |  | 2526.5 | [6 empty] | carbonation | crushing | calcite | other |  |  |  |  | TRUE
66 | C-RFC100 | 100 |  | 46.05 |  | FALSE | FALSE | Accelerated Carbonation | matrix | [17 empty] | 7.85 |  | 2526.5 | [6 empty] | carbonation | crushing | calcite | other |  |  |  |  | TRUE
66 | C-RFC100 | 100 |  | 46.8 |  | FALSE | FALSE | Accelerated Carbonation | matrix | [17 empty] | 7.85 |  | 2526.5 | [6 empty] | carbonation | crushing | calcite | other |  |  |  |  | TRUE
68 |  | 0 | 3 | 13.44 |  | FALSE | TRUE |  | sheet1 | [20 empty] | 0.475 | [6 empty] | crushing |  | cdw | 10 |  | 24.23 | 0.5546843 | FALSE
68 |  | 0 | 3 | 27.25 |  | FALSE | TRUE |  | sheet1 | [20 empty] | 0.475 | [6 empty] | crushing |  | cdw | 10 |  | 24.23 | 1.124639 | FALSE
68 |  | 0 | 3 | 32 |  | FALSE | TRUE |  | sheet1 | [20 empty] | 0.475 | [6 empty] | crushing |  | cdw | 10 |  | 24.23 | 1.320677 | FALSE
68 |  | 2.5 | 3 | 13.27 |  | FALSE | TRUE |  | sheet1 | [20 empty] | 0.475 | [6 empty] | crushing |  | cdw | 10 |  | 24.23 | 0.5476682 | FALSE
68 |  | 2.5 | 3 | 13.65 |  | FALSE | TRUE |  | sheet1 | [20 empty] | 0.475 | [6 empty] | crushing |  | cdw | 10 |  | 24.23 | 0.5633512 | FALSE
68 |  | 2.5 | 3 | 27.18 |  | FALSE | TRUE |  | sheet1 | [20 empty] | 0.475 | [6 empty] | crushing |  | cdw | 10 |  | 24.23 | 1.12175 | FALSE
68 |  | 2.5 | 3 | 27.95 |  | FALSE | TRUE |  | sheet1 | [20 empty] | 0.475 | [6 empty] | crushing |  | cdw | 10 |  | 24.23 | 1.153529 | FALSE
68 |  | 2.5 | 3 | 31.6 |  | FALSE | TRUE |  | sheet1 | [20 empty] | 0.475 | [6 empty] | crushing |  | cdw | 10 |  | 24.23 | 1.304168 | FALSE
68 |  | 2.5 | 3 | 32.5 |  | FALSE | TRUE |  | sheet1 | [20 empty] | 0.475 | [6 empty] | crushing |  | cdw | 10 |  | 24.23 | 1.341312 | FALSE
68 |  | 5 | 3 | 12.13 |  | FALSE | TRUE |  | sheet1 | [20 empty] | 0.475 | [6 empty] | crushing |  | cdw | 10 |  | 24.23 | 0.5006191 | FALSE
68 |  | 5 | 3 | 14.58 |  | FALSE | TRUE |  | sheet1 | [20 empty] | 0.475 | [6 empty] | crushing |  | cdw | 10 |  | 24.23 | 0.6017334 | FALSE
68 |  | 5 | 3 | 25.82 |  | FALSE | TRUE |  | sheet1 | [20 empty] | 0.475 | [6 empty] | crushing |  | cdw | 10 |  | 24.23 | 1.065621 | FALSE
68 |  | 5 | 3 | 29.8 |  | FALSE | TRUE |  | sheet1 | [20 empty] | 0.475 | [6 empty] | crushing |  | cdw | 10 |  | 24.23 | 1.22988 | FALSE
68 |  | 5 | 3 | 30.03 |  | FALSE | TRUE |  | sheet1 | [20 empty] | 0.475 | [6 empty] | crushing |  | cdw | 10 |  | 24.23 | 1.239373 | FALSE
68 |  | 5 | 3 | 34.6 |  | FALSE | TRUE |  | sheet1 | [20 empty] | 0.475 | [6 empty] | crushing |  | cdw | 10 |  | 24.23 | 1.427982 | FALSE
68 |  | 7.5 | 3 | 11.69 |  | FALSE | TRUE |  | sheet1 | [20 empty] | 0.475 | [6 empty] | crushing |  | cdw | 10 |  | 24.23 | 0.4824598 | FALSE
68 |  | 7.5 | 3 | 14.3 |  | FALSE | TRUE |  | sheet1 | [20 empty] | 0.475 | [6 empty] | crushing |  | cdw | 10 |  | 24.23 | 0.5901775 | FALSE
68 |  | 7.5 | 3 | 23.94 |  | FALSE | TRUE |  | sheet1 | [20 empty] | 0.475 | [6 empty] | crushing |  | cdw | 10 |  | 24.23 | 0.9880314 | FALSE
68 |  | 7.5 | 3 | 27.84 |  | FALSE | TRUE |  | sheet1 | [20 empty] | 0.475 | [6 empty] | crushing |  | cdw | 10 |  | 24.23 | 1.148989 | FALSE
68 |  | 7.5 | 3 | 29.33 |  | FALSE | TRUE |  | sheet1 | [20 empty] | 0.475 | [6 empty] | crushing |  | cdw | 10 |  | 24.23 | 1.210483 | FALSE
68 |  | 7.5 | 3 | 34.1 |  | FALSE | TRUE |  | sheet1 | [20 empty] | 0.475 | [6 empty] | crushing |  | cdw | 10 |  | 24.23 | 1.407346 | FALSE
68 |  | 10 | 3 | 11.04 |  | FALSE | TRUE |  | sheet1 | [20 empty] | 0.475 | [6 empty] | crushing |  | cdw | 10 |  | 24.23 | 0.4556335 | FALSE
68 |  | 10 | 3 | 15.18 |  | FALSE | TRUE |  | sheet1 | [20 empty] | 0.475 | [6 empty] | crushing |  | cdw | 10 |  | 24.23 | 0.6264961 | FALSE
68 |  | 10 | 3 | 22.52 |  | FALSE | TRUE |  | sheet1 | [20 empty] | 0.475 | [6 empty] | crushing |  | cdw | 10 |  | 24.23 | 0.9294263 | FALSE
68 |  | 10 | 3 | 26.19 |  | FALSE | TRUE |  | sheet1 | [20 empty] | 0.475 | [6 empty] | crushing |  | cdw | 10 |  | 24.23 | 1.080891 | FALSE
68 |  | 10 | 3 | 31 |  | FALSE | TRUE |  | sheet1 | [20 empty] | 0.475 | [6 empty] | crushing |  | cdw | 10 |  | 24.23 | 1.279406 | FALSE
68 |  | 10 | 3 | 36.2 |  | FALSE | TRUE |  | sheet1 | [20 empty] | 0.475 | [6 empty] | crushing |  | cdw | 10 |  | 24.23 | 1.494016 | FALSE
68 |  | 12.5 | 3 | 7.37 |  | FALSE | TRUE |  | sheet1 | [20 empty] | 0.475 | [6 empty] | crushing |  | cdw | 10 |  | 24.23 | 0.3041684 | FALSE
68 |  | 12.5 | 3 | 13.9 |  | FALSE | TRUE |  | sheet1 | [20 empty] | 0.475 | [6 empty] | crushing |  | cdw | 10 |  | 24.23 | 0.573669 | FALSE
68 |  | 12.5 | 3 | 15.08 |  | FALSE | TRUE |  | sheet1 | [20 empty] | 0.475 | [6 empty] | crushing |  | cdw | 10 |  | 24.23 | 0.622369 | FALSE
68 |  | 12.5 | 3 | 17.54 |  | FALSE | TRUE |  | sheet1 | [20 empty] | 0.475 | [6 empty] | crushing |  | cdw | 10 |  | 24.23 | 0.723896 | FALSE
68 |  | 12.5 | 3 | 28.55 |  | FALSE | TRUE |  | sheet1 | [20 empty] | 0.475 | [6 empty] | crushing |  | cdw | 10 |  | 24.23 | 1.178291 | FALSE
68 |  | 12.5 | 3 | 33.2 |  | FALSE | TRUE |  | sheet1 | [20 empty] | 0.475 | [6 empty] | crushing |  | cdw | 10 |  | 24.23 | 1.370202 | FALSE
68 |  | 15 | 3 | 7.31 |  | FALSE | TRUE |  | sheet1 | [20 empty] | 0.475 | [6 empty] | crushing |  | cdw | 10 |  | 24.23 | 0.3016921 | FALSE
68 |  | 15 | 3 | 12.6 |  | FALSE | TRUE |  | sheet1 | [20 empty] | 0.475 | [6 empty] | crushing |  | cdw | 10 |  | 24.23 | 0.5200165 | FALSE
68 |  | 15 | 3 | 14.96 |  | FALSE | TRUE |  | sheet1 | [20 empty] | 0.475 | [6 empty] | crushing |  | cdw | 10 |  | 24.23 | 0.6174164 | FALSE
68 |  | 15 | 3 | 17.4 |  | FALSE | TRUE |  | sheet1 | [20 empty] | 0.475 | [6 empty] | crushing |  | cdw | 10 |  | 24.23 | 0.718118 | FALSE
68 |  | 15 | 3 | 25.8 |  | FALSE | TRUE |  | sheet1 | [20 empty] | 0.475 | [6 empty] | crushing |  | cdw | 10 |  | 24.23 | 1.064796 | FALSE
68 |  | 15 | 3 | 30 |  | FALSE | TRUE |  | sheet1 | [20 empty] | 0.475 | [6 empty] | crushing |  | cdw | 10 |  | 24.23 | 1.238135 | FALSE
68 |  | 20 | 3 | 6.72 |  | FALSE | TRUE |  | sheet1 | [20 empty] | 0.475 | [6 empty] | crushing |  | cdw | 10 |  | 24.23 | 0.2773421 | FALSE
68 |  | 20 | 3 | 12 |  | FALSE | TRUE |  | sheet1 | [20 empty] | 0.475 | [6 empty] | crushing |  | cdw | 10 |  | 24.23 | 0.4952538 | FALSE
68 |  | 20 | 3 | 13.75 |  | FALSE | TRUE |  | sheet1 | [20 empty] | 0.475 | [6 empty] | crushing |  | cdw | 10 |  | 24.23 | 0.5674783 | FALSE
68 |  | 20 | 3 | 16 |  | FALSE | TRUE |  | sheet1 | [20 empty] | 0.475 | [6 empty] | crushing |  | cdw | 10 |  | 24.23 | 0.6603384 | FALSE
68 |  | 20 | 3 | 24.6 |  | FALSE | TRUE |  | sheet1 | [20 empty] | 0.475 | [6 empty] | crushing |  | cdw | 10 |  | 24.23 | 1.01527 | FALSE
68 |  | 20 | 3 | 28 |  | FALSE | TRUE |  | sheet1 | [20 empty] | 0.475 | [6 empty] | crushing |  | cdw | 10 |  | 24.23 | 1.155592 | FALSE
69 | Ref | 0 |  | 53.8 |  | FALSE | FALSE |  | matrix | 17.44 | 22.82167 | 5.178333 | 5.191667 | 1.581667 | 1.663333 |  | 2.425 | [11 empty] | 2198.333 | 0.5 | 500 | 2 |  |  | 2 | thermal | combined |  | powder | 25 |  |  |  | FALSE
69 | Reference | 0 |  | 54 |  | TRUE | FALSE |  | matrix | 17.44 | 22.82167 | 5.178333 | 5.191667 | 1.581667 | 1.663333 |  | 2.425 | [11 empty] | 2198.333 | 0.5 | 500 | 2 |  |  | 2 | thermal | combined |  | powder | 25 |  |  |  | FALSE
69 | R3-400-10 | 10 |  | 48.2 |  | TRUE | FALSE | Thermal Treatment | matrix | 17.44 | 22.82167 | 5.178333 | 5.191667 | 1.581667 | 1.663333 |  | 2.425 | [11 empty] | 2198.333 | 0.5 | 500 | 2 |  |  | 2 | thermal | combined |  | powder | 25 |  |  |  | FALSE
69 | R3-400-10 | 10 |  | 48.6 |  | TRUE | FALSE | Thermal | matrix | 17.44 | 22.82167 | 5.178333 | 5.191667 | 1.581667 | 1.663333 |  | 2.425 | [11 empty] | 2198.333 | 0.5 | 500 | 2 |  |  | 2 | thermal | combined |  | powder | 25 |  |  |  | FALSE
69 | R3-200-10 | 10 |  | 49.4 |  | TRUE | FALSE | Thermal | matrix | 17.44 | 22.82167 | 5.178333 | 5.191667 | 1.581667 | 1.663333 |  | 2.425 | [11 empty] | 2198.333 | 0.5 | 500 | 2 |  |  | 2 | thermal | combined |  | powder | 25 |  |  |  | FALSE
69 | R3-600-10 | 10 |  | 50.1 |  | TRUE | FALSE | Thermal Treatment | matrix | 17.44 | 22.82167 | 5.178333 | 5.191667 | 1.581667 | 1.663333 |  | 2.425 | [11 empty] | 2198.333 | 0.5 | 500 | 2 |  |  | 2 | thermal | combined |  | powder | 25 |  |  |  | FALSE
69 | R3-600-10 | 10 |  | 50.2 |  | TRUE | FALSE | Thermal | matrix | 17.44 | 22.82167 | 5.178333 | 5.191667 | 1.581667 | 1.663333 |  | 2.425 | [11 empty] | 2198.333 | 0.5 | 500 | 2 |  |  | 2 | thermal | combined |  | powder | 25 |  |  |  | FALSE
69 | R3-RT-10 | 10 |  | 50.3 |  | TRUE | FALSE | Untreated (RT) | matrix | 17.44 | 22.82167 | 5.178333 | 5.191667 | 1.581667 | 1.663333 |  | 2.425 | [11 empty] | 2198.333 | 0.5 | 500 | 2 |  |  | 2 | thermal | combined |  | powder | 25 |  |  |  | FALSE
69 | R3-RT-10 | 10 |  | 50.5 |  | TRUE | FALSE | Untreated (RT) | matrix | 17.44 | 22.82167 | 5.178333 | 5.191667 | 1.581667 | 1.663333 |  | 2.425 | [11 empty] | 2198.333 | 0.5 | 500 | 2 |  |  | 2 | thermal | combined |  | powder | 25 |  |  |  | FALSE
69 | R2-200-10 | 10 |  | 50.8 |  | TRUE | FALSE | Thermal | matrix | 17.44 | 22.82167 | 5.178333 | 5.191667 | 1.581667 | 1.663333 |  | 2.425 | [11 empty] | 2198.333 | 0.5 | 500 | 2 |  |  | 2 | thermal | combined |  | powder | 25 |  |  |  | FALSE
69 | R2-400-10 | 10 |  | 50.9 |  | TRUE | FALSE | Thermal | matrix | 17.44 | 22.82167 | 5.178333 | 5.191667 | 1.581667 | 1.663333 |  | 2.425 | [11 empty] | 2198.333 | 0.5 | 500 | 2 |  |  | 2 | thermal | combined |  | powder | 25 |  |  |  | FALSE
69 | R1-200-10 | 10 |  | 51.8 |  | TRUE | FALSE | Thermal Treatment | matrix | 17.44 | 22.82167 | 5.178333 | 5.191667 | 1.581667 | 1.663333 |  | 2.425 | [11 empty] | 2198.333 | 0.5 | 500 | 2 |  |  | 2 | thermal | combined |  | powder | 25 |  |  |  | FALSE
69 | R1-200-10 | 10 |  | 51.9 |  | TRUE | FALSE | Thermal | matrix | 17.44 | 22.82167 | 5.178333 | 5.191667 | 1.581667 | 1.663333 |  | 2.425 | [11 empty] | 2198.333 | 0.5 | 500 | 2 |  |  | 2 | thermal | combined |  | powder | 25 |  |  |  | FALSE
69 | R2-RT-10 | 10 |  | 52.1 |  | TRUE | FALSE | Untreated (RT) | matrix | 17.44 | 22.82167 | 5.178333 | 5.191667 | 1.581667 | 1.663333 |  | 2.425 | [11 empty] | 2198.333 | 0.5 | 500 | 2 |  |  | 2 | thermal | combined |  | powder | 25 |  |  |  | FALSE
69 | R1-400-10 | 10 |  | 52.5 |  | TRUE | FALSE | Thermal | matrix | 17.44 | 22.82167 | 5.178333 | 5.191667 | 1.581667 | 1.663333 |  | 2.425 | [11 empty] | 2198.333 | 0.5 | 500 | 2 |  |  | 2 | thermal | combined |  | powder | 25 |  |  |  | FALSE
69 | R3-800-10 | 10 |  | 52.7 |  | TRUE | FALSE | Thermal Treatment | matrix | 17.44 | 22.82167 | 5.178333 | 5.191667 | 1.581667 | 1.663333 |  | 2.425 | [11 empty] | 2198.333 | 0.5 | 500 | 2 |  |  | 2 | thermal | combined |  | powder | 25 |  |  |  | FALSE
69 | R3-800-10 | 10 |  | 52.8 |  | TRUE | FALSE | Thermal | matrix | 17.44 | 22.82167 | 5.178333 | 5.191667 | 1.581667 | 1.663333 |  | 2.425 | [11 empty] | 2198.333 | 0.5 | 500 | 2 |  |  | 2 | thermal | combined |  | powder | 25 |  |  |  | FALSE
69 | R2-800-10 | 10 |  | 53.6 |  | TRUE | FALSE | Thermal | matrix | 17.44 | 22.82167 | 5.178333 | 5.191667 | 1.581667 | 1.663333 |  | 2.425 | [11 empty] | 2198.333 | 0.5 | 500 | 2 |  |  | 2 | thermal | combined |  | powder | 25 |  |  |  | FALSE
69 | R1-RT-10 | 10 |  | 53.7 |  | TRUE | FALSE | Untreated (RT) | matrix | 17.44 | 22.82167 | 5.178333 | 5.191667 | 1.581667 | 1.663333 |  | 2.425 | [11 empty] | 2198.333 | 0.5 | 500 | 2 |  |  | 2 | thermal | combined |  | powder | 25 |  |  |  | FALSE
69 | R2-800-10 | 10 |  | 53.8 |  | TRUE | FALSE | Thermal Treatment | matrix | 17.44 | 22.82167 | 5.178333 | 5.191667 | 1.581667 | 1.663333 |  | 2.425 | [11 empty] | 2198.333 | 0.5 | 500 | 2 |  |  | 2 | thermal | combined |  | powder | 25 |  |  |  | FALSE
69 | R1-RT-10 | 10 |  | 53.9 |  | TRUE | FALSE | Untreated (RT) | matrix | 17.44 | 22.82167 | 5.178333 | 5.191667 | 1.581667 | 1.663333 |  | 2.425 | [11 empty] | 2198.333 | 0.5 | 500 | 2 |  |  | 2 | thermal | combined |  | powder | 25 |  |  |  | FALSE
69 | R1-600-10 | 10 |  | 55.1 |  | TRUE | FALSE | Thermal Treatment | matrix | 17.44 | 22.82167 | 5.178333 | 5.191667 | 1.581667 | 1.663333 |  | 2.425 | [11 empty] | 2198.333 | 0.5 | 500 | 2 |  |  | 2 | thermal | combined |  | powder | 25 |  |  |  | FALSE
69 | R1-600-10 | 10 |  | 55.2 |  | TRUE | FALSE | Thermal | matrix | 17.44 | 22.82167 | 5.178333 | 5.191667 | 1.581667 | 1.663333 |  | 2.425 | [11 empty] | 2198.333 | 0.5 | 500 | 2 |  |  | 2 | thermal | combined |  | powder | 25 |  |  |  | FALSE
69 | R1-800-10 | 10 |  | 55.5 |  | TRUE | FALSE | Thermal | matrix | 17.44 | 22.82167 | 5.178333 | 5.191667 | 1.581667 | 1.663333 |  | 2.425 | [11 empty] | 2198.333 | 0.5 | 500 | 2 |  |  | 2 | thermal | combined |  | powder | 25 |  |  |  | FALSE
69 | R3-200-20 | 20 |  | 33.6 |  | TRUE | FALSE | Thermal | matrix | 17.44 | 22.82167 | 5.178333 | 5.191667 | 1.581667 | 1.663333 |  | 2.425 | [11 empty] | 2198.333 | 0.5 | 500 | 2 |  |  | 2 | thermal | combined |  | powder | 25 |  |  |  | FALSE
69 | R3-400-20 | 20 |  | 33.8 |  | TRUE | FALSE | Thermal | matrix | 17.44 | 22.82167 | 5.178333 | 5.191667 | 1.581667 | 1.663333 |  | 2.425 | [11 empty] | 2198.333 | 0.5 | 500 | 2 |  |  | 2 | thermal | combined |  | powder | 25 |  |  |  | FALSE
69 | R3-RT-20 | 20 |  | 34.2 |  | TRUE | FALSE | Untreated (RT) | matrix | 17.44 | 22.82167 | 5.178333 | 5.191667 | 1.581667 | 1.663333 |  | 2.425 | [11 empty] | 2198.333 | 0.5 | 500 | 2 |  |  | 2 | thermal | combined |  | powder | 25 |  |  |  | FALSE
69 | R3-RT-20 | 20 |  | 34.3 |  | TRUE | FALSE | Untreated (RT) | matrix | 17.44 | 22.82167 | 5.178333 | 5.191667 | 1.581667 | 1.663333 |  | 2.425 | [11 empty] | 2198.333 | 0.5 | 500 | 2 |  |  | 2 | thermal | combined |  | powder | 25 |  |  |  | FALSE
69 | R3-600-20 | 20 |  | 36.2 |  | TRUE | FALSE | Thermal | matrix | 17.44 | 22.82167 | 5.178333 | 5.191667 | 1.581667 | 1.663333 |  | 2.425 | [11 empty] | 2198.333 | 0.5 | 500 | 2 |  |  | 2 | thermal | combined |  | powder | 25 |  |  |  | FALSE
69 | R3-600-20 | 20 |  | 36.6 |  | TRUE | FALSE | Thermal Treatment | matrix | 17.44 | 22.82167 | 5.178333 | 5.191667 | 1.581667 | 1.663333 |  | 2.425 | [11 empty] | 2198.333 | 0.5 | 500 | 2 |  |  | 2 | thermal | combined |  | powder | 25 |  |  |  | FALSE
69 | R2-200-20 | 20 |  | 38.1 |  | TRUE | FALSE | Thermal | matrix | 17.44 | 22.82167 | 5.178333 | 5.191667 | 1.581667 | 1.663333 |  | 2.425 | [11 empty] | 2198.333 | 0.5 | 500 | 2 |  |  | 2 | thermal | combined |  | powder | 25 |  |  |  | FALSE
69 | R2-400-20 | 20 |  | 38.6 |  | TRUE | FALSE | Thermal | matrix | 17.44 | 22.82167 | 5.178333 | 5.191667 | 1.581667 | 1.663333 |  | 2.425 | [11 empty] | 2198.333 | 0.5 | 500 | 2 |  |  | 2 | thermal | combined |  | powder | 25 |  |  |  | FALSE
69 | R2-RT-20 | 20 |  | 38.8 |  | TRUE | FALSE | Untreated (RT) | matrix | 17.44 | 22.82167 | 5.178333 | 5.191667 | 1.581667 | 1.663333 |  | 2.425 | [11 empty] | 2198.333 | 0.5 | 500 | 2 |  |  | 2 | thermal | combined |  | powder | 25 |  |  |  | FALSE
69 | R1-200-20 | 20 |  | 39.8 |  | TRUE | FALSE | Thermal Treatment | matrix | 17.44 | 22.82167 | 5.178333 | 5.191667 | 1.581667 | 1.663333 |  | 2.425 | [11 empty] | 2198.333 | 0.5 | 500 | 2 |  |  | 2 | thermal | combined |  | powder | 25 |  |  |  | FALSE
69 | R1-200-20 | 20 |  | 39.9 |  | TRUE | FALSE | Thermal | matrix | 17.44 | 22.82167 | 5.178333 | 5.191667 | 1.581667 | 1.663333 |  | 2.425 | [11 empty] | 2198.333 | 0.5 | 500 | 2 |  |  | 2 | thermal | combined |  | powder | 25 |  |  |  | FALSE
69 | R2-600-20 | 20 |  | 40.1 |  | TRUE | FALSE | Thermal | matrix | 17.44 | 22.82167 | 5.178333 | 5.191667 | 1.581667 | 1.663333 |  | 2.425 | [11 empty] | 2198.333 | 0.5 | 500 | 2 |  |  | 2 | thermal | combined |  | powder | 25 |  |  |  | FALSE
69 | R2-600-20 | 20 |  | 40.3 |  | TRUE | FALSE | Thermal Treatment | matrix | 17.44 | 22.82167 | 5.178333 | 5.191667 | 1.581667 | 1.663333 |  | 2.425 | [11 empty] | 2198.333 | 0.5 | 500 | 2 |  |  | 2 | thermal | combined |  | powder | 25 |  |  |  | FALSE
69 | R3-800-20 | 20 |  | 40.8 |  | TRUE | FALSE | Thermal | matrix | 17.44 | 22.82167 | 5.178333 | 5.191667 | 1.581667 | 1.663333 |  | 2.425 | [11 empty] | 2198.333 | 0.5 | 500 | 2 |  |  | 2 | thermal | combined |  | powder | 25 |  |  |  | FALSE
69 | R1-RT-20 | 20 |  | 41.5 |  | TRUE | FALSE | Untreated (RT) | matrix | 17.44 | 22.82167 | 5.178333 | 5.191667 | 1.581667 | 1.663333 |  | 2.425 | [11 empty] | 2198.333 | 0.5 | 500 | 2 |  |  | 2 | thermal | combined |  | powder | 25 |  |  |  | FALSE
69 | R1-RT-20 | 20 |  | 41.6 |  | TRUE | FALSE | Untreated (RT) | matrix | 17.44 | 22.82167 | 5.178333 | 5.191667 | 1.581667 | 1.663333 |  | 2.425 | [11 empty] | 2198.333 | 0.5 | 500 | 2 |  |  | 2 | thermal | combined |  | powder | 25 |  |  |  | FALSE
69 | R1-400-20 | 20 |  | 42.1 |  | TRUE | FALSE | Thermal | matrix | 17.44 | 22.82167 | 5.178333 | 5.191667 | 1.581667 | 1.663333 |  | 2.425 | [11 empty] | 2198.333 | 0.5 | 500 | 2 |  |  | 2 | thermal | combined |  | powder | 25 |  |  |  | FALSE
69 | R1-400-20 | 20 |  | 42.3 |  | TRUE | FALSE | Thermal Treatment | matrix | 17.44 | 22.82167 | 5.178333 | 5.191667 | 1.581667 | 1.663333 |  | 2.425 | [11 empty] | 2198.333 | 0.5 | 500 | 2 |  |  | 2 | thermal | combined |  | powder | 25 |  |  |  | FALSE
69 | R2-800-20 | 20 |  | 43.5 |  | TRUE | FALSE | Thermal | matrix | 17.44 | 22.82167 | 5.178333 | 5.191667 | 1.581667 | 1.663333 |  | 2.425 | [11 empty] | 2198.333 | 0.5 | 500 | 2 |  |  | 2 | thermal | combined |  | powder | 25 |  |  |  | FALSE
69 | R2-800-20 | 20 |  | 43.6 |  | TRUE | FALSE | Thermal Treatment | matrix | 17.44 | 22.82167 | 5.178333 | 5.191667 | 1.581667 | 1.663333 |  | 2.425 | [11 empty] | 2198.333 | 0.5 | 500 | 2 |  |  | 2 | thermal | combined |  | powder | 25 |  |  |  | FALSE
69 | R1-600-20 | 20 |  | 44.8 |  | TRUE | FALSE | Thermal | matrix | 17.44 | 22.82167 | 5.178333 | 5.191667 | 1.581667 | 1.663333 |  | 2.425 | [11 empty] | 2198.333 | 0.5 | 500 | 2 |  |  | 2 | thermal | combined |  | powder | 25 |  |  |  | FALSE
69 | R1-600-20 | 20 |  | 45.1 |  | TRUE | FALSE | Thermal Treatment | matrix | 17.44 | 22.82167 | 5.178333 | 5.191667 | 1.581667 | 1.663333 |  | 2.425 | [11 empty] | 2198.333 | 0.5 | 500 | 2 |  |  | 2 | thermal | combined |  | powder | 25 |  |  |  | FALSE
69 | R1-800-20 | 20 |  | 46.9 |  | TRUE | FALSE | Thermal | matrix | 17.44 | 22.82167 | 5.178333 | 5.191667 | 1.581667 | 1.663333 |  | 2.425 | [11 empty] | 2198.333 | 0.5 | 500 | 2 |  |  | 2 | thermal | combined |  | powder | 25 |  |  |  | FALSE
69 | R1-800-20 | 20 |  | 47 |  | TRUE | FALSE | Thermal Treatment | matrix | 17.44 | 22.82167 | 5.178333 | 5.191667 | 1.581667 | 1.663333 |  | 2.425 | [11 empty] | 2198.333 | 0.5 | 500 | 2 |  |  | 2 | thermal | combined |  | powder | 25 |  |  |  | FALSE
69 |  | 30 |  | 30 |  | FALSE | FALSE |  | sheet1 | 17.44 | 22.82167 | 5.178333 | 5.191667 | 1.581667 | 1.663333 |  | 2.425 | [11 empty] | 2198.333 | 0.5 | 500 | 2 |  |  | 2 | thermal | combined |  | powder | 25 |  |  |  | FALSE
69 | R3-200-30 | 30 |  | 30.2 |  | TRUE | FALSE | Thermal | matrix | 17.44 | 22.82167 | 5.178333 | 5.191667 | 1.581667 | 1.663333 |  | 2.425 | [11 empty] | 2198.333 | 0.5 | 500 | 2 |  |  | 2 | thermal | combined |  | powder | 25 |  |  |  | FALSE
69 | R3-200-30 | 30 |  | 30.8 |  | TRUE | FALSE | Thermal Treatment | matrix | 17.44 | 22.82167 | 5.178333 | 5.191667 | 1.581667 | 1.663333 |  | 2.425 | [11 empty] | 2198.333 | 0.5 | 500 | 2 |  |  | 2 | thermal | combined |  | powder | 25 |  |  |  | FALSE
69 | R3-400-30 | 30 |  | 31 |  | TRUE | FALSE | Thermal | matrix | 17.44 | 22.82167 | 5.178333 | 5.191667 | 1.581667 | 1.663333 |  | 2.425 | [11 empty] | 2198.333 | 0.5 | 500 | 2 |  |  | 2 | thermal | combined |  | powder | 25 |  |  |  | FALSE
69 | R3-600-30 | 30 |  | 33.1 |  | TRUE | FALSE | Thermal | matrix | 17.44 | 22.82167 | 5.178333 | 5.191667 | 1.581667 | 1.663333 |  | 2.425 | [11 empty] | 2198.333 | 0.5 | 500 | 2 |  |  | 2 | thermal | combined |  | powder | 25 |  |  |  | FALSE
69 | R3-600-30 | 30 |  | 33.2 |  | TRUE | FALSE | Thermal Treatment | matrix | 17.44 | 22.82167 | 5.178333 | 5.191667 | 1.581667 | 1.663333 |  | 2.425 | [11 empty] | 2198.333 | 0.5 | 500 | 2 |  |  | 2 | thermal | combined |  | powder | 25 |  |  |  | FALSE
69 | R2-200-30 | 30 |  | 33.8 |  | TRUE | FALSE | Thermal | matrix | 17.44 | 22.82167 | 5.178333 | 5.191667 | 1.581667 | 1.663333 |  | 2.425 | [11 empty] | 2198.333 | 0.5 | 500 | 2 |  |  | 2 | thermal | combined |  | powder | 25 |  |  |  | FALSE
69 | R2-RT-30 | 30 |  | 33.9 |  | TRUE | FALSE | Untreated (RT) | matrix | 17.44 | 22.82167 | 5.178333 | 5.191667 | 1.581667 | 1.663333 |  | 2.425 | [11 empty] | 2198.333 | 0.5 | 500 | 2 |  |  | 2 | thermal | combined |  | powder | 25 |  |  |  | FALSE
69 | R2-200-30 | 30 |  | 34 |  | TRUE | FALSE | Thermal Treatment | matrix | 17.44 | 22.82167 | 5.178333 | 5.191667 | 1.581667 | 1.663333 |  | 2.425 | [11 empty] | 2198.333 | 0.5 | 500 | 2 |  |  | 2 | thermal | combined |  | powder | 25 |  |  |  | FALSE
69 | R2-RT-30 | 30 |  | 34.1 |  | TRUE | FALSE | Untreated (RT) | matrix | 17.44 | 22.82167 | 5.178333 | 5.191667 | 1.581667 | 1.663333 |  | 2.425 | [11 empty] | 2198.333 | 0.5 | 500 | 2 |  |  | 2 | thermal | combined |  | powder | 25 |  |  |  | FALSE
69 | R2-400-30 | 30 |  | 34.3 |  | TRUE | FALSE | Thermal | matrix | 17.44 | 22.82167 | 5.178333 | 5.191667 | 1.581667 | 1.663333 |  | 2.425 | [11 empty] | 2198.333 | 0.5 | 500 | 2 |  |  | 2 | thermal | combined |  | powder | 25 |  |  |  | FALSE
69 | R3-800-30 | 30 |  | 35 |  | TRUE | FALSE | Thermal | matrix | 17.44 | 22.82167 | 5.178333 | 5.191667 | 1.581667 | 1.663333 |  | 2.425 | [11 empty] | 2198.333 | 0.5 | 500 | 2 |  |  | 2 | thermal | combined |  | powder | 25 |  |  |  | FALSE
69 | R3-800-30 | 30 |  | 35.1 |  | TRUE | FALSE | Thermal Treatment | matrix | 17.44 | 22.82167 | 5.178333 | 5.191667 | 1.581667 | 1.663333 |  | 2.425 | [11 empty] | 2198.333 | 0.5 | 500 | 2 |  |  | 2 | thermal | combined |  | powder | 25 |  |  |  | FALSE
69 | R1-200-30 | 30 |  | 35.2 |  | TRUE | FALSE | Thermal Treatment | matrix | 17.44 | 22.82167 | 5.178333 | 5.191667 | 1.581667 | 1.663333 |  | 2.425 | [11 empty] | 2198.333 | 0.5 | 500 | 2 |  |  | 2 | thermal | combined |  | powder | 25 |  |  |  | FALSE
69 | R1-RT-30 | 30 |  | 35.3 |  | TRUE | FALSE | Untreated (RT) | matrix | 17.44 | 22.82167 | 5.178333 | 5.191667 | 1.581667 | 1.663333 |  | 2.425 | [11 empty] | 2198.333 | 0.5 | 500 | 2 |  |  | 2 | thermal | combined |  | powder | 25 |  |  |  | FALSE
69 | R1-200-30 | 30 |  | 35.4 |  | TRUE | FALSE | Thermal | matrix | 17.44 | 22.82167 | 5.178333 | 5.191667 | 1.581667 | 1.663333 |  | 2.425 | [11 empty] | 2198.333 | 0.5 | 500 | 2 |  |  | 2 | thermal | combined |  | powder | 25 |  |  |  | FALSE
69 | R1-RT-30 | 30 |  | 35.5 |  | TRUE | FALSE | Untreated (RT) | matrix | 17.44 | 22.82167 | 5.178333 | 5.191667 | 1.581667 | 1.663333 |  | 2.425 | [11 empty] | 2198.333 | 0.5 | 500 | 2 |  |  | 2 | thermal | combined |  | powder | 25 |  |  |  | FALSE
69 | R1-400-30 | 30 |  | 36 |  | TRUE | FALSE | Thermal Treatment | matrix | 17.44 | 22.82167 | 5.178333 | 5.191667 | 1.581667 | 1.663333 |  | 2.425 | [11 empty] | 2198.333 | 0.5 | 500 | 2 |  |  | 2 | thermal | combined |  | powder | 25 |  |  |  | FALSE
69 | R1-400-30 | 30 |  | 36.1 |  | TRUE | FALSE | Thermal | matrix | 17.44 | 22.82167 | 5.178333 | 5.191667 | 1.581667 | 1.663333 |  | 2.425 | [11 empty] | 2198.333 | 0.5 | 500 | 2 |  |  | 2 | thermal | combined |  | powder | 25 |  |  |  | FALSE
69 | R2-600-30 | 30 |  | 37 |  | TRUE | FALSE | Thermal | matrix | 17.44 | 22.82167 | 5.178333 | 5.191667 | 1.581667 | 1.663333 |  | 2.425 | [11 empty] | 2198.333 | 0.5 | 500 | 2 |  |  | 2 | thermal | combined |  | powder | 25 |  |  |  | FALSE
69 | R2-600-30 | 30 |  | 37.1 |  | TRUE | FALSE | Thermal Treatment | matrix | 17.44 | 22.82167 | 5.178333 | 5.191667 | 1.581667 | 1.663333 |  | 2.425 | [11 empty] | 2198.333 | 0.5 | 500 | 2 |  |  | 2 | thermal | combined |  | powder | 25 |  |  |  | FALSE
69 | R1-600-30 | 30 |  | 38.3 |  | TRUE | FALSE | Thermal | matrix | 17.44 | 22.82167 | 5.178333 | 5.191667 | 1.581667 | 1.663333 |  | 2.425 | [11 empty] | 2198.333 | 0.5 | 500 | 2 |  |  | 2 | thermal | combined |  | powder | 25 |  |  |  | FALSE
69 | R2-800-30 | 30 |  | 40.1 |  | TRUE | FALSE | Thermal | matrix | 17.44 | 22.82167 | 5.178333 | 5.191667 | 1.581667 | 1.663333 |  | 2.425 | [11 empty] | 2198.333 | 0.5 | 500 | 2 |  |  | 2 | thermal | combined |  | powder | 25 |  |  |  | FALSE
69 | R2-800-30 | 30 |  | 40.2 |  | TRUE | FALSE | Thermal Treatment | matrix | 17.44 | 22.82167 | 5.178333 | 5.191667 | 1.581667 | 1.663333 |  | 2.425 | [11 empty] | 2198.333 | 0.5 | 500 | 2 |  |  | 2 | thermal | combined |  | powder | 25 |  |  |  | FALSE
69 | R1-800-30 | 30 |  | 40.6 |  | TRUE | FALSE | Thermal Treatment | matrix | 17.44 | 22.82167 | 5.178333 | 5.191667 | 1.581667 | 1.663333 |  | 2.425 | [11 empty] | 2198.333 | 0.5 | 500 | 2 |  |  | 2 | thermal | combined |  | powder | 25 |  |  |  | FALSE
69 | R1-800-30 | 30 |  | 40.7 |  | TRUE | FALSE | Thermal | matrix | 17.44 | 22.82167 | 5.178333 | 5.191667 | 1.581667 | 1.663333 |  | 2.425 | [11 empty] | 2198.333 | 0.5 | 500 | 2 |  |  | 2 | thermal | combined |  | powder | 25 |  |  |  | FALSE
70 |  | 0 | 7 | 33 |  | FALSE | TRUE |  | sheet1 | 33.7 | 32.02 | 8.026667 | 4.416667 | 1.62 | 1.64 | 0.98 | 1.033333 | 14.72 |  |  | 39.23333 |  |  |  | 11813.33 |  |  | 2.48 |  | 0.5 |  |  |  |  | 2 | none | crushing |  | fines | 10 | 0 | 42.43333 | 0.7776905 | FALSE
70 | PC | 0 | 7 | 45.8 |  | TRUE | TRUE | Untreated | matrix | 33.7 | 32.02 | 8.026667 | 4.416667 | 1.62 | 1.64 | 0.98 | 1.033333 | 14.72 |  |  | 39.23333 |  |  |  | 11813.33 |  |  | 2.48 |  | 0.5 |  |  |  |  | 2 | none | crushing |  | fines | 10 | 0 | 42.43333 | 1.07934 | FALSE
70 | PC | 0 | 7 | 48.5 |  | TRUE | TRUE | Untreated | matrix | 33.7 | 32.02 | 8.026667 | 4.416667 | 1.62 | 1.64 | 0.98 | 1.033333 | 14.72 |  |  | 39.23333 |  |  |  | 11813.33 |  |  | 2.48 |  | 0.5 |  |  |  |  | 2 | none | crushing |  | fines | 10 | 0 | 42.43333 | 1.142969 | FALSE
70 |  | 0 | 28 | 45.8 |  | FALSE | TRUE |  | sheet1 | 33.7 | 32.02 | 8.026667 | 4.416667 | 1.62 | 1.64 | 0.98 | 1.033333 | 14.72 |  |  | 39.23333 |  |  |  | 11813.33 |  |  | 2.48 |  | 0.5 |  |  |  |  | 2 | none | crushing |  | fines | 10 | 0 | 45.8 | 1 | FALSE
70 |  | 0 | 60 | 48.5 |  | FALSE | TRUE |  | sheet1 | 33.7 | 32.02 | 8.026667 | 4.416667 | 1.62 | 1.64 | 0.98 | 1.033333 | 14.72 |  |  | 39.23333 |  |  |  | 11813.33 |  |  | 2.48 |  | 0.5 |  |  |  |  | 2 | none | crushing |  | fines | 10 | 0 | 48.5 | 1 | FALSE
70 | RMP10 | 10 | 7 | 27.8 |  | FALSE | TRUE |  | sheet1 | 33.7 | 32.02 | 8.026667 | 4.416667 | 1.62 | 1.64 | 0.98 | 1.033333 | 14.72 |  |  | 39.23333 |  |  |  | 11813.33 |  |  | 2.48 |  | 0.5 |  |  |  |  | 2 | none | crushing |  | fines | 10 | 0 | 42.43333 | 0.6551453 | FALSE
70 | RCP10 | 10 | 7 | 30 |  | FALSE | TRUE |  | sheet1 | 33.7 | 32.02 | 8.026667 | 4.416667 | 1.62 | 1.64 | 0.98 | 1.033333 | 14.72 |  |  | 39.23333 |  |  |  | 11813.33 |  |  | 2.48 |  | 0.5 |  |  |  |  | 2 | none | crushing |  | fines | 10 | 0 | 42.43333 | 0.7069914 | FALSE
70 | RFP10 | 10 | 7 | 34.2 |  | FALSE | TRUE |  | sheet1 | 33.7 | 32.02 | 8.026667 | 4.416667 | 1.62 | 1.64 | 0.98 | 1.033333 | 14.72 |  |  | 39.23333 |  |  |  | 11813.33 |  |  | 2.48 |  | 0.5 |  |  |  |  | 2 | none | crushing |  | fines | 10 | 0 | 42.43333 | 0.8059701 | FALSE
70 | RFP10 | 10 | 7 | 40.2 |  | TRUE | TRUE | Untreated | matrix | 33.7 | 32.02 | 8.026667 | 4.416667 | 1.62 | 1.64 | 0.98 | 1.033333 | 14.72 |  |  | 39.23333 |  |  |  | 11813.33 |  |  | 2.48 |  | 0.5 |  |  |  |  | 2 | none | crushing |  | fines | 10 | 0 | 42.43333 | 0.9473684 | FALSE
70 | RCP10 | 10 | 7 | 42.8 |  | TRUE | TRUE | Untreated | matrix | 33.7 | 32.02 | 8.026667 | 4.416667 | 1.62 | 1.64 | 0.98 | 1.033333 | 14.72 |  |  | 39.23333 |  |  |  | 11813.33 |  |  | 2.48 |  | 0.5 |  |  |  |  | 2 | none | crushing |  | fines | 10 | 0 | 42.43333 | 1.008641 | FALSE
70 | RCP10 | 10 | 7 | 45.6 |  | TRUE | TRUE | Untreated | matrix | 33.7 | 32.02 | 8.026667 | 4.416667 | 1.62 | 1.64 | 0.98 | 1.033333 | 14.72 |  |  | 39.23333 |  |  |  | 11813.33 |  |  | 2.48 |  | 0.5 |  |  |  |  | 2 | none | crushing |  | fines | 10 | 0 | 42.43333 | 1.074627 | FALSE
70 | RMP10 | 10 | 7 | 47.7 |  | TRUE | TRUE | Untreated | matrix | 33.7 | 32.02 | 8.026667 | 4.416667 | 1.62 | 1.64 | 0.98 | 1.033333 | 14.72 |  |  | 39.23333 |  |  |  | 11813.33 |  |  | 2.48 |  | 0.5 |  |  |  |  | 2 | none | crushing |  | fines | 10 | 0 | 42.43333 | 1.124116 | FALSE
70 | RFP10 | 10 | 7 | 53.1 |  | TRUE | TRUE | Untreated | matrix | 33.7 | 32.02 | 8.026667 | 4.416667 | 1.62 | 1.64 | 0.98 | 1.033333 | 14.72 |  |  | 39.23333 |  |  |  | 11813.33 |  |  | 2.48 |  | 0.5 |  |  |  |  | 2 | none | crushing |  | fines | 10 | 0 | 42.43333 | 1.251375 | FALSE
70 | RFP10 | 10 | 28 | 40.2 |  | FALSE | TRUE |  | sheet1 | 33.7 | 32.02 | 8.026667 | 4.416667 | 1.62 | 1.64 | 0.98 | 1.033333 | 14.72 |  |  | 39.23333 |  |  |  | 11813.33 |  |  | 2.48 |  | 0.5 |  |  |  |  | 2 | none | crushing |  | fines | 10 | 0 | 45.8 | 0.8777293 | FALSE
70 | RMP10 | 10 | 28 | 42.8 |  | FALSE | TRUE |  | sheet1 | 33.7 | 32.02 | 8.026667 | 4.416667 | 1.62 | 1.64 | 0.98 | 1.033333 | 14.72 |  |  | 39.23333 |  |  |  | 11813.33 |  |  | 2.48 |  | 0.5 |  |  |  |  | 2 | none | crushing |  | fines | 10 | 0 | 45.8 | 0.9344978 | FALSE
70 | RCP10 | 10 | 60 | 45.6 |  | FALSE | TRUE |  | sheet1 | 33.7 | 32.02 | 8.026667 | 4.416667 | 1.62 | 1.64 | 0.98 | 1.033333 | 14.72 |  |  | 39.23333 |  |  |  | 11813.33 |  |  | 2.48 |  | 0.5 |  |  |  |  | 2 | none | crushing |  | fines | 10 | 0 | 48.5 | 0.9402062 | FALSE
70 | RMP10 | 10 | 60 | 47.7 |  | FALSE | TRUE |  | sheet1 | 33.7 | 32.02 | 8.026667 | 4.416667 | 1.62 | 1.64 | 0.98 | 1.033333 | 14.72 |  |  | 39.23333 |  |  |  | 11813.33 |  |  | 2.48 |  | 0.5 |  |  |  |  | 2 | none | crushing |  | fines | 10 | 0 | 48.5 | 0.9835052 | FALSE
70 | RFP10 | 10 | 60 | 53.1 |  | FALSE | TRUE |  | sheet1 | 33.7 | 32.02 | 8.026667 | 4.416667 | 1.62 | 1.64 | 0.98 | 1.033333 | 14.72 |  |  | 39.23333 |  |  |  | 11813.33 |  |  | 2.48 |  | 0.5 |  |  |  |  | 2 | none | crushing |  | fines | 10 | 0 | 48.5 | 1.094845 | FALSE
70 | RMP20 | 20 | 7 | 26.2 |  | FALSE | TRUE |  | sheet1 | 33.7 | 32.02 | 8.026667 | 4.416667 | 1.62 | 1.64 | 0.98 | 1.033333 | 14.72 |  |  | 39.23333 |  |  |  | 11813.33 |  |  | 2.48 |  | 0.5 |  |  |  |  | 2 | none | crushing |  | fines | 10 | 0 | 42.43333 | 0.6174391 | FALSE
70 | RCP20 | 20 | 7 | 28.6 |  | FALSE | TRUE |  | sheet1 | 33.7 | 32.02 | 8.026667 | 4.416667 | 1.62 | 1.64 | 0.98 | 1.033333 | 14.72 |  |  | 39.23333 |  |  |  | 11813.33 |  |  | 2.48 |  | 0.5 |  |  |  |  | 2 | none | crushing |  | fines | 10 | 0 | 42.43333 | 0.6739984 | FALSE
70 | RFP20 | 20 | 7 | 31.3 |  | FALSE | TRUE |  | sheet1 | 33.7 | 32.02 | 8.026667 | 4.416667 | 1.62 | 1.64 | 0.98 | 1.033333 | 14.72 |  |  | 39.23333 |  |  |  | 11813.33 |  |  | 2.48 |  | 0.5 |  |  |  |  | 2 | none | crushing |  | fines | 10 | 0 | 42.43333 | 0.7376277 | FALSE
70 | RMP20 | 20 | 7 | 35.7 |  | TRUE | TRUE | Untreated | matrix | 33.7 | 32.02 | 8.026667 | 4.416667 | 1.62 | 1.64 | 0.98 | 1.033333 | 14.72 |  |  | 39.23333 |  |  |  | 11813.33 |  |  | 2.48 |  | 0.5 |  |  |  |  | 2 | none | crushing |  | fines | 10 | 0 | 42.43333 | 0.8413197 | FALSE
70 | RCP20 | 20 | 7 | 37.7 |  | TRUE | TRUE | Untreated | matrix | 33.7 | 32.02 | 8.026667 | 4.416667 | 1.62 | 1.64 | 0.98 | 1.033333 | 14.72 |  |  | 39.23333 |  |  |  | 11813.33 |  |  | 2.48 |  | 0.5 |  |  |  |  | 2 | none | crushing |  | fines | 10 | 0 | 42.43333 | 0.8884525 | FALSE
70 | RFP20 | 20 | 7 | 41.2 |  | TRUE | TRUE | Untreated | matrix | 33.7 | 32.02 | 8.026667 | 4.416667 | 1.62 | 1.64 | 0.98 | 1.033333 | 14.72 |  |  | 39.23333 |  |  |  | 11813.33 |  |  | 2.48 |  | 0.5 |  |  |  |  | 2 | none | crushing |  | fines | 10 | 0 | 42.43333 | 0.9709348 | FALSE
70 | RMP20 | 20 | 7 | 41.7 |  | TRUE | TRUE | Untreated | matrix | 33.7 | 32.02 | 8.026667 | 4.416667 | 1.62 | 1.64 | 0.98 | 1.033333 | 14.72 |  |  | 39.23333 |  |  |  | 11813.33 |  |  | 2.48 |  | 0.5 |  |  |  |  | 2 | none | crushing |  | fines | 10 | 0 | 42.43333 | 0.982718 | FALSE
70 | RFP20 | 20 | 7 | 42.6 |  | TRUE | TRUE | Untreated | matrix | 33.7 | 32.02 | 8.026667 | 4.416667 | 1.62 | 1.64 | 0.98 | 1.033333 | 14.72 |  |  | 39.23333 |  |  |  | 11813.33 |  |  | 2.48 |  | 0.5 |  |  |  |  | 2 | none | crushing |  | fines | 10 | 0 | 42.43333 | 1.003928 | FALSE
70 | RCP20 | 20 | 7 | 44.1 |  | TRUE | TRUE | Untreated | matrix | 33.7 | 32.02 | 8.026667 | 4.416667 | 1.62 | 1.64 | 0.98 | 1.033333 | 14.72 |  |  | 39.23333 |  |  |  | 11813.33 |  |  | 2.48 |  | 0.5 |  |  |  |  | 2 | none | crushing |  | fines | 10 | 0 | 42.43333 | 1.039277 | FALSE
70 | RMP20 | 20 | 28 | 35.7 |  | FALSE | TRUE |  | sheet1 | 33.7 | 32.02 | 8.026667 | 4.416667 | 1.62 | 1.64 | 0.98 | 1.033333 | 14.72 |  |  | 39.23333 |  |  |  | 11813.33 |  |  | 2.48 |  | 0.5 |  |  |  |  | 2 | none | crushing |  | fines | 10 | 0 | 45.8 | 0.779476 | FALSE
70 | RCP20 | 20 | 28 | 37.7 |  | FALSE | TRUE |  | sheet1 | 33.7 | 32.02 | 8.026667 | 4.416667 | 1.62 | 1.64 | 0.98 | 1.033333 | 14.72 |  |  | 39.23333 |  |  |  | 11813.33 |  |  | 2.48 |  | 0.5 |  |  |  |  | 2 | none | crushing |  | fines | 10 | 0 | 45.8 | 0.8231441 | FALSE
70 | RFP20 | 20 | 28 | 41.2 |  | FALSE | TRUE |  | sheet1 | 33.7 | 32.02 | 8.026667 | 4.416667 | 1.62 | 1.64 | 0.98 | 1.033333 | 14.72 |  |  | 39.23333 |  |  |  | 11813.33 |  |  | 2.48 |  | 0.5 |  |  |  |  | 2 | none | crushing |  | fines | 10 | 0 | 45.8 | 0.8995633 | FALSE
70 | RMP20 | 20 | 60 | 41.7 |  | FALSE | TRUE |  | sheet1 | 33.7 | 32.02 | 8.026667 | 4.416667 | 1.62 | 1.64 | 0.98 | 1.033333 | 14.72 |  |  | 39.23333 |  |  |  | 11813.33 |  |  | 2.48 |  | 0.5 |  |  |  |  | 2 | none | crushing |  | fines | 10 | 0 | 48.5 | 0.8597938 | FALSE
70 | RFP20 | 20 | 60 | 42.6 |  | FALSE | TRUE |  | sheet1 | 33.7 | 32.02 | 8.026667 | 4.416667 | 1.62 | 1.64 | 0.98 | 1.033333 | 14.72 |  |  | 39.23333 |  |  |  | 11813.33 |  |  | 2.48 |  | 0.5 |  |  |  |  | 2 | none | crushing |  | fines | 10 | 0 | 48.5 | 0.8783505 | FALSE
70 | RCP20 | 20 | 60 | 44.1 |  | FALSE | TRUE |  | sheet1 | 33.7 | 32.02 | 8.026667 | 4.416667 | 1.62 | 1.64 | 0.98 | 1.033333 | 14.72 |  |  | 39.23333 |  |  |  | 11813.33 |  |  | 2.48 |  | 0.5 |  |  |  |  | 2 | none | crushing |  | fines | 10 | 0 | 48.5 | 0.9092784 | FALSE
70 | CC30 | 30 | 7 | 22.9 |  | TRUE | TRUE | Untreated | matrix | 33.7 | 32.02 | 8.026667 | 4.416667 | 1.62 | 1.64 | 0.98 | 1.033333 | 14.72 |  |  | 39.23333 |  |  |  | 11813.33 |  |  | 2.48 |  | 0.5 |  |  |  |  | 2 | none | crushing |  | fines | 10 | 0 | 42.43333 | 0.5396701 | FALSE
70 | RMP30 | 30 | 7 | 24.1 |  | FALSE | TRUE |  | sheet1 | 33.7 | 32.02 | 8.026667 | 4.416667 | 1.62 | 1.64 | 0.98 | 1.033333 | 14.72 |  |  | 39.23333 |  |  |  | 11813.33 |  |  | 2.48 |  | 0.5 |  |  |  |  | 2 | none | crushing |  | fines | 10 | 0 | 42.43333 | 0.5679497 | FALSE
70 | RCP30 | 30 | 7 | 26.6 |  | FALSE | TRUE |  | sheet1 | 33.7 | 32.02 | 8.026667 | 4.416667 | 1.62 | 1.64 | 0.98 | 1.033333 | 14.72 |  |  | 39.23333 |  |  |  | 11813.33 |  |  | 2.48 |  | 0.5 |  |  |  |  | 2 | none | crushing |  | fines | 10 | 0 | 42.43333 | 0.6268657 | FALSE
70 | RFP30 | 30 | 7 | 29.5 |  | FALSE | TRUE |  | sheet1 | 33.7 | 32.02 | 8.026667 | 4.416667 | 1.62 | 1.64 | 0.98 | 1.033333 | 14.72 |  |  | 39.23333 |  |  |  | 11813.33 |  |  | 2.48 |  | 0.5 |  |  |  |  | 2 | none | crushing |  | fines | 10 | 0 | 42.43333 | 0.6952082 | FALSE
70 | SS30 | 30 | 7 | 31.8 |  | TRUE | TRUE | Untreated | matrix | 33.7 | 32.02 | 8.026667 | 4.416667 | 1.62 | 1.64 | 0.98 | 1.033333 | 14.72 |  |  | 39.23333 |  |  |  | 11813.33 |  |  | 2.48 |  | 0.5 |  |  |  |  | 2 | none | crushing |  | fines | 10 | 0 | 42.43333 | 0.7494108 | FALSE
70 | CC30 | 30 | 7 | 32.2 |  | TRUE | TRUE | Untreated | matrix | 33.7 | 32.02 | 8.026667 | 4.416667 | 1.62 | 1.64 | 0.98 | 1.033333 | 14.72 |  |  | 39.23333 |  |  |  | 11813.33 |  |  | 2.48 |  | 0.5 |  |  |  |  | 2 | none | crushing |  | fines | 10 | 0 | 42.43333 | 0.7588374 | FALSE
70 | RMP30 | 30 | 7 | 32.3 |  | TRUE | TRUE | Untreated | matrix | 33.7 | 32.02 | 8.026667 | 4.416667 | 1.62 | 1.64 | 0.98 | 1.033333 | 14.72 |  |  | 39.23333 |  |  |  | 11813.33 |  |  | 2.48 |  | 0.5 |  |  |  |  | 2 | none | crushing |  | fines | 10 | 0 | 42.43333 | 0.761194 | FALSE
70 | RCP30 | 30 | 7 | 33.1 |  | TRUE | TRUE | Untreated | matrix | 33.7 | 32.02 | 8.026667 | 4.416667 | 1.62 | 1.64 | 0.98 | 1.033333 | 14.72 |  |  | 39.23333 |  |  |  | 11813.33 |  |  | 2.48 |  | 0.5 |  |  |  |  | 2 | none | crushing |  | fines | 10 | 0 | 42.43333 | 0.7800471 | FALSE
70 | RFP30 | 30 | 7 | 33.9 |  | TRUE | TRUE | Untreated | matrix | 33.7 | 32.02 | 8.026667 | 4.416667 | 1.62 | 1.64 | 0.98 | 1.033333 | 14.72 |  |  | 39.23333 |  |  |  | 11813.33 |  |  | 2.48 |  | 0.5 |  |  |  |  | 2 | none | crushing |  | fines | 10 | 0 | 42.43333 | 0.7989002 | FALSE
70 | CC30 | 30 | 7 | 36.5 |  | TRUE | TRUE | Untreated | matrix | 33.7 | 32.02 | 8.026667 | 4.416667 | 1.62 | 1.64 | 0.98 | 1.033333 | 14.72 |  |  | 39.23333 |  |  |  | 11813.33 |  |  | 2.48 |  | 0.5 |  |  |  |  | 2 | none | crushing |  | fines | 10 | 0 | 42.43333 | 0.8601728 | FALSE
70 | RMP30 | 30 | 7 | 37.8 |  | TRUE | TRUE | Untreated | matrix | 33.7 | 32.02 | 8.026667 | 4.416667 | 1.62 | 1.64 | 0.98 | 1.033333 | 14.72 |  |  | 39.23333 |  |  |  | 11813.33 |  |  | 2.48 |  | 0.5 |  |  |  |  | 2 | none | crushing |  | fines | 10 | 0 | 42.43333 | 0.8908091 | FALSE
70 | RCP30 | 30 | 7 | 38.1 |  | TRUE | TRUE | Untreated | matrix | 33.7 | 32.02 | 8.026667 | 4.416667 | 1.62 | 1.64 | 0.98 | 1.033333 | 14.72 |  |  | 39.23333 |  |  |  | 11813.33 |  |  | 2.48 |  | 0.5 |  |  |  |  | 2 | none | crushing |  | fines | 10 | 0 | 42.43333 | 0.897879 | FALSE
70 | RFP30 | 30 | 7 | 38.6 |  | TRUE | TRUE | Untreated | matrix | 33.7 | 32.02 | 8.026667 | 4.416667 | 1.62 | 1.64 | 0.98 | 1.033333 | 14.72 |  |  | 39.23333 |  |  |  | 11813.33 |  |  | 2.48 |  | 0.5 |  |  |  |  | 2 | none | crushing |  | fines | 10 | 0 | 42.43333 | 0.9096622 | FALSE
70 | SS30 | 30 | 7 | 39.9 |  | TRUE | TRUE | Untreated | matrix | 33.7 | 32.02 | 8.026667 | 4.416667 | 1.62 | 1.64 | 0.98 | 1.033333 | 14.72 |  |  | 39.23333 |  |  |  | 11813.33 |  |  | 2.48 |  | 0.5 |  |  |  |  | 2 | none | crushing |  | fines | 10 | 0 | 42.43333 | 0.9402985 | FALSE
70 | RMP30 | 30 | 28 | 32.3 |  | FALSE | TRUE |  | sheet1 | 33.7 | 32.02 | 8.026667 | 4.416667 | 1.62 | 1.64 | 0.98 | 1.033333 | 14.72 |  |  | 39.23333 |  |  |  | 11813.33 |  |  | 2.48 |  | 0.5 |  |  |  |  | 2 | none | crushing |  | fines | 10 | 0 | 45.8 | 0.7052402 | FALSE
70 | RCP30 | 30 | 28 | 33.1 |  | FALSE | TRUE |  | sheet1 | 33.7 | 32.02 | 8.026667 | 4.416667 | 1.62 | 1.64 | 0.98 | 1.033333 | 14.72 |  |  | 39.23333 |  |  |  | 11813.33 |  |  | 2.48 |  | 0.5 |  |  |  |  | 2 | none | crushing |  | fines | 10 | 0 | 45.8 | 0.7227074 | FALSE
70 | RFP30 | 30 | 28 | 33.9 |  | FALSE | TRUE |  | sheet1 | 33.7 | 32.02 | 8.026667 | 4.416667 | 1.62 | 1.64 | 0.98 | 1.033333 | 14.72 |  |  | 39.23333 |  |  |  | 11813.33 |  |  | 2.48 |  | 0.5 |  |  |  |  | 2 | none | crushing |  | fines | 10 | 0 | 45.8 | 0.7401747 | FALSE
70 | RMP30 | 30 | 60 | 37.8 |  | FALSE | TRUE |  | sheet1 | 33.7 | 32.02 | 8.026667 | 4.416667 | 1.62 | 1.64 | 0.98 | 1.033333 | 14.72 |  |  | 39.23333 |  |  |  | 11813.33 |  |  | 2.48 |  | 0.5 |  |  |  |  | 2 | none | crushing |  | fines | 10 | 0 | 48.5 | 0.7793814 | FALSE
70 | RCP30 | 30 | 60 | 38.1 |  | FALSE | TRUE |  | sheet1 | 33.7 | 32.02 | 8.026667 | 4.416667 | 1.62 | 1.64 | 0.98 | 1.033333 | 14.72 |  |  | 39.23333 |  |  |  | 11813.33 |  |  | 2.48 |  | 0.5 |  |  |  |  | 2 | none | crushing |  | fines | 10 | 0 | 48.5 | 0.785567 | FALSE
70 | RFP30 | 30 | 60 | 38.6 |  | FALSE | TRUE |  | sheet1 | 33.7 | 32.02 | 8.026667 | 4.416667 | 1.62 | 1.64 | 0.98 | 1.033333 | 14.72 |  |  | 39.23333 |  |  |  | 11813.33 |  |  | 2.48 |  | 0.5 |  |  |  |  | 2 | none | crushing |  | fines | 10 | 0 | 48.5 | 0.7958763 | FALSE
71 | N-0.55-0 | 0 | 7 | 21.1 | 0.55 | FALSE | TRUE |  | sheet1 | [13 empty] | 102 |  |  |  |  | 2.56 |  | 0.475 | 105 | 8 |  |  |  | thermal | combined | other | powder | 12 | 12 | 30.075 | 0.7015794 | FALSE
71 | N-0.50-0 | 0 | 7 | 28.5 | 0.5 | FALSE | TRUE |  | sheet1 | [13 empty] | 102 |  |  |  |  | 2.56 |  | 0.475 | 105 | 8 |  |  |  | thermal | combined | other | powder | 12 | 12 | 30.075 | 0.9476309 | FALSE
71 | N-0.45-0 | 0 | 7 | 33.5 | 0.45 | FALSE | TRUE |  | sheet1 | [13 empty] | 102 |  |  |  |  | 2.56 |  | 0.475 | 105 | 8 |  |  |  | thermal | combined | other | powder | 12 | 12 | 30.075 | 1.113882 | FALSE
71 | N-0.40-0 | 0 | 7 | 37.2 | 0.4 | FALSE | TRUE |  | sheet1 | [13 empty] | 102 |  |  |  |  | 2.56 |  | 0.475 | 105 | 8 |  |  |  | thermal | combined | other | powder | 12 | 12 | 30.075 | 1.236908 | FALSE
71 | N-0.55-0 | 0 | 28 | 41.8 | 0.55 | FALSE | TRUE |  | sheet1 | [13 empty] | 102 |  |  |  |  | 2.56 |  | 0.475 | 105 | 8 |  |  |  | thermal | combined | other | powder | 12 | 12 | 50.325 | 0.8306011 | FALSE
71 | N-0.50-0 | 0 | 28 | 46.4 | 0.5 | FALSE | TRUE |  | sheet1 | [13 empty] | 102 |  |  |  |  | 2.56 |  | 0.475 | 105 | 8 |  |  |  | thermal | combined | other | powder | 12 | 12 | 50.325 | 0.922007 | FALSE
71 | N-0.45-0 | 0 | 28 | 52.5 | 0.45 | FALSE | TRUE |  | sheet1 | [13 empty] | 102 |  |  |  |  | 2.56 |  | 0.475 | 105 | 8 |  |  |  | thermal | combined | other | powder | 12 | 12 | 50.325 | 1.043219 | FALSE
71 | N-0.40-0 | 0 | 28 | 60.6 | 0.4 | FALSE | TRUE |  | sheet1 | [13 empty] | 102 |  |  |  |  | 2.56 |  | 0.475 | 105 | 8 |  |  |  | thermal | combined | other | powder | 12 | 12 | 50.325 | 1.204173 | FALSE
71 | C-0.55-4 | 4 | 7 | 20.3 | 0.55 | FALSE | TRUE |  | sheet1 | [13 empty] | 102 |  |  |  |  | 2.56 |  | 0.475 | 105 | 8 |  |  |  | thermal | combined | other | powder | 12 | 12 | 30.075 | 0.6749792 | FALSE
71 | P-0.55-4 | 4 | 7 | 24.9 | 0.55 | FALSE | TRUE |  | sheet1 | [13 empty] | 102 |  |  |  |  | 2.56 |  | 0.475 | 105 | 8 |  |  |  | thermal | combined | other | powder | 12 | 12 | 30.075 | 0.8279302 | FALSE
71 | C-0.45-4 | 4 | 7 | 30.1 | 0.45 | FALSE | TRUE |  | sheet1 | [13 empty] | 102 |  |  |  |  | 2.56 |  | 0.475 | 105 | 8 |  |  |  | thermal | combined | other | powder | 12 | 12 | 30.075 | 1.000831 | FALSE
71 | P-0.50-4 | 4 | 7 | 33.3 | 0.5 | FALSE | TRUE |  | sheet1 | [13 empty] | 102 |  |  |  |  | 2.56 |  | 0.475 | 105 | 8 |  |  |  | thermal | combined | other | powder | 12 | 12 | 30.075 | 1.107232 | FALSE
71 | P-0.45-4 | 4 | 7 | 35.6 | 0.45 | FALSE | TRUE |  | sheet1 | [13 empty] | 102 |  |  |  |  | 2.56 |  | 0.475 | 105 | 8 |  |  |  | thermal | combined | other | powder | 12 | 12 | 30.075 | 1.183707 | FALSE
71 | P-0.40-4 | 4 | 7 | 43.4 | 0.4 | FALSE | TRUE |  | sheet1 | [13 empty] | 102 |  |  |  |  | 2.56 |  | 0.475 | 105 | 8 |  |  |  | thermal | combined | other | powder | 12 | 12 | 30.075 | 1.443059 | FALSE
71 | C-0.55-4 | 4 | 28 | 40 | 0.55 | FALSE | TRUE |  | sheet1 | [13 empty] | 102 |  |  |  |  | 2.56 |  | 0.475 | 105 | 8 |  |  |  | thermal | combined | other | powder | 12 | 12 | 50.325 | 0.7948336 | FALSE
71 | P-0.55-4 | 4 | 28 | 47.1 | 0.55 | FALSE | TRUE |  | sheet1 | [13 empty] | 102 |  |  |  |  | 2.56 |  | 0.475 | 105 | 8 |  |  |  | thermal | combined | other | powder | 12 | 12 | 50.325 | 0.9359165 | FALSE
71 | C-0.45-4 | 4 | 28 | 48.6 | 0.45 | FALSE | TRUE |  | sheet1 | [13 empty] | 102 |  |  |  |  | 2.56 |  | 0.475 | 105 | 8 |  |  |  | thermal | combined | other | powder | 12 | 12 | 50.325 | 0.9657228 | FALSE
71 | P-0.50-4 | 4 | 28 | 50.9 | 0.5 | FALSE | TRUE |  | sheet1 | [13 empty] | 102 |  |  |  |  | 2.56 |  | 0.475 | 105 | 8 |  |  |  | thermal | combined | other | powder | 12 | 12 | 50.325 | 1.011426 | FALSE
71 | P-0.45-4 | 4 | 28 | 55.1 | 0.45 | FALSE | TRUE |  | sheet1 | [13 empty] | 102 |  |  |  |  | 2.56 |  | 0.475 | 105 | 8 |  |  |  | thermal | combined | other | powder | 12 | 12 | 50.325 | 1.094883 | FALSE
71 | P-0.40-4 | 4 | 28 | 69.8 | 0.4 | FALSE | TRUE |  | sheet1 | [13 empty] | 102 |  |  |  |  | 2.56 |  | 0.475 | 105 | 8 |  |  |  | thermal | combined | other | powder | 12 | 12 | 50.325 | 1.386985 | FALSE
71 | C-0.55-8 | 8 | 7 | 19.5 | 0.55 | FALSE | TRUE |  | sheet1 | [13 empty] | 102 |  |  |  |  | 2.56 |  | 0.475 | 105 | 8 |  |  |  | thermal | combined | other | powder | 12 | 12 | 30.075 | 0.6483791 | FALSE
71 | C-0.45-8 | 8 | 7 | 23.9 | 0.45 | FALSE | TRUE |  | sheet1 | [13 empty] | 102 |  |  |  |  | 2.56 |  | 0.475 | 105 | 8 |  |  |  | thermal | combined | other | powder | 12 | 12 | 30.075 | 0.79468 | FALSE
71 | P-0.55-8 | 8 | 7 | 26.8 | 0.55 | FALSE | TRUE |  | sheet1 | [13 empty] | 102 |  |  |  |  | 2.56 |  | 0.475 | 105 | 8 |  |  |  | thermal | combined | other | powder | 12 | 12 | 30.075 | 0.8911056 | FALSE
71 | P-0.50-8 | 8 | 7 | 34.4 | 0.5 | FALSE | TRUE |  | sheet1 | [13 empty] | 102 |  |  |  |  | 2.56 |  | 0.475 | 105 | 8 |  |  |  | thermal | combined | other | powder | 12 | 12 | 30.075 | 1.143807 | FALSE
71 | P-0.45-8 | 8 | 7 | 38.4 | 0.45 | FALSE | TRUE |  | sheet1 | [13 empty] | 102 |  |  |  |  | 2.56 |  | 0.475 | 105 | 8 |  |  |  | thermal | combined | other | powder | 12 | 12 | 30.075 | 1.276808 | FALSE
71 | P-0.40-8 | 8 | 7 | 46 | 0.4 | FALSE | TRUE |  | sheet1 | [13 empty] | 102 |  |  |  |  | 2.56 |  | 0.475 | 105 | 8 |  |  |  | thermal | combined | other | powder | 12 | 12 | 30.075 | 1.52951 | FALSE
71 | C-0.55-8 | 8 | 28 | 36.9 | 0.55 | FALSE | TRUE |  | sheet1 | [13 empty] | 102 |  |  |  |  | 2.56 |  | 0.475 | 105 | 8 |  |  |  | thermal | combined | other | powder | 12 | 12 | 50.325 | 0.733234 | FALSE
71 | C-0.45-8 | 8 | 28 | 39.9 | 0.45 | FALSE | TRUE |  | sheet1 | [13 empty] | 102 |  |  |  |  | 2.56 |  | 0.475 | 105 | 8 |  |  |  | thermal | combined | other | powder | 12 | 12 | 50.325 | 0.7928465 | FALSE
71 | P-0.55-8 | 8 | 28 | 49.8 | 0.55 | FALSE | TRUE |  | sheet1 | [13 empty] | 102 |  |  |  |  | 2.56 |  | 0.475 | 105 | 8 |  |  |  | thermal | combined | other | powder | 12 | 12 | 50.325 | 0.9895678 | FALSE
71 | P-0.50-8 | 8 | 28 | 52 | 0.5 | FALSE | TRUE |  | sheet1 | [13 empty] | 102 |  |  |  |  | 2.56 |  | 0.475 | 105 | 8 |  |  |  | thermal | combined | other | powder | 12 | 12 | 50.325 | 1.033284 | FALSE
71 | P-0.45-8 | 8 | 28 | 60.7 | 0.45 | FALSE | TRUE |  | sheet1 | [13 empty] | 102 |  |  |  |  | 2.56 |  | 0.475 | 105 | 8 |  |  |  | thermal | combined | other | powder | 12 | 12 | 50.325 | 1.20616 | FALSE
71 | P-0.40-8 | 8 | 28 | 73.8 | 0.4 | FALSE | TRUE |  | sheet1 | [13 empty] | 102 |  |  |  |  | 2.56 |  | 0.475 | 105 | 8 |  |  |  | thermal | combined | other | powder | 12 | 12 | 50.325 | 1.466468 | FALSE
71 | C-0.55-12 | 12 | 7 | 17.1 | 0.55 | FALSE | TRUE |  | sheet1 | [13 empty] | 102 |  |  |  |  | 2.56 |  | 0.475 | 105 | 8 |  |  |  | thermal | combined | other | powder | 12 | 12 | 30.075 | 0.5685786 | FALSE
71 | C-0.45-12 | 12 | 7 | 22.1 | 0.45 | FALSE | TRUE |  | sheet1 | [13 empty] | 102 |  |  |  |  | 2.56 |  | 0.475 | 105 | 8 |  |  |  | thermal | combined | other | powder | 12 | 12 | 30.075 | 0.7348296 | FALSE
71 | P-0.55-12 | 12 | 7 | 27.5 | 0.55 | FALSE | TRUE |  | sheet1 | [13 empty] | 102 |  |  |  |  | 2.56 |  | 0.475 | 105 | 8 |  |  |  | thermal | combined | other | powder | 12 | 12 | 30.075 | 0.9143807 | FALSE
71 | P-0.50-12 | 12 | 7 | 39.5 | 0.5 | FALSE | TRUE |  | sheet1 | [13 empty] | 102 |  |  |  |  | 2.56 |  | 0.475 | 105 | 8 |  |  |  | thermal | combined | other | powder | 12 | 12 | 30.075 | 1.313383 | FALSE
71 | P-0.45-12 | 12 | 7 | 43.8 | 0.45 | FALSE | TRUE |  | sheet1 | [13 empty] | 102 |  |  |  |  | 2.56 |  | 0.475 | 105 | 8 |  |  |  | thermal | combined | other | powder | 12 | 12 | 30.075 | 1.456359 | FALSE
71 | P-0.40-12 | 12 | 7 | 52.7 | 0.4 | FALSE | TRUE |  | sheet1 | [13 empty] | 102 |  |  |  |  | 2.56 |  | 0.475 | 105 | 8 |  |  |  | thermal | combined | other | powder | 12 | 12 | 30.075 | 1.752286 | FALSE
71 | C-0.55-12 | 12 | 28 | 34.8 | 0.55 | FALSE | TRUE |  | sheet1 | [13 empty] | 102 |  |  |  |  | 2.56 |  | 0.475 | 105 | 8 |  |  |  | thermal | combined | other | powder | 12 | 12 | 50.325 | 0.6915052 | FALSE
71 | C-0.45-12 | 12 | 28 | 38.4 | 0.45 | FALSE | TRUE |  | sheet1 | [13 empty] | 102 |  |  |  |  | 2.56 |  | 0.475 | 105 | 8 |  |  |  | thermal | combined | other | powder | 12 | 12 | 50.325 | 0.7630402 | FALSE
71 | P-0.55-12 | 12 | 28 | 50.8 | 0.55 | FALSE | TRUE |  | sheet1 | [13 empty] | 102 |  |  |  |  | 2.56 |  | 0.475 | 105 | 8 |  |  |  | thermal | combined | other | powder | 12 | 12 | 50.325 | 1.009439 | FALSE
71 | P-0.50-12 | 12 | 28 | 58.8 | 0.5 | FALSE | TRUE |  | sheet1 | [13 empty] | 102 |  |  |  |  | 2.56 |  | 0.475 | 105 | 8 |  |  |  | thermal | combined | other | powder | 12 | 12 | 50.325 | 1.168405 | FALSE
71 | P-0.45-12 | 12 | 28 | 70.8 | 0.45 | FALSE | TRUE |  | sheet1 | [13 empty] | 102 |  |  |  |  | 2.56 |  | 0.475 | 105 | 8 |  |  |  | thermal | combined | other | powder | 12 | 12 | 50.325 | 1.406855 | FALSE
71 | P-0.40-12 | 12 | 28 | 83.8 | 0.4 | FALSE | TRUE |  | sheet1 | [13 empty] | 102 |  |  |  |  | 2.56 |  | 0.475 | 105 | 8 |  |  |  | thermal | combined | other | powder | 12 | 12 | 50.325 | 1.665176 | FALSE
71 | C-0.55-16 | 16 | 7 | 15.5 | 0.55 | FALSE | TRUE |  | sheet1 | [13 empty] | 102 |  |  |  |  | 2.56 |  | 0.475 | 105 | 8 |  |  |  | thermal | combined | other | powder | 12 | 12 | 30.075 | 0.5153782 | FALSE
71 | C-0.45-16 | 16 | 7 | 21 | 0.45 | FALSE | TRUE |  | sheet1 | [13 empty] | 102 |  |  |  |  | 2.56 |  | 0.475 | 105 | 8 |  |  |  | thermal | combined | other | powder | 12 | 12 | 30.075 | 0.6982544 | FALSE
71 | P-0.55-16 | 16 | 7 | 27 | 0.55 | FALSE | TRUE |  | sheet1 | [13 empty] | 102 |  |  |  |  | 2.56 |  | 0.475 | 105 | 8 |  |  |  | thermal | combined | other | powder | 12 | 12 | 30.075 | 0.8977556 | FALSE
71 | P-0.50-16 | 16 | 7 | 36.8 | 0.5 | FALSE | TRUE |  | sheet1 | [13 empty] | 102 |  |  |  |  | 2.56 |  | 0.475 | 105 | 8 |  |  |  | thermal | combined | other | powder | 12 | 12 | 30.075 | 1.223608 | FALSE
71 | P-0.45-16 | 16 | 7 | 41.4 | 0.45 | FALSE | TRUE |  | sheet1 | [13 empty] | 102 |  |  |  |  | 2.56 |  | 0.475 | 105 | 8 |  |  |  | thermal | combined | other | powder | 12 | 12 | 30.075 | 1.376559 | FALSE
71 | P-0.40-16 | 16 | 7 | 50.8 | 0.4 | FALSE | TRUE |  | sheet1 | [13 empty] | 102 |  |  |  |  | 2.56 |  | 0.475 | 105 | 8 |  |  |  | thermal | combined | other | powder | 12 | 12 | 30.075 | 1.689111 | FALSE
71 | C-0.55-16 | 16 | 28 | 30.3 | 0.55 | FALSE | TRUE |  | sheet1 | [13 empty] | 102 |  |  |  |  | 2.56 |  | 0.475 | 105 | 8 |  |  |  | thermal | combined | other | powder | 12 | 12 | 50.325 | 0.6020864 | FALSE
71 | C-0.45-16 | 16 | 28 | 36.6 | 0.45 | FALSE | TRUE |  | sheet1 | [13 empty] | 102 |  |  |  |  | 2.56 |  | 0.475 | 105 | 8 |  |  |  | thermal | combined | other | powder | 12 | 12 | 50.325 | 0.7272727 | FALSE
71 | P-0.55-16 | 16 | 28 | 50 | 0.55 | FALSE | TRUE |  | sheet1 | [13 empty] | 102 |  |  |  |  | 2.56 |  | 0.475 | 105 | 8 |  |  |  | thermal | combined | other | powder | 12 | 12 | 50.325 | 0.993542 | FALSE
71 | P-0.50-16 | 16 | 28 | 57.5 | 0.5 | FALSE | TRUE |  | sheet1 | [13 empty] | 102 |  |  |  |  | 2.56 |  | 0.475 | 105 | 8 |  |  |  | thermal | combined | other | powder | 12 | 12 | 50.325 | 1.142573 | FALSE
71 | P-0.45-16 | 16 | 28 | 66.9 | 0.45 | FALSE | TRUE |  | sheet1 | [13 empty] | 102 |  |  |  |  | 2.56 |  | 0.475 | 105 | 8 |  |  |  | thermal | combined | other | powder | 12 | 12 | 50.325 | 1.329359 | FALSE
71 | P-0.40-16 | 16 | 28 | 80.9 | 0.4 | FALSE | TRUE |  | sheet1 | [13 empty] | 102 |  |  |  |  | 2.56 |  | 0.475 | 105 | 8 |  |  |  | thermal | combined | other | powder | 12 | 12 | 50.325 | 1.607551 | FALSE
73 | REFCPC (20–20 °C) | 0 | 1 | 37 |  | FALSE | TRUE | None (0% CSS) | matrix | 5.98 | 87.11 | 1.93 | 0.81 | 1.7 | 1.2 | 0.71 | 0.57 | [5 empty] | 28.56 | [6 empty] | 0.23 |  |  |  |  | 2 | chemical | combined | mixed | other |  | 25 | 54.9 | 0.6739526 | FALSE
73 | REFCPC (20–20 °C) | 0 | 1 | 48.4 |  | FALSE | TRUE | None (0% CSS) | matrix | 5.98 | 87.11 | 1.93 | 0.81 | 1.7 | 1.2 | 0.71 | 0.57 | [5 empty] | 28.56 | [6 empty] | 0.23 |  |  |  |  | 2 | chemical | combined | mixed | other |  | 25 | 54.9 | 0.8816029 | FALSE
73 | REFCPC (20–20 °C) | 0 | 1 | 55.5 |  | FALSE | TRUE | None (0% CSS) | matrix | 5.98 | 87.11 | 1.93 | 0.81 | 1.7 | 1.2 | 0.71 | 0.57 | [5 empty] | 28.56 | [6 empty] | 0.23 |  |  |  |  | 2 | chemical | combined | mixed | other |  | 25 | 54.9 | 1.010929 | FALSE
73 | REFCPC (20–20 °C) | 0 | 1 | 56.3 |  | FALSE | TRUE | None (0% CSS) | matrix | 5.98 | 87.11 | 1.93 | 0.81 | 1.7 | 1.2 | 0.71 | 0.57 | [5 empty] | 28.56 | [6 empty] | 0.23 |  |  |  |  | 2 | chemical | combined | mixed | other |  | 25 | 54.9 | 1.025501 | FALSE
73 | REFCPC (20–20 °C) | 0 | 1 | 63.2 |  | FALSE | TRUE | None (0% CSS) | matrix | 5.98 | 87.11 | 1.93 | 0.81 | 1.7 | 1.2 | 0.71 | 0.57 | [5 empty] | 28.56 | [6 empty] | 0.23 |  |  |  |  | 2 | chemical | combined | mixed | other |  | 25 | 54.9 | 1.151184 | FALSE
73 | REFCPC (20–20 °C) | 0 | 1 | 69 |  | FALSE | TRUE | None (0% CSS) | matrix | 5.98 | 87.11 | 1.93 | 0.81 | 1.7 | 1.2 | 0.71 | 0.57 | [5 empty] | 28.56 | [6 empty] | 0.23 |  |  |  |  | 2 | chemical | combined | mixed | other |  | 25 | 54.9 | 1.256831 | FALSE
73 | 1d | 25 | 1 | 31.1 |  | FALSE | TRUE |  | sheet1 | 5.98 | 87.11 | 1.93 | 0.81 | 1.7 | 1.2 | 0.71 | 0.57 | [5 empty] | 28.56 | [6 empty] | 0.23 |  |  |  |  | 2 | chemical | combined | mixed | other |  | 25 | 54.9 | 0.5664845 | FALSE
73 | 1d | 25 | 1 | 32.1 |  | FALSE | TRUE |  | sheet1 | 5.98 | 87.11 | 1.93 | 0.81 | 1.7 | 1.2 | 0.71 | 0.57 | [5 empty] | 28.56 | [6 empty] | 0.23 |  |  |  |  | 2 | chemical | combined | mixed | other |  | 25 | 54.9 | 0.5846995 | FALSE
73 | 25PHC-60CPC (60–20 °C) | 25 | 1 | 34.6 |  | FALSE | TRUE | 15% Commercial Sodium Silicate (Type G) | matrix | 5.98 | 87.11 | 1.93 | 0.81 | 1.7 | 1.2 | 0.71 | 0.57 | [5 empty] | 28.56 | [6 empty] | 0.23 |  |  |  |  | 2 | chemical | combined | mixed | other |  | 25 | 54.9 | 0.6302368 | FALSE
73 | 25PHC-60CPC (60–20 °C) | 25 | 1 | 40.5 |  | FALSE | TRUE | 15% Commercial Sodium Silicate (Type G) | matrix | 5.98 | 87.11 | 1.93 | 0.81 | 1.7 | 1.2 | 0.71 | 0.57 | [5 empty] | 28.56 | [6 empty] | 0.23 |  |  |  |  | 2 | chemical | combined | mixed | other |  | 25 | 54.9 | 0.7377049 | FALSE
73 | 25PHC-60CPC (20–20 °C) | 25 | 1 | 43.6 |  | FALSE | TRUE | 15% Commercial Sodium Silicate (Type G) | matrix | 5.98 | 87.11 | 1.93 | 0.81 | 1.7 | 1.2 | 0.71 | 0.57 | [5 empty] | 28.56 | [6 empty] | 0.23 |  |  |  |  | 2 | chemical | combined | mixed | other |  | 25 | 54.9 | 0.7941712 | FALSE
73 | 25PHC-60CPC (60–20 °C) | 25 | 1 | 44.3 |  | FALSE | TRUE | 15% Commercial Sodium Silicate (Type G) | matrix | 5.98 | 87.11 | 1.93 | 0.81 | 1.7 | 1.2 | 0.71 | 0.57 | [5 empty] | 28.56 | [6 empty] | 0.23 |  |  |  |  | 2 | chemical | combined | mixed | other |  | 25 | 54.9 | 0.8069217 | FALSE
73 | 25PHC-60CPC (60–20 °C) | 25 | 1 | 44.8 |  | FALSE | TRUE | 15% Commercial Sodium Silicate (Type G) | matrix | 5.98 | 87.11 | 1.93 | 0.81 | 1.7 | 1.2 | 0.71 | 0.57 | [5 empty] | 28.56 | [6 empty] | 0.23 |  |  |  |  | 2 | chemical | combined | mixed | other |  | 25 | 54.9 | 0.8160291 | FALSE
73 | 25PHC-60CPC (60–20 °C) | 25 | 1 | 45.5 |  | FALSE | TRUE | 15% Commercial Sodium Silicate (Type G) | matrix | 5.98 | 87.11 | 1.93 | 0.81 | 1.7 | 1.2 | 0.71 | 0.57 | [5 empty] | 28.56 | [6 empty] | 0.23 |  |  |  |  | 2 | chemical | combined | mixed | other |  | 25 | 54.9 | 0.8287796 | FALSE
73 | 25PHC-60CPC (20–20 °C) | 25 | 1 | 46.3 |  | FALSE | TRUE | 15% Commercial Sodium Silicate (Type G) | matrix | 5.98 | 87.11 | 1.93 | 0.81 | 1.7 | 1.2 | 0.71 | 0.57 | [5 empty] | 28.56 | [6 empty] | 0.23 |  |  |  |  | 2 | chemical | combined | mixed | other |  | 25 | 54.9 | 0.8433515 | FALSE
73 | 25PHC-60CPC (20–20 °C) | 25 | 1 | 49.7 |  | FALSE | TRUE | 15% Commercial Sodium Silicate (Type G) | matrix | 5.98 | 87.11 | 1.93 | 0.81 | 1.7 | 1.2 | 0.71 | 0.57 | [5 empty] | 28.56 | [6 empty] | 0.23 |  |  |  |  | 2 | chemical | combined | mixed | other |  | 25 | 54.9 | 0.9052823 | FALSE
73 | 25PHC-60CPC (20–20 °C) | 25 | 1 | 50 |  | FALSE | TRUE | 15% Commercial Sodium Silicate (Type G) | matrix | 5.98 | 87.11 | 1.93 | 0.81 | 1.7 | 1.2 | 0.71 | 0.57 | [5 empty] | 28.56 | [6 empty] | 0.23 |  |  |  |  | 2 | chemical | combined | mixed | other |  | 25 | 54.9 | 0.9107468 | FALSE
73 | 25PHC-60CPC (20–20 °C) | 25 | 1 | 52.3 |  | FALSE | TRUE | 15% Commercial Sodium Silicate (Type G) | matrix | 5.98 | 87.11 | 1.93 | 0.81 | 1.7 | 1.2 | 0.71 | 0.57 | [5 empty] | 28.56 | [6 empty] | 0.23 |  |  |  |  | 2 | chemical | combined | mixed | other |  | 25 | 54.9 | 0.9526412 | FALSE
73 | 3d | 25 | 3 | 34.6 |  | FALSE | TRUE |  | sheet1 | 5.98 | 87.11 | 1.93 | 0.81 | 1.7 | 1.2 | 0.71 | 0.57 | [5 empty] | 28.56 | [6 empty] | 0.23 |  |  |  |  | 2 | chemical | combined | mixed | other |  | 25 |  |  | FALSE
73 | 3d | 25 | 3 | 43.6 |  | FALSE | TRUE |  | sheet1 | 5.98 | 87.11 | 1.93 | 0.81 | 1.7 | 1.2 | 0.71 | 0.57 | [5 empty] | 28.56 | [6 empty] | 0.23 |  |  |  |  | 2 | chemical | combined | mixed | other |  | 25 |  |  | FALSE
73 | 7d | 25 | 7 | 44.3 |  | FALSE | TRUE |  | sheet1 | 5.98 | 87.11 | 1.93 | 0.81 | 1.7 | 1.2 | 0.71 | 0.57 | [5 empty] | 28.56 | [6 empty] | 0.23 |  |  |  |  | 2 | chemical | combined | mixed | other |  | 25 |  |  | FALSE
73 | 7d | 25 | 7 | 49.7 |  | FALSE | TRUE |  | sheet1 | 5.98 | 87.11 | 1.93 | 0.81 | 1.7 | 1.2 | 0.71 | 0.57 | [5 empty] | 28.56 | [6 empty] | 0.23 |  |  |  |  | 2 | chemical | combined | mixed | other |  | 25 |  |  | FALSE
73 | 14d | 25 | 14 | 44.8 |  | FALSE | TRUE |  | sheet1 | 5.98 | 87.11 | 1.93 | 0.81 | 1.7 | 1.2 | 0.71 | 0.57 | [5 empty] | 28.56 | [6 empty] | 0.23 |  |  |  |  | 2 | chemical | combined | mixed | other |  | 25 |  |  | FALSE
73 | 14d | 25 | 14 | 52.3 |  | FALSE | TRUE |  | sheet1 | 5.98 | 87.11 | 1.93 | 0.81 | 1.7 | 1.2 | 0.71 | 0.57 | [5 empty] | 28.56 | [6 empty] | 0.23 |  |  |  |  | 2 | chemical | combined | mixed | other |  | 25 |  |  | FALSE
73 |  | 25 | 28 | 40.5 |  | FALSE | TRUE |  | sheet1 | 5.98 | 87.11 | 1.93 | 0.81 | 1.7 | 1.2 | 0.71 | 0.57 | [5 empty] | 28.56 | [6 empty] | 0.23 |  |  |  |  | 2 | chemical | combined | mixed | other |  | 25 |  |  | FALSE
73 | 28d | 25 | 28 | 45.5 |  | FALSE | TRUE |  | sheet1 | 5.98 | 87.11 | 1.93 | 0.81 | 1.7 | 1.2 | 0.71 | 0.57 | [5 empty] | 28.56 | [6 empty] | 0.23 |  |  |  |  | 2 | chemical | combined | mixed | other |  | 25 |  |  | FALSE
73 |  | 25 | 28 | 46.3 |  | FALSE | TRUE |  | sheet1 | 5.98 | 87.11 | 1.93 | 0.81 | 1.7 | 1.2 | 0.71 | 0.57 | [5 empty] | 28.56 | [6 empty] | 0.23 |  |  |  |  | 2 | chemical | combined | mixed | other |  | 25 |  |  | FALSE
73 | 28d | 25 | 28 | 50 |  | FALSE | TRUE |  | sheet1 | 5.98 | 87.11 | 1.93 | 0.81 | 1.7 | 1.2 | 0.71 | 0.57 | [5 empty] | 28.56 | [6 empty] | 0.23 |  |  |  |  | 2 | chemical | combined | mixed | other |  | 25 |  |  | FALSE
73 | 1d | 45 | 1 | 26.5 |  | FALSE | TRUE |  | sheet1 | 5.98 | 87.11 | 1.93 | 0.81 | 1.7 | 1.2 | 0.71 | 0.57 | [5 empty] | 28.56 | [6 empty] | 0.23 |  |  |  |  | 2 | chemical | combined | mixed | other |  | 25 | 54.9 | 0.4826958 | FALSE
73 | 45PHC-40CPC (60–20 °C) | 45 | 1 | 27.5 |  | FALSE | TRUE | 15% Commercial Sodium Silicate (Type G) | matrix | 5.98 | 87.11 | 1.93 | 0.81 | 1.7 | 1.2 | 0.71 | 0.57 | [5 empty] | 28.56 | [6 empty] | 0.23 |  |  |  |  | 2 | chemical | combined | mixed | other |  | 25 | 54.9 | 0.5009107 | FALSE
73 | 45PHC-40CPC (20–20 °C) | 45 | 1 | 27.7 |  | FALSE | TRUE | 15% Commercial Sodium Silicate (Type G) | matrix | 5.98 | 87.11 | 1.93 | 0.81 | 1.7 | 1.2 | 0.71 | 0.57 | [5 empty] | 28.56 | [6 empty] | 0.23 |  |  |  |  | 2 | chemical | combined | mixed | other |  | 25 | 54.9 | 0.5045537 | FALSE
73 | 45PHC-40CPC (60–20 °C) | 45 | 1 | 32.1 |  | FALSE | TRUE | 15% Commercial Sodium Silicate (Type G) | matrix | 5.98 | 87.11 | 1.93 | 0.81 | 1.7 | 1.2 | 0.71 | 0.57 | [5 empty] | 28.56 | [6 empty] | 0.23 |  |  |  |  | 2 | chemical | combined | mixed | other |  | 25 | 54.9 | 0.5846995 | FALSE
73 | 1d | 45 | 1 | 32.7 |  | FALSE | TRUE |  | sheet1 | 5.98 | 87.11 | 1.93 | 0.81 | 1.7 | 1.2 | 0.71 | 0.57 | [5 empty] | 28.56 | [6 empty] | 0.23 |  |  |  |  | 2 | chemical | combined | mixed | other |  | 25 | 54.9 | 0.5956284 | FALSE
73 | 45PHC-40CPC (60–20 °C) | 45 | 1 | 33 |  | FALSE | TRUE | 15% Commercial Sodium Silicate (Type G) | matrix | 5.98 | 87.11 | 1.93 | 0.81 | 1.7 | 1.2 | 0.71 | 0.57 | [5 empty] | 28.56 | [6 empty] | 0.23 |  |  |  |  | 2 | chemical | combined | mixed | other |  | 25 | 54.9 | 0.6010929 | FALSE
73 | 45PHC-40CPC (20–20 °C) | 45 | 1 | 34.1 |  | FALSE | TRUE | 15% Commercial Sodium Silicate (Type G) | matrix | 5.98 | 87.11 | 1.93 | 0.81 | 1.7 | 1.2 | 0.71 | 0.57 | [5 empty] | 28.56 | [6 empty] | 0.23 |  |  |  |  | 2 | chemical | combined | mixed | other |  | 25 | 54.9 | 0.6211293 | FALSE
73 | 45PHC-40CPC (60–20 °C) | 45 | 1 | 36.1 |  | FALSE | TRUE | 15% Commercial Sodium Silicate (Type G) | matrix | 5.98 | 87.11 | 1.93 | 0.81 | 1.7 | 1.2 | 0.71 | 0.57 | [5 empty] | 28.56 | [6 empty] | 0.23 |  |  |  |  | 2 | chemical | combined | mixed | other |  | 25 | 54.9 | 0.6575592 | FALSE
73 | 45PHC-40CPC (20–20 °C) | 45 | 1 | 39 |  | FALSE | TRUE | 15% Commercial Sodium Silicate (Type G) | matrix | 5.98 | 87.11 | 1.93 | 0.81 | 1.7 | 1.2 | 0.71 | 0.57 | [5 empty] | 28.56 | [6 empty] | 0.23 |  |  |  |  | 2 | chemical | combined | mixed | other |  | 25 | 54.9 | 0.7103825 | FALSE
73 | 45PHC-40CPC (60–20 °C) | 45 | 1 | 39.8 |  | FALSE | TRUE | 15% Commercial Sodium Silicate (Type G) | matrix | 5.98 | 87.11 | 1.93 | 0.81 | 1.7 | 1.2 | 0.71 | 0.57 | [5 empty] | 28.56 | [6 empty] | 0.23 |  |  |  |  | 2 | chemical | combined | mixed | other |  | 25 | 54.9 | 0.7249545 | FALSE
73 | 45PHC-40CPC (20–20 °C) | 45 | 1 | 40.5 |  | FALSE | TRUE | 15% Commercial Sodium Silicate (Type G) | matrix | 5.98 | 87.11 | 1.93 | 0.81 | 1.7 | 1.2 | 0.71 | 0.57 | [5 empty] | 28.56 | [6 empty] | 0.23 |  |  |  |  | 2 | chemical | combined | mixed | other |  | 25 | 54.9 | 0.7377049 | FALSE
73 | 45PHC-40CPC (20–20 °C) | 45 | 1 | 45.2 |  | FALSE | TRUE | 15% Commercial Sodium Silicate (Type G) | matrix | 5.98 | 87.11 | 1.93 | 0.81 | 1.7 | 1.2 | 0.71 | 0.57 | [5 empty] | 28.56 | [6 empty] | 0.23 |  |  |  |  | 2 | chemical | combined | mixed | other |  | 25 | 54.9 | 0.8233151 | FALSE
73 | 3d | 45 | 3 | 27.7 |  | FALSE | TRUE |  | sheet1 | 5.98 | 87.11 | 1.93 | 0.81 | 1.7 | 1.2 | 0.71 | 0.57 | [5 empty] | 28.56 | [6 empty] | 0.23 |  |  |  |  | 2 | chemical | combined | mixed | other |  | 25 |  |  | FALSE
73 | 3d | 45 | 3 | 33 |  | FALSE | TRUE |  | sheet1 | 5.98 | 87.11 | 1.93 | 0.81 | 1.7 | 1.2 | 0.71 | 0.57 | [5 empty] | 28.56 | [6 empty] | 0.23 |  |  |  |  | 2 | chemical | combined | mixed | other |  | 25 |  |  | FALSE
73 | 7d | 45 | 7 | 32.1 |  | FALSE | TRUE |  | sheet1 | 5.98 | 87.11 | 1.93 | 0.81 | 1.7 | 1.2 | 0.71 | 0.57 | [5 empty] | 28.56 | [6 empty] | 0.23 |  |  |  |  | 2 | chemical | combined | mixed | other |  | 25 |  |  | FALSE
73 | 7d | 45 | 7 | 39 |  | FALSE | TRUE |  | sheet1 | 5.98 | 87.11 | 1.93 | 0.81 | 1.7 | 1.2 | 0.71 | 0.57 | [5 empty] | 28.56 | [6 empty] | 0.23 |  |  |  |  | 2 | chemical | combined | mixed | other |  | 25 |  |  | FALSE
73 | 14d | 45 | 14 | 36.1 |  | FALSE | TRUE |  | sheet1 | 5.98 | 87.11 | 1.93 | 0.81 | 1.7 | 1.2 | 0.71 | 0.57 | [5 empty] | 28.56 | [6 empty] | 0.23 |  |  |  |  | 2 | chemical | combined | mixed | other |  | 25 |  |  | FALSE
73 | 14d | 45 | 14 | 40.5 |  | FALSE | TRUE |  | sheet1 | 5.98 | 87.11 | 1.93 | 0.81 | 1.7 | 1.2 | 0.71 | 0.57 | [5 empty] | 28.56 | [6 empty] | 0.23 |  |  |  |  | 2 | chemical | combined | mixed | other |  | 25 |  |  | FALSE
73 |  | 45 | 28 | 27.5 |  | FALSE | TRUE |  | sheet1 | 5.98 | 87.11 | 1.93 | 0.81 | 1.7 | 1.2 | 0.71 | 0.57 | [5 empty] | 28.56 | [6 empty] | 0.23 |  |  |  |  | 2 | chemical | combined | mixed | other |  | 25 |  |  | FALSE
73 |  | 45 | 28 | 34.1 |  | FALSE | TRUE |  | sheet1 | 5.98 | 87.11 | 1.93 | 0.81 | 1.7 | 1.2 | 0.71 | 0.57 | [5 empty] | 28.56 | [6 empty] | 0.23 |  |  |  |  | 2 | chemical | combined | mixed | other |  | 25 |  |  | FALSE
73 | 28d | 45 | 28 | 39.8 |  | FALSE | TRUE |  | sheet1 | 5.98 | 87.11 | 1.93 | 0.81 | 1.7 | 1.2 | 0.71 | 0.57 | [5 empty] | 28.56 | [6 empty] | 0.23 |  |  |  |  | 2 | chemical | combined | mixed | other |  | 25 |  |  | FALSE
73 | 28d | 45 | 28 | 45.2 |  | FALSE | TRUE |  | sheet1 | 5.98 | 87.11 | 1.93 | 0.81 | 1.7 | 1.2 | 0.71 | 0.57 | [5 empty] | 28.56 | [6 empty] | 0.23 |  |  |  |  | 2 | chemical | combined | mixed | other |  | 25 |  |  | FALSE
73 | 1d | 65 | 1 | 12 |  | FALSE | TRUE |  | sheet1 | 5.98 | 87.11 | 1.93 | 0.81 | 1.7 | 1.2 | 0.71 | 0.57 | [5 empty] | 28.56 | [6 empty] | 0.23 |  |  |  |  | 2 | chemical | combined | mixed | other |  | 25 | 54.9 | 0.2185792 | FALSE
73 | 65PHC-20CPC (20–20 °C) | 65 | 1 | 19.4 |  | FALSE | TRUE | 15% Commercial Sodium Silicate (Type G) | matrix | 5.98 | 87.11 | 1.93 | 0.81 | 1.7 | 1.2 | 0.71 | 0.57 | [5 empty] | 28.56 | [6 empty] | 0.23 |  |  |  |  | 2 | chemical | combined | mixed | other |  | 25 | 54.9 | 0.3533698 | FALSE
73 | 1d | 65 | 1 | 21.2 |  | FALSE | TRUE |  | sheet1 | 5.98 | 87.11 | 1.93 | 0.81 | 1.7 | 1.2 | 0.71 | 0.57 | [5 empty] | 28.56 | [6 empty] | 0.23 |  |  |  |  | 2 | chemical | combined | mixed | other |  | 25 | 54.9 | 0.3861566 | FALSE
73 | 65PHC-20CPC (20–20 °C) | 65 | 1 | 23.4 |  | FALSE | TRUE | 15% Commercial Sodium Silicate (Type G) | matrix | 5.98 | 87.11 | 1.93 | 0.81 | 1.7 | 1.2 | 0.71 | 0.57 | [5 empty] | 28.56 | [6 empty] | 0.23 |  |  |  |  | 2 | chemical | combined | mixed | other |  | 25 | 54.9 | 0.4262295 | FALSE
73 | 65PHC-20CPC (60–20 °C) | 65 | 1 | 23.6 |  | FALSE | TRUE | 15% Commercial Sodium Silicate (Type G) | matrix | 5.98 | 87.11 | 1.93 | 0.81 | 1.7 | 1.2 | 0.71 | 0.57 | [5 empty] | 28.56 | [6 empty] | 0.23 |  |  |  |  | 2 | chemical | combined | mixed | other |  | 25 | 54.9 | 0.4298725 | FALSE
73 | 65PHC-20CPC (60–20 °C) | 65 | 1 | 24 |  | FALSE | TRUE | 15% Commercial Sodium Silicate (Type G) | matrix | 5.98 | 87.11 | 1.93 | 0.81 | 1.7 | 1.2 | 0.71 | 0.57 | [5 empty] | 28.56 | [6 empty] | 0.23 |  |  |  |  | 2 | chemical | combined | mixed | other |  | 25 | 54.9 | 0.4371585 | FALSE
73 | 65PHC-20CPC (60–20 °C) | 65 | 1 | 25.2 |  | FALSE | TRUE | 15% Commercial Sodium Silicate (Type G) | matrix | 5.98 | 87.11 | 1.93 | 0.81 | 1.7 | 1.2 | 0.71 | 0.57 | [5 empty] | 28.56 | [6 empty] | 0.23 |  |  |  |  | 2 | chemical | combined | mixed | other |  | 25 | 54.9 | 0.4590164 | FALSE
73 | 65PHC-20CPC (20–20 °C) | 65 | 1 | 25.7 |  | FALSE | TRUE | 15% Commercial Sodium Silicate (Type G) | matrix | 5.98 | 87.11 | 1.93 | 0.81 | 1.7 | 1.2 | 0.71 | 0.57 | [5 empty] | 28.56 | [6 empty] | 0.23 |  |  |  |  | 2 | chemical | combined | mixed | other |  | 25 | 54.9 | 0.4681239 | FALSE
73 | 65PHC-20CPC (20–20 °C) | 65 | 1 | 27 |  | FALSE | TRUE | 15% Commercial Sodium Silicate (Type G) | matrix | 5.98 | 87.11 | 1.93 | 0.81 | 1.7 | 1.2 | 0.71 | 0.57 | [5 empty] | 28.56 | [6 empty] | 0.23 |  |  |  |  | 2 | chemical | combined | mixed | other |  | 25 | 54.9 | 0.4918033 | FALSE
73 | 65PHC-20CPC (60–20 °C) | 65 | 1 | 28 |  | FALSE | TRUE | 15% Commercial Sodium Silicate (Type G) | matrix | 5.98 | 87.11 | 1.93 | 0.81 | 1.7 | 1.2 | 0.71 | 0.57 | [5 empty] | 28.56 | [6 empty] | 0.23 |  |  |  |  | 2 | chemical | combined | mixed | other |  | 25 | 54.9 | 0.5100182 | FALSE
73 | 65PHC-20CPC (20–20 °C) | 65 | 1 | 30.8 |  | FALSE | TRUE | 15% Commercial Sodium Silicate (Type G) | matrix | 5.98 | 87.11 | 1.93 | 0.81 | 1.7 | 1.2 | 0.71 | 0.57 | [5 empty] | 28.56 | [6 empty] | 0.23 |  |  |  |  | 2 | chemical | combined | mixed | other |  | 25 | 54.9 | 0.56102 | FALSE
73 | 3d | 65 | 3 | 19.4 |  | FALSE | TRUE |  | sheet1 | 5.98 | 87.11 | 1.93 | 0.81 | 1.7 | 1.2 | 0.71 | 0.57 | [5 empty] | 28.56 | [6 empty] | 0.23 |  |  |  |  | 2 | chemical | combined | mixed | other |  | 25 |  |  | FALSE
73 | 7d | 65 | 7 | 24 |  | FALSE | TRUE |  | sheet1 | 5.98 | 87.11 | 1.93 | 0.81 | 1.7 | 1.2 | 0.71 | 0.57 | [5 empty] | 28.56 | [6 empty] | 0.23 |  |  |  |  | 2 | chemical | combined | mixed | other |  | 25 |  |  | FALSE
73 | 7d | 65 | 7 | 25.7 |  | FALSE | TRUE |  | sheet1 | 5.98 | 87.11 | 1.93 | 0.81 | 1.7 | 1.2 | 0.71 | 0.57 | [5 empty] | 28.56 | [6 empty] | 0.23 |  |  |  |  | 2 | chemical | combined | mixed | other |  | 25 |  |  | FALSE
73 | 14d | 65 | 14 | 23.6 |  | FALSE | TRUE |  | sheet1 | 5.98 | 87.11 | 1.93 | 0.81 | 1.7 | 1.2 | 0.71 | 0.57 | [5 empty] | 28.56 | [6 empty] | 0.23 |  |  |  |  | 2 | chemical | combined | mixed | other |  | 25 |  |  | FALSE
73 | 14d | 65 | 14 | 27 |  | FALSE | TRUE |  | sheet1 | 5.98 | 87.11 | 1.93 | 0.81 | 1.7 | 1.2 | 0.71 | 0.57 | [5 empty] | 28.56 | [6 empty] | 0.23 |  |  |  |  | 2 | chemical | combined | mixed | other |  | 25 |  |  | FALSE
73 |  | 65 | 28 | 23.4 |  | FALSE | TRUE |  | sheet1 | 5.98 | 87.11 | 1.93 | 0.81 | 1.7 | 1.2 | 0.71 | 0.57 | [5 empty] | 28.56 | [6 empty] | 0.23 |  |  |  |  | 2 | chemical | combined | mixed | other |  | 25 |  |  | FALSE
73 |  | 65 | 28 | 25.2 |  | FALSE | TRUE |  | sheet1 | 5.98 | 87.11 | 1.93 | 0.81 | 1.7 | 1.2 | 0.71 | 0.57 | [5 empty] | 28.56 | [6 empty] | 0.23 |  |  |  |  | 2 | chemical | combined | mixed | other |  | 25 |  |  | FALSE
73 | 28d | 65 | 28 | 28 |  | FALSE | TRUE |  | sheet1 | 5.98 | 87.11 | 1.93 | 0.81 | 1.7 | 1.2 | 0.71 | 0.57 | [5 empty] | 28.56 | [6 empty] | 0.23 |  |  |  |  | 2 | chemical | combined | mixed | other |  | 25 |  |  | FALSE
73 | 28d | 65 | 28 | 30.8 |  | FALSE | TRUE |  | sheet1 | 5.98 | 87.11 | 1.93 | 0.81 | 1.7 | 1.2 | 0.71 | 0.57 | [5 empty] | 28.56 | [6 empty] | 0.23 |  |  |  |  | 2 | chemical | combined | mixed | other |  | 25 |  |  | FALSE
73 | 1d | 85 | 1 | 2.1 |  | FALSE | TRUE |  | sheet1 | 5.98 | 87.11 | 1.93 | 0.81 | 1.7 | 1.2 | 0.71 | 0.57 | [5 empty] | 28.56 | [6 empty] | 0.23 |  |  |  |  | 2 | chemical | combined | mixed | other |  | 25 | 54.9 | 0.03825137 | FALSE
73 | 85PHC-0CPC (20–20 °C) | 85 | 1 | 7.8 |  | FALSE | TRUE | 15% Commercial Sodium Silicate (Type G) | matrix | 5.98 | 87.11 | 1.93 | 0.81 | 1.7 | 1.2 | 0.71 | 0.57 | [5 empty] | 28.56 | [6 empty] | 0.23 |  |  |  |  | 2 | chemical | combined | mixed | other |  | 25 | 54.9 | 0.1420765 | FALSE
73 | 85PHC-0CPC (20–20 °C) | 85 | 1 | 8.1 |  | FALSE | TRUE | 15% Commercial Sodium Silicate (Type G) | matrix | 5.98 | 87.11 | 1.93 | 0.81 | 1.7 | 1.2 | 0.71 | 0.57 | [5 empty] | 28.56 | [6 empty] | 0.23 |  |  |  |  | 2 | chemical | combined | mixed | other |  | 25 | 54.9 | 0.147541 | FALSE
73 | 85PHC-0CPC (60–20 °C) | 85 | 1 | 10.5 |  | FALSE | TRUE | 15% Commercial Sodium Silicate (Type G) | matrix | 5.98 | 87.11 | 1.93 | 0.81 | 1.7 | 1.2 | 0.71 | 0.57 | [5 empty] | 28.56 | [6 empty] | 0.23 |  |  |  |  | 2 | chemical | combined | mixed | other |  | 25 | 54.9 | 0.1912568 | FALSE
73 | 85PHC-0CPC (60–20 °C) | 85 | 1 | 11.8 |  | FALSE | TRUE | 15% Commercial Sodium Silicate (Type G) | matrix | 5.98 | 87.11 | 1.93 | 0.81 | 1.7 | 1.2 | 0.71 | 0.57 | [5 empty] | 28.56 | [6 empty] | 0.23 |  |  |  |  | 2 | chemical | combined | mixed | other |  | 25 | 54.9 | 0.2149362 | FALSE
73 | 85PHC-0CPC (60–20 °C) | 85 | 1 | 12 |  | FALSE | TRUE | 15% Commercial Sodium Silicate (Type G) | matrix | 5.98 | 87.11 | 1.93 | 0.81 | 1.7 | 1.2 | 0.71 | 0.57 | [5 empty] | 28.56 | [6 empty] | 0.23 |  |  |  |  | 2 | chemical | combined | mixed | other |  | 25 | 54.9 | 0.2185792 | FALSE
73 | 1d | 85 | 1 | 12.1 |  | FALSE | TRUE |  | sheet1 | 5.98 | 87.11 | 1.93 | 0.81 | 1.7 | 1.2 | 0.71 | 0.57 | [5 empty] | 28.56 | [6 empty] | 0.23 |  |  |  |  | 2 | chemical | combined | mixed | other |  | 25 | 54.9 | 0.2204007 | FALSE
73 | 85PHC-0CPC (20–20 °C) | 85 | 1 | 13 |  | FALSE | TRUE | 15% Commercial Sodium Silicate (Type G) | matrix | 5.98 | 87.11 | 1.93 | 0.81 | 1.7 | 1.2 | 0.71 | 0.57 | [5 empty] | 28.56 | [6 empty] | 0.23 |  |  |  |  | 2 | chemical | combined | mixed | other |  | 25 | 54.9 | 0.2367942 | FALSE
73 | 85PHC-0CPC (60–20 °C) | 85 | 1 | 13.2 |  | FALSE | TRUE | 15% Commercial Sodium Silicate (Type G) | matrix | 5.98 | 87.11 | 1.93 | 0.81 | 1.7 | 1.2 | 0.71 | 0.57 | [5 empty] | 28.56 | [6 empty] | 0.23 |  |  |  |  | 2 | chemical | combined | mixed | other |  | 25 | 54.9 | 0.2404372 | FALSE
73 | 85PHC-0CPC (20–20 °C) | 85 | 1 | 15.7 |  | FALSE | TRUE | 15% Commercial Sodium Silicate (Type G) | matrix | 5.98 | 87.11 | 1.93 | 0.81 | 1.7 | 1.2 | 0.71 | 0.57 | [5 empty] | 28.56 | [6 empty] | 0.23 |  |  |  |  | 2 | chemical | combined | mixed | other |  | 25 | 54.9 | 0.2859745 | FALSE
73 | 85PHC-0CPC (20–20 °C) | 85 | 1 | 16.1 |  | FALSE | TRUE | 15% Commercial Sodium Silicate (Type G) | matrix | 5.98 | 87.11 | 1.93 | 0.81 | 1.7 | 1.2 | 0.71 | 0.57 | [5 empty] | 28.56 | [6 empty] | 0.23 |  |  |  |  | 2 | chemical | combined | mixed | other |  | 25 | 54.9 | 0.2932605 | FALSE
73 | 3d | 85 | 3 | 8.1 |  | FALSE | TRUE |  | sheet1 | 5.98 | 87.11 | 1.93 | 0.81 | 1.7 | 1.2 | 0.71 | 0.57 | [5 empty] | 28.56 | [6 empty] | 0.23 |  |  |  |  | 2 | chemical | combined | mixed | other |  | 25 |  |  | FALSE
73 | 3d | 85 | 3 | 12.1 |  | FALSE | TRUE |  | sheet1 | 5.98 | 87.11 | 1.93 | 0.81 | 1.7 | 1.2 | 0.71 | 0.57 | [5 empty] | 28.56 | [6 empty] | 0.23 |  |  |  |  | 2 | chemical | combined | mixed | other |  | 25 |  |  | FALSE
73 | 7d | 85 | 7 | 11.8 |  | FALSE | TRUE |  | sheet1 | 5.98 | 87.11 | 1.93 | 0.81 | 1.7 | 1.2 | 0.71 | 0.57 | [5 empty] | 28.56 | [6 empty] | 0.23 |  |  |  |  | 2 | chemical | combined | mixed | other |  | 25 |  |  | FALSE
73 | 7d | 85 | 7 | 13 |  | FALSE | TRUE |  | sheet1 | 5.98 | 87.11 | 1.93 | 0.81 | 1.7 | 1.2 | 0.71 | 0.57 | [5 empty] | 28.56 | [6 empty] | 0.23 |  |  |  |  | 2 | chemical | combined | mixed | other |  | 25 |  |  | FALSE
73 | 14d | 85 | 14 | 13.2 |  | FALSE | TRUE |  | sheet1 | 5.98 | 87.11 | 1.93 | 0.81 | 1.7 | 1.2 | 0.71 | 0.57 | [5 empty] | 28.56 | [6 empty] | 0.23 |  |  |  |  | 2 | chemical | combined | mixed | other |  | 25 |  |  | FALSE
73 | 14d | 85 | 14 | 15.7 |  | FALSE | TRUE |  | sheet1 | 5.98 | 87.11 | 1.93 | 0.81 | 1.7 | 1.2 | 0.71 | 0.57 | [5 empty] | 28.56 | [6 empty] | 0.23 |  |  |  |  | 2 | chemical | combined | mixed | other |  | 25 |  |  | FALSE
73 |  | 85 | 28 | 7.8 |  | FALSE | TRUE |  | sheet1 | 5.98 | 87.11 | 1.93 | 0.81 | 1.7 | 1.2 | 0.71 | 0.57 | [5 empty] | 28.56 | [6 empty] | 0.23 |  |  |  |  | 2 | chemical | combined | mixed | other |  | 25 |  |  | FALSE
73 |  | 85 | 28 | 10.5 |  | FALSE | TRUE |  | sheet1 | 5.98 | 87.11 | 1.93 | 0.81 | 1.7 | 1.2 | 0.71 | 0.57 | [5 empty] | 28.56 | [6 empty] | 0.23 |  |  |  |  | 2 | chemical | combined | mixed | other |  | 25 |  |  | FALSE
73 | 28d | 85 | 28 | 12 |  | FALSE | TRUE |  | sheet1 | 5.98 | 87.11 | 1.93 | 0.81 | 1.7 | 1.2 | 0.71 | 0.57 | [5 empty] | 28.56 | [6 empty] | 0.23 |  |  |  |  | 2 | chemical | combined | mixed | other |  | 25 |  |  | FALSE
73 | 28d | 85 | 28 | 16.1 |  | FALSE | TRUE |  | sheet1 | 5.98 | 87.11 | 1.93 | 0.81 | 1.7 | 1.2 | 0.71 | 0.57 | [5 empty] | 28.56 | [6 empty] | 0.23 |  |  |  |  | 2 | chemical | combined | mixed | other |  | 25 |  |  | FALSE
73 | 1d | 100 | 1 | 1.2 |  | FALSE | TRUE |  | sheet1 | 5.98 | 87.11 | 1.93 | 0.81 | 1.7 | 1.2 | 0.71 | 0.57 | [5 empty] | 28.56 | [6 empty] | 0.23 |  |  |  |  | 2 | chemical | combined | mixed | other |  | 25 | 54.9 | 0.02185792 | FALSE
73 | 1d | 100 | 1 | 1.7 |  | FALSE | TRUE |  | sheet1 | 5.98 | 87.11 | 1.93 | 0.81 | 1.7 | 1.2 | 0.71 | 0.57 | [5 empty] | 28.56 | [6 empty] | 0.23 |  |  |  |  | 2 | chemical | combined | mixed | other |  | 25 | 54.9 | 0.03096539 | FALSE
73 | 100PHC (60–20 °C) | 100 | 1 | 1.8 |  | FALSE | TRUE | None (0% CSS) | matrix | 5.98 | 87.11 | 1.93 | 0.81 | 1.7 | 1.2 | 0.71 | 0.57 | [5 empty] | 28.56 | [6 empty] | 0.23 |  |  |  |  | 2 | chemical | combined | mixed | other |  | 25 | 54.9 | 0.03278689 | FALSE
73 | 100PHC (60–20 °C) | 100 | 1 | 1.9 |  | FALSE | TRUE | None (0% CSS) | matrix | 5.98 | 87.11 | 1.93 | 0.81 | 1.7 | 1.2 | 0.71 | 0.57 | [5 empty] | 28.56 | [6 empty] | 0.23 |  |  |  |  | 2 | chemical | combined | mixed | other |  | 25 | 54.9 | 0.03460838 | FALSE
73 | 100PHC (20–20 °C) | 100 | 1 | 2 |  | FALSE | TRUE | None (0% CSS) | matrix | 5.98 | 87.11 | 1.93 | 0.81 | 1.7 | 1.2 | 0.71 | 0.57 | [5 empty] | 28.56 | [6 empty] | 0.23 |  |  |  |  | 2 | chemical | combined | mixed | other |  | 25 | 54.9 | 0.03642987 | FALSE
73 | 100PHC (60–20 °C) | 100 | 1 | 2.3 |  | FALSE | TRUE | None (0% CSS) | matrix | 5.98 | 87.11 | 1.93 | 0.81 | 1.7 | 1.2 | 0.71 | 0.57 | [5 empty] | 28.56 | [6 empty] | 0.23 |  |  |  |  | 2 | chemical | combined | mixed | other |  | 25 | 54.9 | 0.04189435 | FALSE
73 | 100PHC (20–20 °C) | 100 | 1 | 2.7 |  | FALSE | TRUE | None (0% CSS) | matrix | 5.98 | 87.11 | 1.93 | 0.81 | 1.7 | 1.2 | 0.71 | 0.57 | [5 empty] | 28.56 | [6 empty] | 0.23 |  |  |  |  | 2 | chemical | combined | mixed | other |  | 25 | 54.9 | 0.04918033 | FALSE
73 | 100PHC (20–20 °C) | 100 | 1 | 2.8 |  | FALSE | TRUE | None (0% CSS) | matrix | 5.98 | 87.11 | 1.93 | 0.81 | 1.7 | 1.2 | 0.71 | 0.57 | [5 empty] | 28.56 | [6 empty] | 0.23 |  |  |  |  | 2 | chemical | combined | mixed | other |  | 25 | 54.9 | 0.05100182 | FALSE
73 | 100PHC (20–20 °C) | 100 | 1 | 3 |  | FALSE | TRUE | None (0% CSS) | matrix | 5.98 | 87.11 | 1.93 | 0.81 | 1.7 | 1.2 | 0.71 | 0.57 | [5 empty] | 28.56 | [6 empty] | 0.23 |  |  |  |  | 2 | chemical | combined | mixed | other |  | 25 | 54.9 | 0.05464481 | FALSE
73 | 3d | 100 | 3 | 1.8 |  | FALSE | TRUE |  | sheet1 | 5.98 | 87.11 | 1.93 | 0.81 | 1.7 | 1.2 | 0.71 | 0.57 | [5 empty] | 28.56 | [6 empty] | 0.23 |  |  |  |  | 2 | chemical | combined | mixed | other |  | 25 |  |  | FALSE
73 | 3d | 100 | 3 | 2 |  | FALSE | TRUE |  | sheet1 | 5.98 | 87.11 | 1.93 | 0.81 | 1.7 | 1.2 | 0.71 | 0.57 | [5 empty] | 28.56 | [6 empty] | 0.23 |  |  |  |  | 2 | chemical | combined | mixed | other |  | 25 |  |  | FALSE
73 | 7d | 100 | 7 | 1.8 |  | FALSE | TRUE |  | sheet1 | 5.98 | 87.11 | 1.93 | 0.81 | 1.7 | 1.2 | 0.71 | 0.57 | [5 empty] | 28.56 | [6 empty] | 0.23 |  |  |  |  | 2 | chemical | combined | mixed | other |  | 25 |  |  | FALSE
73 | 7d | 100 | 7 | 2.8 |  | FALSE | TRUE |  | sheet1 | 5.98 | 87.11 | 1.93 | 0.81 | 1.7 | 1.2 | 0.71 | 0.57 | [5 empty] | 28.56 | [6 empty] | 0.23 |  |  |  |  | 2 | chemical | combined | mixed | other |  | 25 |  |  | FALSE
73 | 14d | 100 | 14 | 1.9 |  | FALSE | TRUE |  | sheet1 | 5.98 | 87.11 | 1.93 | 0.81 | 1.7 | 1.2 | 0.71 | 0.57 | [5 empty] | 28.56 | [6 empty] | 0.23 |  |  |  |  | 2 | chemical | combined | mixed | other |  | 25 |  |  | FALSE
73 | 14d | 100 | 14 | 3 |  | FALSE | TRUE |  | sheet1 | 5.98 | 87.11 | 1.93 | 0.81 | 1.7 | 1.2 | 0.71 | 0.57 | [5 empty] | 28.56 | [6 empty] | 0.23 |  |  |  |  | 2 | chemical | combined | mixed | other |  | 25 |  |  | FALSE
73 |  | 100 | 28 | 1.7 |  | FALSE | TRUE |  | sheet1 | 5.98 | 87.11 | 1.93 | 0.81 | 1.7 | 1.2 | 0.71 | 0.57 | [5 empty] | 28.56 | [6 empty] | 0.23 |  |  |  |  | 2 | chemical | combined | mixed | other |  | 25 |  |  | FALSE
73 |  | 100 | 28 | 2 |  | FALSE | TRUE |  | sheet1 | 5.98 | 87.11 | 1.93 | 0.81 | 1.7 | 1.2 | 0.71 | 0.57 | [5 empty] | 28.56 | [6 empty] | 0.23 |  |  |  |  | 2 | chemical | combined | mixed | other |  | 25 |  |  | FALSE
73 | 28d | 100 | 28 | 2.3 |  | FALSE | TRUE |  | sheet1 | 5.98 | 87.11 | 1.93 | 0.81 | 1.7 | 1.2 | 0.71 | 0.57 | [5 empty] | 28.56 | [6 empty] | 0.23 |  |  |  |  | 2 | chemical | combined | mixed | other |  | 25 |  |  | FALSE
73 | 28d | 100 | 28 | 2.7 |  | FALSE | TRUE |  | sheet1 | 5.98 | 87.11 | 1.93 | 0.81 | 1.7 | 1.2 | 0.71 | 0.57 | [5 empty] | 28.56 | [6 empty] | 0.23 |  |  |  |  | 2 | chemical | combined | mixed | other |  | 25 |  |  | FALSE
75 | GRAPH-DERIVED | 0 | 28 | 43.5 |  | TRUE | TRUE |  | sheet1 | 18.12 | 41.06 | 5.78 | 2.16 | 1.78 | 2.28 |  | 0.86 | 11.38333 |  |  |  |  | 23.08 | [6 empty] | 0.45 |  |  | 10 |  | 2 | mechanical | combined | other | powder | 20 | 0 | 45.6 | 0.9539474 | FALSE
75 | Control Group (Cement Mortar) | 0 | 28 | 47.7 |  | FALSE | TRUE |  | matrix | 18.12 | 41.06 | 5.78 | 2.16 | 1.78 | 2.28 |  | 0.86 | 11.38333 |  |  |  |  | 23.08 | [6 empty] | 0.45 |  |  | 10 |  | 2 | mechanical | combined | other | powder | 20 | 0 | 45.6 | 1.046053 | FALSE
75 | GRAPH-DERIVED | 10 | 28 | 34.8 |  | TRUE | TRUE |  | sheet1 | 18.12 | 41.06 | 5.78 | 2.16 | 1.78 | 2.28 |  | 0.86 | 11.38333 |  |  |  |  | 23.08 | [6 empty] | 0.45 |  |  | 10 |  | 2 | mechanical | combined | other | powder | 20 | 0 | 45.6 | 0.7631579 | FALSE
75 |  | 20 | 28 | 38.6 |  | FALSE | TRUE |  | sheet1 | 18.12 | 41.06 | 5.78 | 2.16 | 1.78 | 2.28 |  | 0.86 | 11.38333 |  |  |  |  | 23.08 | [6 empty] | 0.45 |  |  | 10 |  | 2 | mechanical | combined | other | powder | 20 | 0 | 45.6 | 0.8464912 | FALSE
75 |  | 20 | 28 | 40.12 |  | FALSE | TRUE |  | sheet1 | 18.12 | 41.06 | 5.78 | 2.16 | 1.78 | 2.28 |  | 0.86 | 11.38333 |  |  |  |  | 23.08 | [6 empty] | 0.45 |  |  | 10 |  | 2 | mechanical | combined | other | powder | 20 | 0 | 45.6 | 0.8798246 | FALSE
75 | GRAPH-DERIVED | 30 | 28 | 31 |  | TRUE | TRUE |  | sheet1 | 18.12 | 41.06 | 5.78 | 2.16 | 1.78 | 2.28 |  | 0.86 | 11.38333 |  |  |  |  | 23.08 | [6 empty] | 0.45 |  |  | 10 |  | 2 | mechanical | combined | other | powder | 20 | 0 | 45.6 | 0.6798246 | FALSE
75 | RFP15 Mortar | 30 | 28 | 31.4 |  | FALSE | TRUE | Mechanical Grinding | matrix | 18.12 | 41.06 | 5.78 | 2.16 | 1.78 | 2.28 |  | 0.86 | 11.38333 |  |  |  |  | 23.08 | [6 empty] | 0.45 |  |  | 10 |  | 2 | mechanical | combined | other | powder | 20 | 0 | 45.6 | 0.6885965 | FALSE
75 | RFP10 Mortar | 30 | 28 | 32.7 |  | FALSE | TRUE | Mechanical Grinding | matrix | 18.12 | 41.06 | 5.78 | 2.16 | 1.78 | 2.28 |  | 0.86 | 11.38333 |  |  |  |  | 23.08 | [6 empty] | 0.45 |  |  | 10 |  | 2 | mechanical | combined | other | powder | 20 | 0 | 45.6 | 0.7171053 | FALSE
75 | RFP5 Mortar | 30 | 28 | 34.5 |  | FALSE | TRUE | Mechanical Grinding | matrix | 18.12 | 41.06 | 5.78 | 2.16 | 1.78 | 2.28 |  | 0.86 | 11.38333 |  |  |  |  | 23.08 | [6 empty] | 0.45 |  |  | 10 |  | 2 | mechanical | combined | other | powder | 20 | 0 | 45.6 | 0.7565789 | FALSE
75 | GRAPH-DERIVED | 40 | 28 | 28 |  | TRUE | TRUE |  | sheet1 | 18.12 | 41.06 | 5.78 | 2.16 | 1.78 | 2.28 |  | 0.86 | 11.38333 |  |  |  |  | 23.08 | [6 empty] | 0.45 |  |  | 10 |  | 2 | mechanical | combined | other | powder | 20 | 0 | 45.6 | 0.6140351 | FALSE
76 | 1d | 0 | 1 | 9.56 |  | FALSE | TRUE |  | sheet1 | 52.46 | 11.436 | 12.998 | 3.077 | 1.735 | 0.723 | 2.817 | 3.722 | 10.1 | [5 empty] | 13501.43 | [8 empty] | 37.5 | 48 |  | mechanical | combined | mixed | powder |  | 0 | 30.432 | 0.314143 | FALSE
76 | Control group (CG) | 0 | 1 | 22.1 |  | FALSE | TRUE |  | matrix | 52.46 | 11.436 | 12.998 | 3.077 | 1.735 | 0.723 | 2.817 | 3.722 | 10.1 | [5 empty] | 13501.43 | [8 empty] | 37.5 | 48 |  | mechanical | combined | mixed | powder |  | 0 | 30.432 | 0.7262093 | FALSE
76 | Control group (CG) | 0 | 1 | 34.1 |  | FALSE | TRUE |  | matrix | 52.46 | 11.436 | 12.998 | 3.077 | 1.735 | 0.723 | 2.817 | 3.722 | 10.1 | [5 empty] | 13501.43 | [8 empty] | 37.5 | 48 |  | mechanical | combined | mixed | powder |  | 0 | 30.432 | 1.120531 | FALSE
76 | Control group (CG) | 0 | 1 | 41.2 |  | FALSE | TRUE |  | matrix | 52.46 | 11.436 | 12.998 | 3.077 | 1.735 | 0.723 | 2.817 | 3.722 | 10.1 | [5 empty] | 13501.43 | [8 empty] | 37.5 | 48 |  | mechanical | combined | mixed | powder |  | 0 | 30.432 | 1.353838 | FALSE
76 | Control group (CG) | 0 | 1 | 45.2 |  | FALSE | TRUE |  | matrix | 52.46 | 11.436 | 12.998 | 3.077 | 1.735 | 0.723 | 2.817 | 3.722 | 10.1 | [5 empty] | 13501.43 | [8 empty] | 37.5 | 48 |  | mechanical | combined | mixed | powder |  | 0 | 30.432 | 1.485279 | FALSE
76 | 3d | 0 | 3 | 22.1 |  | FALSE | TRUE |  | sheet1 | 52.46 | 11.436 | 12.998 | 3.077 | 1.735 | 0.723 | 2.817 | 3.722 | 10.1 | [5 empty] | 13501.43 | [8 empty] | 37.5 | 48 |  | mechanical | combined | mixed | powder |  | 0 | 22.1 | 1 | FALSE
76 | 7d | 0 | 7 | 34.1 |  | FALSE | TRUE |  | sheet1 | 52.46 | 11.436 | 12.998 | 3.077 | 1.735 | 0.723 | 2.817 | 3.722 | 10.1 | [5 empty] | 13501.43 | [8 empty] | 37.5 | 48 |  | mechanical | combined | mixed | powder |  | 0 | 34.1 | 1 | FALSE
76 | 14d | 0 | 14 | 41.2 |  | FALSE | TRUE |  | sheet1 | 52.46 | 11.436 | 12.998 | 3.077 | 1.735 | 0.723 | 2.817 | 3.722 | 10.1 | [5 empty] | 13501.43 | [8 empty] | 37.5 | 48 |  | mechanical | combined | mixed | powder |  | 0 | 41.2 | 1 | FALSE
76 | 28d | 0 | 28 | 45.2 |  | FALSE | TRUE |  | sheet1 | 52.46 | 11.436 | 12.998 | 3.077 | 1.735 | 0.723 | 2.817 | 3.722 | 10.1 | [5 empty] | 13501.43 | [8 empty] | 37.5 | 48 |  | mechanical | combined | mixed | powder |  | 0 | 45.2 | 1 | FALSE
76 | K1 | 17.3 | 1 | 9.61 |  | FALSE | TRUE | Mechanical activation (Ball milling for 45 min) | matrix | 52.46 | 11.436 | 12.998 | 3.077 | 1.735 | 0.723 | 2.817 | 3.722 | 10.1 | [5 empty] | 13501.43 | [8 empty] | 37.5 | 48 |  | mechanical | combined | mixed | powder |  | 0 | 30.432 | 0.315786 | FALSE
76 | K1 | 17.3 | 1 | 22.3 |  | FALSE | TRUE | Mechanical activation (Ball milling for 45 min) | matrix | 52.46 | 11.436 | 12.998 | 3.077 | 1.735 | 0.723 | 2.817 | 3.722 | 10.1 | [5 empty] | 13501.43 | [8 empty] | 37.5 | 48 |  | mechanical | combined | mixed | powder |  | 0 | 30.432 | 0.7327813 | FALSE
76 | K1 | 17.3 | 1 | 34.3 |  | FALSE | TRUE | Mechanical activation (Ball milling for 45 min) | matrix | 52.46 | 11.436 | 12.998 | 3.077 | 1.735 | 0.723 | 2.817 | 3.722 | 10.1 | [5 empty] | 13501.43 | [8 empty] | 37.5 | 48 |  | mechanical | combined | mixed | powder |  | 0 | 30.432 | 1.127103 | FALSE
76 | K1 | 17.3 | 1 | 41.4 |  | FALSE | TRUE | Mechanical activation (Ball milling for 45 min) | matrix | 52.46 | 11.436 | 12.998 | 3.077 | 1.735 | 0.723 | 2.817 | 3.722 | 10.1 | [5 empty] | 13501.43 | [8 empty] | 37.5 | 48 |  | mechanical | combined | mixed | powder |  | 0 | 30.432 | 1.36041 | FALSE
76 | K1 | 17.3 | 1 | 45.4 |  | FALSE | TRUE | Mechanical activation (Ball milling for 45 min) | matrix | 52.46 | 11.436 | 12.998 | 3.077 | 1.735 | 0.723 | 2.817 | 3.722 | 10.1 | [5 empty] | 13501.43 | [8 empty] | 37.5 | 48 |  | mechanical | combined | mixed | powder |  | 0 | 30.432 | 1.491851 | FALSE
76 | F1 | 25 | 1 | 9.1 |  | FALSE | TRUE | Mechanical activation (Ball milling for 45 min) | matrix | 52.46 | 11.436 | 12.998 | 3.077 | 1.735 | 0.723 | 2.817 | 3.722 | 10.1 | [5 empty] | 13501.43 | [8 empty] | 37.5 | 48 |  | mechanical | combined | mixed | powder |  | 0 | 30.432 | 0.2990273 | FALSE
76 | F1 | 25 | 1 | 21.2 |  | FALSE | TRUE | Mechanical activation (Ball milling for 45 min) | matrix | 52.46 | 11.436 | 12.998 | 3.077 | 1.735 | 0.723 | 2.817 | 3.722 | 10.1 | [5 empty] | 13501.43 | [8 empty] | 37.5 | 48 |  | mechanical | combined | mixed | powder |  | 0 | 30.432 | 0.6966351 | FALSE
76 | F1 | 25 | 1 | 33.1 |  | FALSE | TRUE | Mechanical activation (Ball milling for 45 min) | matrix | 52.46 | 11.436 | 12.998 | 3.077 | 1.735 | 0.723 | 2.817 | 3.722 | 10.1 | [5 empty] | 13501.43 | [8 empty] | 37.5 | 48 |  | mechanical | combined | mixed | powder |  | 0 | 30.432 | 1.087671 | FALSE
76 | F1 | 25 | 1 | 42.5 |  | FALSE | TRUE | Mechanical activation (Ball milling for 45 min) | matrix | 52.46 | 11.436 | 12.998 | 3.077 | 1.735 | 0.723 | 2.817 | 3.722 | 10.1 | [5 empty] | 13501.43 | [8 empty] | 37.5 | 48 |  | mechanical | combined | mixed | powder |  | 0 | 30.432 | 1.396556 | FALSE
76 | F1 | 25 | 1 | 46.8 |  | FALSE | TRUE | Mechanical activation (Ball milling for 45 min) | matrix | 52.46 | 11.436 | 12.998 | 3.077 | 1.735 | 0.723 | 2.817 | 3.722 | 10.1 | [5 empty] | 13501.43 | [8 empty] | 37.5 | 48 |  | mechanical | combined | mixed | powder |  | 0 | 30.432 | 1.537855 | FALSE
76 | K2 | 34.5 | 1 | 8.2 |  | FALSE | TRUE | Mechanical activation (Ball milling for 45 min) | matrix | 52.46 | 11.436 | 12.998 | 3.077 | 1.735 | 0.723 | 2.817 | 3.722 | 10.1 | [5 empty] | 13501.43 | [8 empty] | 37.5 | 48 |  | mechanical | combined | mixed | powder |  | 0 | 30.432 | 0.2694532 | FALSE
76 | K2 | 34.5 | 1 | 18.5 |  | FALSE | TRUE | Mechanical activation (Ball milling for 45 min) | matrix | 52.46 | 11.436 | 12.998 | 3.077 | 1.735 | 0.723 | 2.817 | 3.722 | 10.1 | [5 empty] | 13501.43 | [8 empty] | 37.5 | 48 |  | mechanical | combined | mixed | powder |  | 0 | 30.432 | 0.6079127 | FALSE
76 | K2 | 34.5 | 1 | 28.3 |  | FALSE | TRUE | Mechanical activation (Ball milling for 45 min) | matrix | 52.46 | 11.436 | 12.998 | 3.077 | 1.735 | 0.723 | 2.817 | 3.722 | 10.1 | [5 empty] | 13501.43 | [8 empty] | 37.5 | 48 |  | mechanical | combined | mixed | powder |  | 0 | 30.432 | 0.9299422 | FALSE
76 | K2 | 34.5 | 1 | 38.1 |  | FALSE | TRUE | Mechanical activation (Ball milling for 45 min) | matrix | 52.46 | 11.436 | 12.998 | 3.077 | 1.735 | 0.723 | 2.817 | 3.722 | 10.1 | [5 empty] | 13501.43 | [8 empty] | 37.5 | 48 |  | mechanical | combined | mixed | powder |  | 0 | 30.432 | 1.251972 | FALSE
76 | K2 | 34.5 | 1 | 45.1 |  | FALSE | TRUE | Mechanical activation (Ball milling for 45 min) | matrix | 52.46 | 11.436 | 12.998 | 3.077 | 1.735 | 0.723 | 2.817 | 3.722 | 10.1 | [5 empty] | 13501.43 | [8 empty] | 37.5 | 48 |  | mechanical | combined | mixed | powder |  | 0 | 30.432 | 1.481993 | FALSE
76 | F2 | 50 | 1 | 8.5 |  | FALSE | TRUE | Mechanical activation (Ball milling for 45 min) | matrix | 52.46 | 11.436 | 12.998 | 3.077 | 1.735 | 0.723 | 2.817 | 3.722 | 10.1 | [5 empty] | 13501.43 | [8 empty] | 37.5 | 48 |  | mechanical | combined | mixed | powder |  | 0 | 30.432 | 0.2793113 | FALSE
76 | F2 | 50 | 1 | 20.1 |  | FALSE | TRUE | Mechanical activation (Ball milling for 45 min) | matrix | 52.46 | 11.436 | 12.998 | 3.077 | 1.735 | 0.723 | 2.817 | 3.722 | 10.1 | [5 empty] | 13501.43 | [8 empty] | 37.5 | 48 |  | mechanical | combined | mixed | powder |  | 0 | 30.432 | 0.660489 | FALSE
76 | F2 | 50 | 1 | 32.2 |  | FALSE | TRUE | Mechanical activation (Ball milling for 45 min) | matrix | 52.46 | 11.436 | 12.998 | 3.077 | 1.735 | 0.723 | 2.817 | 3.722 | 10.1 | [5 empty] | 13501.43 | [8 empty] | 37.5 | 48 |  | mechanical | combined | mixed | powder |  | 0 | 30.432 | 1.058097 | FALSE
76 | F2 | 50 | 1 | 43.8 |  | FALSE | TRUE | Mechanical activation (Ball milling for 45 min) | matrix | 52.46 | 11.436 | 12.998 | 3.077 | 1.735 | 0.723 | 2.817 | 3.722 | 10.1 | [5 empty] | 13501.43 | [8 empty] | 37.5 | 48 |  | mechanical | combined | mixed | powder |  | 0 | 30.432 | 1.439274 | FALSE
76 | F2 | 50 | 1 | 48.2 |  | FALSE | TRUE | Mechanical activation (Ball milling for 45 min) | matrix | 52.46 | 11.436 | 12.998 | 3.077 | 1.735 | 0.723 | 2.817 | 3.722 | 10.1 | [5 empty] | 13501.43 | [8 empty] | 37.5 | 48 |  | mechanical | combined | mixed | powder |  | 0 | 30.432 | 1.583859 | FALSE
76 | K3 | 69.1 | 1 | 5.9 |  | FALSE | TRUE | Mechanical activation (Ball milling for 45 min) | matrix | 52.46 | 11.436 | 12.998 | 3.077 | 1.735 | 0.723 | 2.817 | 3.722 | 10.1 | [5 empty] | 13501.43 | [8 empty] | 37.5 | 48 |  | mechanical | combined | mixed | powder |  | 0 | 30.432 | 0.1938749 | FALSE
76 | K3 | 69.1 | 1 | 14.5 |  | FALSE | TRUE | Mechanical activation (Ball milling for 45 min) | matrix | 52.46 | 11.436 | 12.998 | 3.077 | 1.735 | 0.723 | 2.817 | 3.722 | 10.1 | [5 empty] | 13501.43 | [8 empty] | 37.5 | 48 |  | mechanical | combined | mixed | powder |  | 0 | 30.432 | 0.4764721 | FALSE
76 | K3 | 69.1 | 1 | 22.7 |  | FALSE | TRUE | Mechanical activation (Ball milling for 45 min) | matrix | 52.46 | 11.436 | 12.998 | 3.077 | 1.735 | 0.723 | 2.817 | 3.722 | 10.1 | [5 empty] | 13501.43 | [8 empty] | 37.5 | 48 |  | mechanical | combined | mixed | powder |  | 0 | 30.432 | 0.7459253 | FALSE
76 | K3 | 69.1 | 1 | 33.2 |  | FALSE | TRUE | Mechanical activation (Ball milling for 45 min) | matrix | 52.46 | 11.436 | 12.998 | 3.077 | 1.735 | 0.723 | 2.817 | 3.722 | 10.1 | [5 empty] | 13501.43 | [8 empty] | 37.5 | 48 |  | mechanical | combined | mixed | powder |  | 0 | 30.432 | 1.090957 | FALSE
76 | K3 | 69.1 | 1 | 44.8 |  | FALSE | TRUE | Mechanical activation (Ball milling for 45 min) | matrix | 52.46 | 11.436 | 12.998 | 3.077 | 1.735 | 0.723 | 2.817 | 3.722 | 10.1 | [5 empty] | 13501.43 | [8 empty] | 37.5 | 48 |  | mechanical | combined | mixed | powder |  | 0 | 30.432 | 1.472135 | FALSE
76 | F3 | 100 | 1 | 9.8 |  | FALSE | TRUE | Mechanical activation (Ball milling for 45 min) | matrix | 52.46 | 11.436 | 12.998 | 3.077 | 1.735 | 0.723 | 2.817 | 3.722 | 10.1 | [5 empty] | 13501.43 | [8 empty] | 37.5 | 48 |  | mechanical | combined | mixed | powder |  | 0 | 30.432 | 0.3220294 | FALSE
76 | F3 | 100 | 1 | 22.5 |  | FALSE | TRUE | Mechanical activation (Ball milling for 45 min) | matrix | 52.46 | 11.436 | 12.998 | 3.077 | 1.735 | 0.723 | 2.817 | 3.722 | 10.1 | [5 empty] | 13501.43 | [8 empty] | 37.5 | 48 |  | mechanical | combined | mixed | powder |  | 0 | 30.432 | 0.7393533 | FALSE
76 | F3 | 100 | 1 | 34.5 |  | FALSE | TRUE | Mechanical activation (Ball milling for 45 min) | matrix | 52.46 | 11.436 | 12.998 | 3.077 | 1.735 | 0.723 | 2.817 | 3.722 | 10.1 | [5 empty] | 13501.43 | [8 empty] | 37.5 | 48 |  | mechanical | combined | mixed | powder |  | 0 | 30.432 | 1.133675 | FALSE
76 | F3 | 100 | 1 | 45.1 |  | FALSE | TRUE | Mechanical activation (Ball milling for 45 min) | matrix | 52.46 | 11.436 | 12.998 | 3.077 | 1.735 | 0.723 | 2.817 | 3.722 | 10.1 | [5 empty] | 13501.43 | [8 empty] | 37.5 | 48 |  | mechanical | combined | mixed | powder |  | 0 | 30.432 | 1.481993 | FALSE
76 | F3 | 100 | 1 | 50.8 |  | FALSE | TRUE | Mechanical activation (Ball milling for 45 min) | matrix | 52.46 | 11.436 | 12.998 | 3.077 | 1.735 | 0.723 | 2.817 | 3.722 | 10.1 | [5 empty] | 13501.43 | [8 empty] | 37.5 | 48 |  | mechanical | combined | mixed | powder |  | 0 | 30.432 | 1.669295 | FALSE
77 | Micropowder Activator Mortar | 0 | 3 | 3.5 |  | TRUE | TRUE | Alkaline (NaOH, Ca(OH)2), Acidic (HCl) | matrix | [11 empty] | 28.975 | 60.27 |  | 485 | [5 empty] | 0.75 | [5 empty] | chemical | crushing |  | powder | 11 | 5 | 3.5 | 1 | FALSE
77 | Concrete S3F3 (Standard) | 0 | 7 | 12.34 |  | FALSE | TRUE |  | matrix | [11 empty] | 28.975 | 60.27 |  | 485 | [5 empty] | 0.75 | [5 empty] | chemical | crushing |  | powder | 11 | 5 | 17.595 | 0.7013356 | FALSE
77 | Concrete S4F4 (Standard) | 0 | 7 | 13.08 |  | FALSE | TRUE |  | matrix | [11 empty] | 28.975 | 60.27 |  | 485 | [5 empty] | 0.75 | [5 empty] | chemical | crushing |  | powder | 11 | 5 | 17.595 | 0.743393 | FALSE
77 | Concrete S3F4 (Standard) | 0 | 7 | 15.69 |  | FALSE | TRUE |  | matrix | [11 empty] | 28.975 | 60.27 |  | 485 | [5 empty] | 0.75 | [5 empty] | chemical | crushing |  | powder | 11 | 5 | 17.595 | 0.8917306 | FALSE
77 | Concrete S4F3 (Standard) | 0 | 7 | 16.92 |  | FALSE | TRUE |  | matrix | [11 empty] | 28.975 | 60.27 |  | 485 | [5 empty] | 0.75 | [5 empty] | chemical | crushing |  | powder | 11 | 5 | 17.595 | 0.9616368 | FALSE
77 | Concrete S3F3 (Standard) | 0 | 7 | 18.8 |  | FALSE | TRUE |  | matrix | [11 empty] | 28.975 | 60.27 |  | 485 | [5 empty] | 0.75 | [5 empty] | chemical | crushing |  | powder | 11 | 5 | 17.595 | 1.068485 | FALSE
77 | Concrete S4F4 (Standard) | 0 | 7 | 18.84 |  | FALSE | TRUE |  | matrix | [11 empty] | 28.975 | 60.27 |  | 485 | [5 empty] | 0.75 | [5 empty] | chemical | crushing |  | powder | 11 | 5 | 17.595 | 1.070759 | FALSE
77 | Concrete S3F4 (Standard) | 0 | 7 | 19.31 |  | FALSE | TRUE |  | matrix | [11 empty] | 28.975 | 60.27 |  | 485 | [5 empty] | 0.75 | [5 empty] | chemical | crushing |  | powder | 11 | 5 | 17.595 | 1.097471 | FALSE
77 | Concrete S4F3 (Standard) | 0 | 7 | 25.78 |  | FALSE | TRUE |  | matrix | [11 empty] | 28.975 | 60.27 |  | 485 | [5 empty] | 0.75 | [5 empty] | chemical | crushing |  | powder | 11 | 5 | 17.595 | 1.465189 | FALSE
77 | Concrete (Table 5): 7d | 5 | 7 | 8.76 |  | TRUE | TRUE |  | sheet1 | [11 empty] | 28.975 | 60.27 |  | 485 | [5 empty] | 0.75 | [5 empty] | chemical | crushing |  | powder | 11 | 5 | 17.595 | 0.4978687 | FALSE
77 |  | 5 | 7 | 9.86 |  | TRUE | TRUE |  | sheet1 | [11 empty] | 28.975 | 60.27 |  | 485 | [5 empty] | 0.75 | [5 empty] | chemical | crushing |  | powder | 11 | 5 | 17.595 | 0.5603865 | FALSE
77 |  | 5 | 7 | 12.45 |  | TRUE | TRUE |  | sheet1 | [11 empty] | 28.975 | 60.27 |  | 485 | [5 empty] | 0.75 | [5 empty] | chemical | crushing |  | powder | 11 | 5 | 17.595 | 0.7075874 | FALSE
77 |  | 5 | 7 | 14.24 |  | TRUE | TRUE |  | sheet1 | [11 empty] | 28.975 | 60.27 |  | 485 | [5 empty] | 0.75 | [5 empty] | chemical | crushing |  | powder | 11 | 5 | 17.595 | 0.8093208 | FALSE
77 | 28d | 5 | 28 | 11.91 |  | TRUE | TRUE |  | sheet1 | [11 empty] | 28.975 | 60.27 |  | 485 | [5 empty] | 0.75 | [5 empty] | chemical | crushing |  | powder | 11 | 5 |  |  | FALSE
77 |  | 5 | 28 | 14.49 |  | TRUE | TRUE |  | sheet1 | [11 empty] | 28.975 | 60.27 |  | 485 | [5 empty] | 0.75 | [5 empty] | chemical | crushing |  | powder | 11 | 5 |  |  | FALSE
77 |  | 5 | 28 | 17.16 |  | TRUE | TRUE |  | sheet1 | [11 empty] | 28.975 | 60.27 |  | 485 | [5 empty] | 0.75 | [5 empty] | chemical | crushing |  | powder | 11 | 5 |  |  | FALSE
77 |  | 5 | 28 | 21.53 |  | TRUE | TRUE |  | sheet1 | [11 empty] | 28.975 | 60.27 |  | 485 | [5 empty] | 0.75 | [5 empty] | chemical | crushing |  | powder | 11 | 5 |  |  | FALSE
77 | Concrete S4F3 (Variant 1) | 14 | 7 | 8.76 |  | FALSE | TRUE |  | matrix | [11 empty] | 28.975 | 60.27 |  | 485 | [5 empty] | 0.75 | [5 empty] | chemical | crushing |  | powder | 11 | 5 | 17.595 | 0.4978687 | FALSE
77 | Concrete S4F3 (Variant 2) | 14 | 7 | 9.86 |  | FALSE | TRUE |  | matrix | [11 empty] | 28.975 | 60.27 |  | 485 | [5 empty] | 0.75 | [5 empty] | chemical | crushing |  | powder | 11 | 5 | 17.595 | 0.5603865 | FALSE
77 | Concrete S4F3 (Variant 1) | 14 | 7 | 11.91 |  | FALSE | TRUE |  | matrix | [11 empty] | 28.975 | 60.27 |  | 485 | [5 empty] | 0.75 | [5 empty] | chemical | crushing |  | powder | 11 | 5 | 17.595 | 0.6768968 | FALSE
77 | Concrete S3F3 (Comparison) | 14 | 7 | 12.11 |  | FALSE | TRUE |  | matrix | [11 empty] | 28.975 | 60.27 |  | 485 | [5 empty] | 0.75 | [5 empty] | chemical | crushing |  | powder | 11 | 5 | 17.595 | 0.6882637 | FALSE
77 | Concrete S4F3 (Variant 3) | 14 | 7 | 12.45 |  | FALSE | TRUE |  | matrix | [11 empty] | 28.975 | 60.27 |  | 485 | [5 empty] | 0.75 | [5 empty] | chemical | crushing |  | powder | 11 | 5 | 17.595 | 0.7075874 | FALSE
77 | Concrete S4F3 (Comparison) | 14 | 7 | 12.98 |  | FALSE | TRUE |  | matrix | [11 empty] | 28.975 | 60.27 |  | 485 | [5 empty] | 0.75 | [5 empty] | chemical | crushing |  | powder | 11 | 5 | 17.595 | 0.7377096 | FALSE
77 | Concrete S4F4 (Comparison) | 14 | 7 | 13.68 |  | FALSE | TRUE |  | matrix | [11 empty] | 28.975 | 60.27 |  | 485 | [5 empty] | 0.75 | [5 empty] | chemical | crushing |  | powder | 11 | 5 | 17.595 | 0.7774936 | FALSE
77 | Concrete S3F4 (Comparison) | 14 | 7 | 14.24 |  | FALSE | TRUE |  | matrix | [11 empty] | 28.975 | 60.27 |  | 485 | [5 empty] | 0.75 | [5 empty] | chemical | crushing |  | powder | 11 | 5 | 17.595 | 0.8093208 | FALSE
77 | Concrete S4F3 (Variant 2) | 14 | 7 | 14.49 |  | FALSE | TRUE |  | matrix | [11 empty] | 28.975 | 60.27 |  | 485 | [5 empty] | 0.75 | [5 empty] | chemical | crushing |  | powder | 11 | 5 | 17.595 | 0.8235294 | FALSE
77 | Concrete S4F3 (Variant 3) | 14 | 7 | 17.16 |  | FALSE | TRUE |  | matrix | [11 empty] | 28.975 | 60.27 |  | 485 | [5 empty] | 0.75 | [5 empty] | chemical | crushing |  | powder | 11 | 5 | 17.595 | 0.9752771 | FALSE
77 | Concrete S3F3 (Comparison) | 14 | 7 | 18.65 |  | FALSE | TRUE |  | matrix | [11 empty] | 28.975 | 60.27 |  | 485 | [5 empty] | 0.75 | [5 empty] | chemical | crushing |  | powder | 11 | 5 | 17.595 | 1.05996 | FALSE
77 | Concrete S4F3 (Comparison) | 14 | 7 | 19.63 |  | FALSE | TRUE |  | matrix | [11 empty] | 28.975 | 60.27 |  | 485 | [5 empty] | 0.75 | [5 empty] | chemical | crushing |  | powder | 11 | 5 | 17.595 | 1.115658 | FALSE
77 | Concrete S4F4 (Comparison) | 14 | 7 | 20.41 |  | FALSE | TRUE |  | matrix | [11 empty] | 28.975 | 60.27 |  | 485 | [5 empty] | 0.75 | [5 empty] | chemical | crushing |  | powder | 11 | 5 | 17.595 | 1.159989 | FALSE
77 | Concrete S3F4 (Comparison) | 14 | 7 | 21.53 |  | FALSE | TRUE |  | matrix | [11 empty] | 28.975 | 60.27 |  | 485 | [5 empty] | 0.75 | [5 empty] | chemical | crushing |  | powder | 11 | 5 | 17.595 | 1.223643 | FALSE
78 | PC | 0 | 1 | 52.8 |  | FALSE | TRUE |  | sheet1 | [11 empty] | 30.065 | [8 empty] | 0.2 | [5 empty] | carbonation | combined |  | fines | 30 | 40 | 52.8 | 1 | FALSE
78 | PC | 0 | 28 | 16.43 |  | TRUE | TRUE |  | matrix | [11 empty] | 30.065 | [8 empty] | 0.2 | [5 empty] | carbonation | combined |  | fines | 30 | 40 | 62.315 | 0.2636604 | FALSE
78 | CR40: 47.1. 28 d: PC | 0 | 28 | 108.2 |  | FALSE | TRUE |  | sheet1 | [11 empty] | 30.065 | [8 empty] | 0.2 | [5 empty] | carbonation | combined |  | fines | 30 | 40 | 62.315 | 1.73634 | FALSE
78 | R20 | 20 | 1 | 48.1 |  | FALSE | TRUE |  | sheet1 | [11 empty] | 30.065 | [8 empty] | 0.2 | [5 empty] | carbonation | combined |  | fines | 30 | 40 | 52.8 | 0.9109848 | FALSE
78 | CR20 | 20 | 1 | 49.8 |  | FALSE | TRUE |  | sheet1 | [11 empty] | 30.065 | [8 empty] | 0.2 | [5 empty] | carbonation | combined |  | fines | 30 | 40 | 52.8 | 0.9431818 | FALSE
78 | CR20 | 20 | 28 | 12.67 |  | TRUE | TRUE | Dry carbonation | matrix | [11 empty] | 30.065 | [8 empty] | 0.2 | [5 empty] | carbonation | combined |  | fines | 30 | 40 | 62.315 | 0.2033218 | FALSE
78 | R20 | 20 | 28 | 95.3 |  | FALSE | TRUE |  | sheet1 | [11 empty] | 30.065 | [8 empty] | 0.2 | [5 empty] | carbonation | combined |  | fines | 30 | 40 | 62.315 | 1.529327 | FALSE
78 | CR20 | 20 | 28 | 102.1 |  | FALSE | TRUE |  | sheet1 | [11 empty] | 30.065 | [8 empty] | 0.2 | [5 empty] | carbonation | combined |  | fines | 30 | 40 | 62.315 | 1.63845 | FALSE
78 | R40 | 40 | 1 | 41.2 |  | FALSE | TRUE |  | sheet1 | [11 empty] | 30.065 | [8 empty] | 0.2 | [5 empty] | carbonation | combined |  | fines | 30 | 40 | 52.8 | 0.780303 | FALSE
78 | CR40 | 40 | 1 | 47.1 |  | TRUE | TRUE | Dry carbonation | matrix | [11 empty] | 30.065 | [8 empty] | 0.2 | [5 empty] | carbonation | combined |  | fines | 30 | 40 | 52.8 | 0.8920455 | FALSE
78 | R40 | 40 | 28 | 82.4 |  | FALSE | TRUE |  | sheet1 | [11 empty] | 30.065 | [8 empty] | 0.2 | [5 empty] | carbonation | combined |  | fines | 30 | 40 | 62.315 | 1.322314 | FALSE
78 | CR40 | 40 | 28 | 96.5 |  | FALSE | TRUE |  | sheet1 | [11 empty] | 30.065 | [8 empty] | 0.2 | [5 empty] | carbonation | combined |  | fines | 30 | 40 | 62.315 | 1.548584 | FALSE
79 |  | 0 | 1 | 18 |  | TRUE | TRUE |  | sheet1 | 18.4 | 67.6 | 5.12 | 3.53 | 1.08 | 2.76 |  | 0.66 | 32.35 |  |  | 6.06 |  | 1 | [6 empty] | 0.4 |  |  | 31 | 500 | 2 | multiple | milling | mixed | fines | 10 | 10 | 32.75 | 0.5496183 | FALSE
79 | Ref. | 0 | 1 | 27 |  | TRUE | TRUE |  | matrix | 18.4 | 67.6 | 5.12 | 3.53 | 1.08 | 2.76 |  | 0.66 | 32.35 |  |  | 6.06 |  | 1 | [6 empty] | 0.4 |  |  | 31 | 500 | 2 | multiple | milling | mixed | fines | 10 | 10 | 32.75 | 0.8244275 | FALSE
79 | Ref. | 0 | 1 | 38 |  | TRUE | TRUE |  | matrix | 18.4 | 67.6 | 5.12 | 3.53 | 1.08 | 2.76 |  | 0.66 | 32.35 |  |  | 6.06 |  | 1 | [6 empty] | 0.4 |  |  | 31 | 500 | 2 | multiple | milling | mixed | fines | 10 | 10 | 32.75 | 1.160305 | FALSE
79 | Ref. | 0 | 1 | 48 |  | TRUE | TRUE |  | matrix | 18.4 | 67.6 | 5.12 | 3.53 | 1.08 | 2.76 |  | 0.66 | 32.35 |  |  | 6.06 |  | 1 | [6 empty] | 0.4 |  |  | 31 | 500 | 2 | multiple | milling | mixed | fines | 10 | 10 | 32.75 | 1.465649 | FALSE
79 |  | 0 | 3 | 27 |  | TRUE | TRUE |  | sheet1 | 18.4 | 67.6 | 5.12 | 3.53 | 1.08 | 2.76 |  | 0.66 | 32.35 |  |  | 6.06 |  | 1 | [6 empty] | 0.4 |  |  | 31 | 500 | 2 | multiple | milling | mixed | fines | 10 | 10 | 27 | 1 | FALSE
79 |  | 0 | 7 | 38 |  | TRUE | TRUE |  | sheet1 | 18.4 | 67.6 | 5.12 | 3.53 | 1.08 | 2.76 |  | 0.66 | 32.35 |  |  | 6.06 |  | 1 | [6 empty] | 0.4 |  |  | 31 | 500 | 2 | multiple | milling | mixed | fines | 10 | 10 | 38 | 1 | FALSE
79 |  | 0 | 28 | 48 |  | TRUE | TRUE |  | sheet1 | 18.4 | 67.6 | 5.12 | 3.53 | 1.08 | 2.76 |  | 0.66 | 32.35 |  |  | 6.06 |  | 1 | [6 empty] | 0.4 |  |  | 31 | 500 | 2 | multiple | milling | mixed | fines | 10 | 10 | 48 | 1 | FALSE
79 | MCR5 | 5 | 1 | 20 |  | TRUE | TRUE | Mechanochemical Carbonation (MC) | matrix | 18.4 | 67.6 | 5.12 | 3.53 | 1.08 | 2.76 |  | 0.66 | 32.35 |  |  | 6.06 |  | 1 | [6 empty] | 0.4 |  |  | 31 | 500 | 2 | multiple | milling | mixed | fines | 10 | 10 | 32.75 | 0.610687 | FALSE
79 | MCR5 | 5 | 1 | 32 |  | TRUE | TRUE | Mechanochemical Carbonation (MC) | matrix | 18.4 | 67.6 | 5.12 | 3.53 | 1.08 | 2.76 |  | 0.66 | 32.35 |  |  | 6.06 |  | 1 | [6 empty] | 0.4 |  |  | 31 | 500 | 2 | multiple | milling | mixed | fines | 10 | 10 | 32.75 | 0.9770992 | FALSE
79 | MCR5 | 5 | 1 | 40 |  | TRUE | TRUE | Mechanochemical Carbonation (MC) | matrix | 18.4 | 67.6 | 5.12 | 3.53 | 1.08 | 2.76 |  | 0.66 | 32.35 |  |  | 6.06 |  | 1 | [6 empty] | 0.4 |  |  | 31 | 500 | 2 | multiple | milling | mixed | fines | 10 | 10 | 32.75 | 1.221374 | FALSE
79 | MCR5 | 5 | 1 | 49 |  | TRUE | TRUE | Mechanochemical Carbonation (MC) | matrix | 18.4 | 67.6 | 5.12 | 3.53 | 1.08 | 2.76 |  | 0.66 | 32.35 |  |  | 6.06 |  | 1 | [6 empty] | 0.4 |  |  | 31 | 500 | 2 | multiple | milling | mixed | fines | 10 | 10 | 32.75 | 1.496183 | FALSE
79 |  | 10 | 1 | 19 |  | TRUE | TRUE |  | sheet1 | 18.4 | 67.6 | 5.12 | 3.53 | 1.08 | 2.76 |  | 0.66 | 32.35 |  |  | 6.06 |  | 1 | [6 empty] | 0.4 |  |  | 31 | 500 | 2 | multiple | milling | mixed | fines | 10 | 10 | 32.75 | 0.5801527 | FALSE
79 |  | 10 | 1 | 22 |  | TRUE | TRUE |  | sheet1 | 18.4 | 67.6 | 5.12 | 3.53 | 1.08 | 2.76 |  | 0.66 | 32.35 |  |  | 6.06 |  | 1 | [6 empty] | 0.4 |  |  | 31 | 500 | 2 | multiple | milling | mixed | fines | 10 | 10 | 32.75 | 0.6717557 | FALSE
79 | WCR10 | 10 | 1 | 30 |  | TRUE | TRUE | Wet Carbonation | matrix | 18.4 | 67.6 | 5.12 | 3.53 | 1.08 | 2.76 |  | 0.66 | 32.35 |  |  | 6.06 |  | 1 | [6 empty] | 0.4 |  |  | 31 | 500 | 2 | multiple | milling | mixed | fines | 10 | 10 | 32.75 | 0.9160305 | FALSE
79 | MCR10 | 10 | 1 | 34 |  | TRUE | TRUE | Mechanochemical Carbonation (MC) | matrix | 18.4 | 67.6 | 5.12 | 3.53 | 1.08 | 2.76 |  | 0.66 | 32.35 |  |  | 6.06 |  | 1 | [6 empty] | 0.4 |  |  | 31 | 500 | 2 | multiple | milling | mixed | fines | 10 | 10 | 32.75 | 1.038168 | FALSE
79 | WCR10 | 10 | 1 | 39 |  | TRUE | TRUE | Wet Carbonation | matrix | 18.4 | 67.6 | 5.12 | 3.53 | 1.08 | 2.76 |  | 0.66 | 32.35 |  |  | 6.06 |  | 1 | [6 empty] | 0.4 |  |  | 31 | 500 | 2 | multiple | milling | mixed | fines | 10 | 10 | 32.75 | 1.19084 | FALSE
79 | MCR10 | 10 | 1 | 42 |  | TRUE | TRUE | Mechanochemical Carbonation (MC) | matrix | 18.4 | 67.6 | 5.12 | 3.53 | 1.08 | 2.76 |  | 0.66 | 32.35 |  |  | 6.06 |  | 1 | [6 empty] | 0.4 |  |  | 31 | 500 | 2 | multiple | milling | mixed | fines | 10 | 10 | 32.75 | 1.282443 | FALSE
79 | WCR10 | 10 | 1 | 48 |  | TRUE | TRUE | Wet Carbonation | matrix | 18.4 | 67.6 | 5.12 | 3.53 | 1.08 | 2.76 |  | 0.66 | 32.35 |  |  | 6.06 |  | 1 | [6 empty] | 0.4 |  |  | 31 | 500 | 2 | multiple | milling | mixed | fines | 10 | 10 | 32.75 | 1.465649 | FALSE
79 | MCR10 | 10 | 1 | 49 |  | TRUE | TRUE | Mechanochemical Carbonation (MC) | matrix | 18.4 | 67.6 | 5.12 | 3.53 | 1.08 | 2.76 |  | 0.66 | 32.35 |  |  | 6.06 |  | 1 | [6 empty] | 0.4 |  |  | 31 | 500 | 2 | multiple | milling | mixed | fines | 10 | 10 | 32.75 | 1.496183 | FALSE
79 |  | 10 | 3 | 30 |  | TRUE | TRUE |  | sheet1 | 18.4 | 67.6 | 5.12 | 3.53 | 1.08 | 2.76 |  | 0.66 | 32.35 |  |  | 6.06 |  | 1 | [6 empty] | 0.4 |  |  | 31 | 500 | 2 | multiple | milling | mixed | fines | 10 | 10 | 27 | 1.111111 | FALSE
79 |  | 10 | 3 | 34 |  | TRUE | TRUE |  | sheet1 | 18.4 | 67.6 | 5.12 | 3.53 | 1.08 | 2.76 |  | 0.66 | 32.35 |  |  | 6.06 |  | 1 | [6 empty] | 0.4 |  |  | 31 | 500 | 2 | multiple | milling | mixed | fines | 10 | 10 | 27 | 1.259259 | FALSE
79 |  | 10 | 7 | 39 |  | TRUE | TRUE |  | sheet1 | 18.4 | 67.6 | 5.12 | 3.53 | 1.08 | 2.76 |  | 0.66 | 32.35 |  |  | 6.06 |  | 1 | [6 empty] | 0.4 |  |  | 31 | 500 | 2 | multiple | milling | mixed | fines | 10 | 10 | 38 | 1.026316 | FALSE
79 |  | 10 | 7 | 42 |  | TRUE | TRUE |  | sheet1 | 18.4 | 67.6 | 5.12 | 3.53 | 1.08 | 2.76 |  | 0.66 | 32.35 |  |  | 6.06 |  | 1 | [6 empty] | 0.4 |  |  | 31 | 500 | 2 | multiple | milling | mixed | fines | 10 | 10 | 38 | 1.105263 | FALSE
79 |  | 10 | 28 | 48 |  | TRUE | TRUE |  | sheet1 | 18.4 | 67.6 | 5.12 | 3.53 | 1.08 | 2.76 |  | 0.66 | 32.35 |  |  | 6.06 |  | 1 | [6 empty] | 0.4 |  |  | 31 | 500 | 2 | multiple | milling | mixed | fines | 10 | 10 | 48 | 1 | FALSE
79 |  | 10 | 28 | 49 |  | TRUE | TRUE |  | sheet1 | 18.4 | 67.6 | 5.12 | 3.53 | 1.08 | 2.76 |  | 0.66 | 32.35 |  |  | 6.06 |  | 1 | [6 empty] | 0.4 |  |  | 31 | 500 | 2 | multiple | milling | mixed | fines | 10 | 10 | 48 | 1.020833 | FALSE
79 |  | 20 | 1 | 19 |  | TRUE | TRUE |  | sheet1 | 18.4 | 67.6 | 5.12 | 3.53 | 1.08 | 2.76 |  | 0.66 | 32.35 |  |  | 6.06 |  | 1 | [6 empty] | 0.4 |  |  | 31 | 500 | 2 | multiple | milling | mixed | fines | 10 | 10 | 32.75 | 0.5801527 | FALSE
79 |  | 20 | 1 | 20 |  | TRUE | TRUE |  | sheet1 | 18.4 | 67.6 | 5.12 | 3.53 | 1.08 | 2.76 |  | 0.66 | 32.35 |  |  | 6.06 |  | 1 | [6 empty] | 0.4 |  |  | 31 | 500 | 2 | multiple | milling | mixed | fines | 10 | 10 | 32.75 | 0.610687 | FALSE
79 | MCR20 | 20 | 1 | 34 |  | TRUE | TRUE | Mechanochemical Carbonation (MC) | matrix | 18.4 | 67.6 | 5.12 | 3.53 | 1.08 | 2.76 |  | 0.66 | 32.35 |  |  | 6.06 |  | 1 | [6 empty] | 0.4 |  |  | 31 | 500 | 2 | multiple | milling | mixed | fines | 10 | 10 | 32.75 | 1.038168 | FALSE
79 | MCR20 | 20 | 1 | 40 |  | TRUE | TRUE | Mechanochemical Carbonation (MC) | matrix | 18.4 | 67.6 | 5.12 | 3.53 | 1.08 | 2.76 |  | 0.66 | 32.35 |  |  | 6.06 |  | 1 | [6 empty] | 0.4 |  |  | 31 | 500 | 2 | multiple | milling | mixed | fines | 10 | 10 | 32.75 | 1.221374 | FALSE
79 | MCR20 | 20 | 1 | 47 |  | TRUE | TRUE | Mechanochemical Carbonation (MC) | matrix | 18.4 | 67.6 | 5.12 | 3.53 | 1.08 | 2.76 |  | 0.66 | 32.35 |  |  | 6.06 |  | 1 | [6 empty] | 0.4 |  |  | 31 | 500 | 2 | multiple | milling | mixed | fines | 10 | 10 | 32.75 | 1.435115 | FALSE
79 |  | 20 | 3 | 32 |  | TRUE | TRUE |  | sheet1 | 18.4 | 67.6 | 5.12 | 3.53 | 1.08 | 2.76 |  | 0.66 | 32.35 |  |  | 6.06 |  | 1 | [6 empty] | 0.4 |  |  | 31 | 500 | 2 | multiple | milling | mixed | fines | 10 | 10 | 27 | 1.185185 | FALSE
79 |  | 20 | 3 | 34 |  | TRUE | TRUE |  | sheet1 | 18.4 | 67.6 | 5.12 | 3.53 | 1.08 | 2.76 |  | 0.66 | 32.35 |  |  | 6.06 |  | 1 | [6 empty] | 0.4 |  |  | 31 | 500 | 2 | multiple | milling | mixed | fines | 10 | 10 | 27 | 1.259259 | FALSE
79 |  | 20 | 7 | 40 |  | TRUE | TRUE |  | sheet1 | 18.4 | 67.6 | 5.12 | 3.53 | 1.08 | 2.76 |  | 0.66 | 32.35 |  |  | 6.06 |  | 1 | [6 empty] | 0.4 |  |  | 31 | 500 | 2 | multiple | milling | mixed | fines | 10 | 10 | 38 | 1.052632 | FALSE
79 |  | 20 | 28 | 47 |  | TRUE | TRUE |  | sheet1 | 18.4 | 67.6 | 5.12 | 3.53 | 1.08 | 2.76 |  | 0.66 | 32.35 |  |  | 6.06 |  | 1 | [6 empty] | 0.4 |  |  | 31 | 500 | 2 | multiple | milling | mixed | fines | 10 | 10 | 48 | 0.9791667 | FALSE
79 |  | 20 | 28 | 49 |  | TRUE | TRUE |  | sheet1 | 18.4 | 67.6 | 5.12 | 3.53 | 1.08 | 2.76 |  | 0.66 | 32.35 |  |  | 6.06 |  | 1 | [6 empty] | 0.4 |  |  | 31 | 500 | 2 | multiple | milling | mixed | fines | 10 | 10 | 48 | 1.020833 | FALSE
80 |  | 0 | 7 | 47.7 |  | FALSE | TRUE |  | sheet1 | 26.68 | 38.93 | 9.19 | 9.19 | 2.76 | 1.95 | 0.48 | 1.21 | 14.4 |  |  | 24 |  |  |  | 13550 |  |  | 2.44 |  | 0.4 |  |  |  |  | 1 |  | combined | mixed | cdw | 25 | 0 | 47.7 | 1 | FALSE
80 |  | 0 | 28 | 61.1 |  | FALSE | TRUE |  | sheet1 | 26.68 | 38.93 | 9.19 | 9.19 | 2.76 | 1.95 | 0.48 | 1.21 | 14.4 |  |  | 24 |  |  |  | 13550 |  |  | 2.44 |  | 0.4 |  |  |  |  | 1 |  | combined | mixed | cdw | 25 | 0 | 61.1 | 1 | FALSE
80 |  | 0 | 90 | 61.4 |  | FALSE | TRUE |  | sheet1 | 26.68 | 38.93 | 9.19 | 9.19 | 2.76 | 1.95 | 0.48 | 1.21 | 14.4 |  |  | 24 |  |  |  | 13550 |  |  | 2.44 |  | 0.4 |  |  |  |  | 1 |  | combined | mixed | cdw | 25 | 0 | 61.4 | 1 | FALSE
80 |  | 5 | 7 | 42.1 |  | FALSE | TRUE |  | sheet1 | 26.68 | 38.93 | 9.19 | 9.19 | 2.76 | 1.95 | 0.48 | 1.21 | 14.4 |  |  | 24 |  |  |  | 13550 |  |  | 2.44 |  | 0.4 |  |  |  |  | 1 |  | combined | mixed | cdw | 25 | 0 | 47.7 | 0.8825996 | FALSE
80 |  | 5 | 7 | 54.1 |  | FALSE | TRUE |  | sheet1 | 26.68 | 38.93 | 9.19 | 9.19 | 2.76 | 1.95 | 0.48 | 1.21 | 14.4 |  |  | 24 |  |  |  | 13550 |  |  | 2.44 |  | 0.4 |  |  |  |  | 1 |  | combined | mixed | cdw | 25 | 0 | 47.7 | 1.134172 | FALSE
80 |  | 5 | 28 | 51.3 |  | FALSE | TRUE |  | sheet1 | 26.68 | 38.93 | 9.19 | 9.19 | 2.76 | 1.95 | 0.48 | 1.21 | 14.4 |  |  | 24 |  |  |  | 13550 |  |  | 2.44 |  | 0.4 |  |  |  |  | 1 |  | combined | mixed | cdw | 25 | 0 | 61.1 | 0.8396072 | FALSE
80 |  | 5 | 28 | 55.1 |  | FALSE | TRUE |  | sheet1 | 26.68 | 38.93 | 9.19 | 9.19 | 2.76 | 1.95 | 0.48 | 1.21 | 14.4 |  |  | 24 |  |  |  | 13550 |  |  | 2.44 |  | 0.4 |  |  |  |  | 1 |  | combined | mixed | cdw | 25 | 0 | 61.1 | 0.9018003 | FALSE
80 |  | 5 | 90 | 52.8 |  | FALSE | TRUE |  | sheet1 | 26.68 | 38.93 | 9.19 | 9.19 | 2.76 | 1.95 | 0.48 | 1.21 | 14.4 |  |  | 24 |  |  |  | 13550 |  |  | 2.44 |  | 0.4 |  |  |  |  | 1 |  | combined | mixed | cdw | 25 | 0 | 61.4 | 0.8599349 | FALSE
80 |  | 5 | 90 | 55 |  | FALSE | TRUE |  | sheet1 | 26.68 | 38.93 | 9.19 | 9.19 | 2.76 | 1.95 | 0.48 | 1.21 | 14.4 |  |  | 24 |  |  |  | 13550 |  |  | 2.44 |  | 0.4 |  |  |  |  | 1 |  | combined | mixed | cdw | 25 | 0 | 61.4 | 0.8957655 | FALSE
80 |  | 10 | 7 | 31.2 |  | FALSE | TRUE |  | sheet1 | 26.68 | 38.93 | 9.19 | 9.19 | 2.76 | 1.95 | 0.48 | 1.21 | 14.4 |  |  | 24 |  |  |  | 13550 |  |  | 2.44 |  | 0.4 |  |  |  |  | 1 |  | combined | mixed | cdw | 25 | 0 | 47.7 | 0.6540881 | FALSE
80 |  | 10 | 7 | 46.2 |  | FALSE | TRUE |  | sheet1 | 26.68 | 38.93 | 9.19 | 9.19 | 2.76 | 1.95 | 0.48 | 1.21 | 14.4 |  |  | 24 |  |  |  | 13550 |  |  | 2.44 |  | 0.4 |  |  |  |  | 1 |  | combined | mixed | cdw | 25 | 0 | 47.7 | 0.9685535 | FALSE
80 |  | 10 | 28 | 42.4 |  | FALSE | TRUE |  | sheet1 | 26.68 | 38.93 | 9.19 | 9.19 | 2.76 | 1.95 | 0.48 | 1.21 | 14.4 |  |  | 24 |  |  |  | 13550 |  |  | 2.44 |  | 0.4 |  |  |  |  | 1 |  | combined | mixed | cdw | 25 | 0 | 61.1 | 0.6939444 | FALSE
80 |  | 10 | 28 | 53.4 |  | FALSE | TRUE |  | sheet1 | 26.68 | 38.93 | 9.19 | 9.19 | 2.76 | 1.95 | 0.48 | 1.21 | 14.4 |  |  | 24 |  |  |  | 13550 |  |  | 2.44 |  | 0.4 |  |  |  |  | 1 |  | combined | mixed | cdw | 25 | 0 | 61.1 | 0.8739771 | FALSE
80 |  | 10 | 90 | 43.7 |  | FALSE | TRUE |  | sheet1 | 26.68 | 38.93 | 9.19 | 9.19 | 2.76 | 1.95 | 0.48 | 1.21 | 14.4 |  |  | 24 |  |  |  | 13550 |  |  | 2.44 |  | 0.4 |  |  |  |  | 1 |  | combined | mixed | cdw | 25 | 0 | 61.4 | 0.7117264 | FALSE
80 |  | 10 | 90 | 51.3 |  | FALSE | TRUE |  | sheet1 | 26.68 | 38.93 | 9.19 | 9.19 | 2.76 | 1.95 | 0.48 | 1.21 | 14.4 |  |  | 24 |  |  |  | 13550 |  |  | 2.44 |  | 0.4 |  |  |  |  | 1 |  | combined | mixed | cdw | 25 | 0 | 61.4 | 0.8355049 | FALSE
80 |  | 15 | 7 | 25.1 |  | FALSE | TRUE |  | sheet1 | 26.68 | 38.93 | 9.19 | 9.19 | 2.76 | 1.95 | 0.48 | 1.21 | 14.4 |  |  | 24 |  |  |  | 13550 |  |  | 2.44 |  | 0.4 |  |  |  |  | 1 |  | combined | mixed | cdw | 25 | 0 | 47.7 | 0.5262055 | FALSE
80 |  | 15 | 7 | 43.6 |  | FALSE | TRUE |  | sheet1 | 26.68 | 38.93 | 9.19 | 9.19 | 2.76 | 1.95 | 0.48 | 1.21 | 14.4 |  |  | 24 |  |  |  | 13550 |  |  | 2.44 |  | 0.4 |  |  |  |  | 1 |  | combined | mixed | cdw | 25 | 0 | 47.7 | 0.9140461 | FALSE
80 |  | 15 | 28 | 42.6 |  | FALSE | TRUE |  | sheet1 | 26.68 | 38.93 | 9.19 | 9.19 | 2.76 | 1.95 | 0.48 | 1.21 | 14.4 |  |  | 24 |  |  |  | 13550 |  |  | 2.44 |  | 0.4 |  |  |  |  | 1 |  | combined | mixed | cdw | 25 | 0 | 61.1 | 0.6972177 | FALSE
80 |  | 15 | 28 | 44.3 |  | FALSE | TRUE |  | sheet1 | 26.68 | 38.93 | 9.19 | 9.19 | 2.76 | 1.95 | 0.48 | 1.21 | 14.4 |  |  | 24 |  |  |  | 13550 |  |  | 2.44 |  | 0.4 |  |  |  |  | 1 |  | combined | mixed | cdw | 25 | 0 | 61.1 | 0.7250409 | FALSE
80 |  | 15 | 90 | 41.6 |  | FALSE | TRUE |  | sheet1 | 26.68 | 38.93 | 9.19 | 9.19 | 2.76 | 1.95 | 0.48 | 1.21 | 14.4 |  |  | 24 |  |  |  | 13550 |  |  | 2.44 |  | 0.4 |  |  |  |  | 1 |  | combined | mixed | cdw | 25 | 0 | 61.4 | 0.6775244 | FALSE
80 |  | 15 | 90 | 44.2 |  | FALSE | TRUE |  | sheet1 | 26.68 | 38.93 | 9.19 | 9.19 | 2.76 | 1.95 | 0.48 | 1.21 | 14.4 |  |  | 24 |  |  |  | 13550 |  |  | 2.44 |  | 0.4 |  |  |  |  | 1 |  | combined | mixed | cdw | 25 | 0 | 61.4 | 0.7198697 | FALSE
80 |  | 20 | 7 | 30.2 |  | FALSE | TRUE |  | sheet1 | 26.68 | 38.93 | 9.19 | 9.19 | 2.76 | 1.95 | 0.48 | 1.21 | 14.4 |  |  | 24 |  |  |  | 13550 |  |  | 2.44 |  | 0.4 |  |  |  |  | 1 |  | combined | mixed | cdw | 25 | 0 | 47.7 | 0.6331237 | FALSE
80 |  | 20 | 7 | 36.8 |  | FALSE | TRUE |  | sheet1 | 26.68 | 38.93 | 9.19 | 9.19 | 2.76 | 1.95 | 0.48 | 1.21 | 14.4 |  |  | 24 |  |  |  | 13550 |  |  | 2.44 |  | 0.4 |  |  |  |  | 1 |  | combined | mixed | cdw | 25 | 0 | 47.7 | 0.7714885 | FALSE
80 |  | 20 | 28 | 40.5 |  | FALSE | TRUE |  | sheet1 | 26.68 | 38.93 | 9.19 | 9.19 | 2.76 | 1.95 | 0.48 | 1.21 | 14.4 |  |  | 24 |  |  |  | 13550 |  |  | 2.44 |  | 0.4 |  |  |  |  | 1 |  | combined | mixed | cdw | 25 | 0 | 61.1 | 0.6628478 | FALSE
80 |  | 20 | 28 | 44.1 |  | FALSE | TRUE |  | sheet1 | 26.68 | 38.93 | 9.19 | 9.19 | 2.76 | 1.95 | 0.48 | 1.21 | 14.4 |  |  | 24 |  |  |  | 13550 |  |  | 2.44 |  | 0.4 |  |  |  |  | 1 |  | combined | mixed | cdw | 25 | 0 | 61.1 | 0.7217676 | FALSE
80 |  | 20 | 90 | 40.8 |  | FALSE | TRUE |  | sheet1 | 26.68 | 38.93 | 9.19 | 9.19 | 2.76 | 1.95 | 0.48 | 1.21 | 14.4 |  |  | 24 |  |  |  | 13550 |  |  | 2.44 |  | 0.4 |  |  |  |  | 1 |  | combined | mixed | cdw | 25 | 0 | 61.4 | 0.6644951 | FALSE
80 |  | 20 | 90 | 45.3 |  | FALSE | TRUE |  | sheet1 | 26.68 | 38.93 | 9.19 | 9.19 | 2.76 | 1.95 | 0.48 | 1.21 | 14.4 |  |  | 24 |  |  |  | 13550 |  |  | 2.44 |  | 0.4 |  |  |  |  | 1 |  | combined | mixed | cdw | 25 | 0 | 61.4 | 0.737785 | FALSE
80 |  | 30 | 7 | 37.5 |  | FALSE | TRUE |  | sheet1 | 26.68 | 38.93 | 9.19 | 9.19 | 2.76 | 1.95 | 0.48 | 1.21 | 14.4 |  |  | 24 |  |  |  | 13550 |  |  | 2.44 |  | 0.4 |  |  |  |  | 1 |  | combined | mixed | cdw | 25 | 0 | 47.7 | 0.7861635 | FALSE
80 |  | 30 | 28 | 41.7 |  | FALSE | TRUE |  | sheet1 | 26.68 | 38.93 | 9.19 | 9.19 | 2.76 | 1.95 | 0.48 | 1.21 | 14.4 |  |  | 24 |  |  |  | 13550 |  |  | 2.44 |  | 0.4 |  |  |  |  | 1 |  | combined | mixed | cdw | 25 | 0 | 61.1 | 0.6824877 | FALSE
80 |  | 30 | 90 | 39 |  | FALSE | TRUE |  | sheet1 | 26.68 | 38.93 | 9.19 | 9.19 | 2.76 | 1.95 | 0.48 | 1.21 | 14.4 |  |  | 24 |  |  |  | 13550 |  |  | 2.44 |  | 0.4 |  |  |  |  | 1 |  | combined | mixed | cdw | 25 | 0 | 61.4 | 0.6351792 | FALSE
80 |  | 40 | 7 | 27.2 |  | FALSE | TRUE |  | sheet1 | 26.68 | 38.93 | 9.19 | 9.19 | 2.76 | 1.95 | 0.48 | 1.21 | 14.4 |  |  | 24 |  |  |  | 13550 |  |  | 2.44 |  | 0.4 |  |  |  |  | 1 |  | combined | mixed | cdw | 25 | 0 | 47.7 | 0.5702306 | FALSE
80 |  | 40 | 28 | 36.6 |  | FALSE | TRUE |  | sheet1 | 26.68 | 38.93 | 9.19 | 9.19 | 2.76 | 1.95 | 0.48 | 1.21 | 14.4 |  |  | 24 |  |  |  | 13550 |  |  | 2.44 |  | 0.4 |  |  |  |  | 1 |  | combined | mixed | cdw | 25 | 0 | 61.1 | 0.599018 | FALSE
80 |  | 40 | 90 | 36.2 |  | FALSE | TRUE |  | sheet1 | 26.68 | 38.93 | 9.19 | 9.19 | 2.76 | 1.95 | 0.48 | 1.21 | 14.4 |  |  | 24 |  |  |  | 13550 |  |  | 2.44 |  | 0.4 |  |  |  |  | 1 |  | combined | mixed | cdw | 25 | 0 | 61.4 | 0.5895765 | FALSE
80 | 50MK | 50 | 7 | 52.5 |  | FALSE | TRUE |  | matrix | 26.68 | 38.93 | 9.19 | 9.19 | 2.76 | 1.95 | 0.48 | 1.21 | 14.4 |  |  | 24 |  |  |  | 13550 |  |  | 2.44 |  | 0.4 |  |  |  |  | 1 |  | combined | mixed | cdw | 25 | 0 | 47.7 | 1.100629 | FALSE
80 | 50MK | 50 | 28 | 53.8 |  | FALSE | TRUE |  | matrix | 26.68 | 38.93 | 9.19 | 9.19 | 2.76 | 1.95 | 0.48 | 1.21 | 14.4 |  |  | 24 |  |  |  | 13550 |  |  | 2.44 |  | 0.4 |  |  |  |  | 1 |  | combined | mixed | cdw | 25 | 0 | 61.1 | 0.8805237 | FALSE
80 | 50MK | 50 | 90 | 51.7 |  | FALSE | TRUE |  | matrix | 26.68 | 38.93 | 9.19 | 9.19 | 2.76 | 1.95 | 0.48 | 1.21 | 14.4 |  |  | 24 |  |  |  | 13550 |  |  | 2.44 |  | 0.4 |  |  |  |  | 1 |  | combined | mixed | cdw | 25 | 0 | 61.4 | 0.8420195 | FALSE
81 | 2716.5 psi | 0 | 7 | 18.73 |  | FALSE | TRUE |  | sheet1 | 15.35 | 32.4 | 5.9 | 1.57 | 2.4 | 1.94 |  |  | 28.44 |  |  |  |  | 23.1 | [9 empty] | 1 |  | 1 | mechanical | combined |  | powder | 21.5 | 0 | 18.73 | 1 | FALSE
81 | 2784.7 psi | 0 | 14 | 19.2 |  | FALSE | TRUE |  | sheet1 | 15.35 | 32.4 | 5.9 | 1.57 | 2.4 | 1.94 |  |  | 28.44 |  |  |  |  | 23.1 | [9 empty] | 1 |  | 1 | mechanical | combined |  | powder | 21.5 | 0 | 19.2 | 1 | FALSE
81 | 3293.8 psi | 0 | 28 | 22.71 |  | FALSE | TRUE |  | sheet1 | 15.35 | 32.4 | 5.9 | 1.57 | 2.4 | 1.94 |  |  | 28.44 |  |  |  |  | 23.1 | [9 empty] | 1 |  | 1 | mechanical | combined |  | powder | 21.5 | 0 | 25.755 | 0.8817705 | FALSE
81 | Control | 0 | 28 | 28.8 |  | FALSE | TRUE |  | matrix | 15.35 | 32.4 | 5.9 | 1.57 | 2.4 | 1.94 |  |  | 28.44 |  |  |  |  | 23.1 | [9 empty] | 1 |  | 1 | mechanical | combined |  | powder | 21.5 | 0 | 25.755 | 1.118229 | FALSE
81 | 1567.91 psi | 20 | 7 | 12.9 |  | FALSE | TRUE |  | sheet1 | 15.35 | 32.4 | 5.9 | 1.57 | 2.4 | 1.94 |  |  | 28.44 |  |  |  |  | 23.1 | [9 empty] | 1 |  | 1 | mechanical | combined |  | powder | 21.5 | 0 | 18.73 | 0.6887347 | FALSE
81 | 1951.15 psi | 20 | 14 | 16.07 |  | FALSE | TRUE |  | sheet1 | 15.35 | 32.4 | 5.9 | 1.57 | 2.4 | 1.94 |  |  | 28.44 |  |  |  |  | 23.1 | [9 empty] | 1 |  | 1 | mechanical | combined |  | powder | 21.5 | 0 | 19.2 | 0.8369792 | FALSE
81 | 2070.83 psi | 20 | 28 | 18.01 |  | FALSE | TRUE |  | sheet1 | 15.35 | 32.4 | 5.9 | 1.57 | 2.4 | 1.94 |  |  | 28.44 |  |  |  |  | 23.1 | [9 empty] | 1 |  | 1 | mechanical | combined |  | powder | 21.5 | 0 | 25.755 | 0.6992817 | FALSE
81 | 1243.63 psi | 25 | 7 | 8.57 |  | FALSE | TRUE |  | sheet1 | 15.35 | 32.4 | 5.9 | 1.57 | 2.4 | 1.94 |  |  | 28.44 |  |  |  |  | 23.1 | [9 empty] | 1 |  | 1 | mechanical | combined |  | powder | 21.5 | 0 | 18.73 | 0.4575547 | FALSE
81 | 1266.16 psi | 25 | 14 | 8.73 |  | FALSE | TRUE |  | sheet1 | 15.35 | 32.4 | 5.9 | 1.57 | 2.4 | 1.94 |  |  | 28.44 |  |  |  |  | 23.1 | [9 empty] | 1 |  | 1 | mechanical | combined |  | powder | 21.5 | 0 | 19.2 | 0.4546875 | FALSE
81 | 1633.39 psi | 25 | 28 | 11.3 |  | FALSE | TRUE |  | sheet1 | 15.35 | 32.4 | 5.9 | 1.57 | 2.4 | 1.94 |  |  | 28.44 |  |  |  |  | 23.1 | [9 empty] | 1 |  | 1 | mechanical | combined |  | powder | 21.5 | 0 | 25.755 | 0.4387498 | FALSE
81 | 1229.92 psi | 30 | 7 | 8.48 |  | FALSE | TRUE |  | sheet1 | 15.35 | 32.4 | 5.9 | 1.57 | 2.4 | 1.94 |  |  | 28.44 |  |  |  |  | 23.1 | [9 empty] | 1 |  | 1 | mechanical | combined |  | powder | 21.5 | 0 | 18.73 | 0.4527496 | FALSE
81 | 1250.99 psi | 30 | 14 | 8.63 |  | FALSE | TRUE |  | sheet1 | 15.35 | 32.4 | 5.9 | 1.57 | 2.4 | 1.94 |  |  | 28.44 |  |  |  |  | 23.1 | [9 empty] | 1 |  | 1 | mechanical | combined |  | powder | 21.5 | 0 | 19.2 | 0.4494792 | FALSE
81 | 1434.19 psi | 30 | 28 | 9.89 |  | FALSE | TRUE |  | sheet1 | 15.35 | 32.4 | 5.9 | 1.57 | 2.4 | 1.94 |  |  | 28.44 |  |  |  |  | 23.1 | [9 empty] | 1 |  | 1 | mechanical | combined |  | powder | 21.5 | 0 | 25.755 | 0.3840031 | FALSE
82 | Concrete Reference (REF) | 0 | 2 | 31.9 |  | FALSE | TRUE |  | matrix | 18.835 | 23.66 | 3.01 | 1.66 | 1.11 |  | 0.745 | 0.8533333 |  | 35 | 1.6 | 24 | 159 |  |  |  |  | 7.7 | 2.453333 | 2453.333 | 0.4475 |  |  | 5 |  |  | mechanical | combined | mixed | fines | 10 | 0 | 51.7 | 0.6170213 | FALSE
82 | Concrete Reference (REF) | 0 | 2 | 45.8 |  | FALSE | TRUE |  | matrix | 18.835 | 23.66 | 3.01 | 1.66 | 1.11 |  | 0.745 | 0.8533333 |  | 35 | 1.6 | 24 | 159 |  |  |  |  | 7.7 | 2.453333 | 2453.333 | 0.4475 |  |  | 5 |  |  | mechanical | combined | mixed | fines | 10 | 0 | 51.7 | 0.8858801 | FALSE
82 | Concrete Reference (REF) | 0 | 2 | 57 |  | FALSE | TRUE |  | matrix | 18.835 | 23.66 | 3.01 | 1.66 | 1.11 |  | 0.745 | 0.8533333 |  | 35 | 1.6 | 24 | 159 |  |  |  |  | 7.7 | 2.453333 | 2453.333 | 0.4475 |  |  | 5 |  |  | mechanical | combined | mixed | fines | 10 | 0 | 51.7 | 1.102515 | FALSE
82 | Concrete Reference (REF) | 0 | 2 | 61.5 |  | FALSE | TRUE |  | matrix | 18.835 | 23.66 | 3.01 | 1.66 | 1.11 |  | 0.745 | 0.8533333 |  | 35 | 1.6 | 24 | 159 |  |  |  |  | 7.7 | 2.453333 | 2453.333 | 0.4475 |  |  | 5 |  |  | mechanical | combined | mixed | fines | 10 | 0 | 51.7 | 1.189555 | FALSE
82 | Concrete Reference (REF) | 0 | 2 | 62.3 |  | FALSE | TRUE |  | matrix | 18.835 | 23.66 | 3.01 | 1.66 | 1.11 |  | 0.745 | 0.8533333 |  | 35 | 1.6 | 24 | 159 |  |  |  |  | 7.7 | 2.453333 | 2453.333 | 0.4475 |  |  | 5 |  |  | mechanical | combined | mixed | fines | 10 | 0 | 51.7 | 1.205029 | FALSE
82 | 7d | 0 | 7 | 42.8 |  | TRUE | TRUE |  | sheet1 | 18.835 | 23.66 | 3.01 | 1.66 | 1.11 |  | 0.745 | 0.8533333 |  | 35 | 1.6 | 24 | 159 |  |  |  |  | 7.7 | 2.453333 | 2453.333 | 0.4475 |  |  | 5 |  |  | mechanical | combined | mixed | fines | 10 | 0 | 49.975 | 0.8564282 | FALSE
82 | 7d | 0 | 7 | 45.8 |  | TRUE | TRUE |  | sheet1 | 18.835 | 23.66 | 3.01 | 1.66 | 1.11 |  | 0.745 | 0.8533333 |  | 35 | 1.6 | 24 | 159 |  |  |  |  | 7.7 | 2.453333 | 2453.333 | 0.4475 |  |  | 5 |  |  | mechanical | combined | mixed | fines | 10 | 0 | 49.975 | 0.9164582 | FALSE
82 | Mortar Reference CEM I | 0 | 7 | 54.5 |  | TRUE | TRUE |  | matrix | 18.835 | 23.66 | 3.01 | 1.66 | 1.11 |  | 0.745 | 0.8533333 |  | 35 | 1.6 | 24 | 159 |  |  |  |  | 7.7 | 2.453333 | 2453.333 | 0.4475 |  |  | 5 |  |  | mechanical | combined | mixed | fines | 10 | 0 | 49.975 | 1.090545 | FALSE
82 | Mortar Reference CEM I | 0 | 7 | 56.8 |  | TRUE | TRUE |  | matrix | 18.835 | 23.66 | 3.01 | 1.66 | 1.11 |  | 0.745 | 0.8533333 |  | 35 | 1.6 | 24 | 159 |  |  |  |  | 7.7 | 2.453333 | 2453.333 | 0.4475 |  |  | 5 |  |  | mechanical | combined | mixed | fines | 10 | 0 | 49.975 | 1.136568 | FALSE
82 | 28d | 0 | 28 | 54.5 |  | TRUE | TRUE |  | sheet1 | 18.835 | 23.66 | 3.01 | 1.66 | 1.11 |  | 0.745 | 0.8533333 |  | 35 | 1.6 | 24 | 159 |  |  |  |  | 7.7 | 2.453333 | 2453.333 | 0.4475 |  |  | 5 |  |  | mechanical | combined | mixed | fines | 10 | 0 | 55.75 | 0.9775785 | FALSE
82 | 28d | 0 | 28 | 57 |  | TRUE | TRUE |  | sheet1 | 18.835 | 23.66 | 3.01 | 1.66 | 1.11 |  | 0.745 | 0.8533333 |  | 35 | 1.6 | 24 | 159 |  |  |  |  | 7.7 | 2.453333 | 2453.333 | 0.4475 |  |  | 5 |  |  | mechanical | combined | mixed | fines | 10 | 0 | 55.75 | 1.022422 | FALSE
82 | 56d | 0 | 56 | 61.5 |  | TRUE | TRUE |  | sheet1 | 18.835 | 23.66 | 3.01 | 1.66 | 1.11 |  | 0.745 | 0.8533333 |  | 35 | 1.6 | 24 | 159 |  |  |  |  | 7.7 | 2.453333 | 2453.333 | 0.4475 |  |  | 5 |  |  | mechanical | combined | mixed | fines | 10 | 0 | 61.5 | 1 | FALSE
82 | Concrete REF | 0 | 90 | 31.9 |  | TRUE | TRUE |  | sheet1 | 18.835 | 23.66 | 3.01 | 1.66 | 1.11 |  | 0.745 | 0.8533333 |  | 35 | 1.6 | 24 | 159 |  |  |  |  | 7.7 | 2.453333 | 2453.333 | 0.4475 |  |  | 5 |  |  | mechanical | combined | mixed | fines | 10 | 0 | 50.33333 | 0.6337748 | FALSE
82 | 90d | 0 | 90 | 56.8 |  | TRUE | TRUE |  | sheet1 | 18.835 | 23.66 | 3.01 | 1.66 | 1.11 |  | 0.745 | 0.8533333 |  | 35 | 1.6 | 24 | 159 |  |  |  |  | 7.7 | 2.453333 | 2453.333 | 0.4475 |  |  | 5 |  |  | mechanical | combined | mixed | fines | 10 | 0 | 50.33333 | 1.128477 | FALSE
82 | 90d | 0 | 90 | 62.3 |  | TRUE | TRUE |  | sheet1 | 18.835 | 23.66 | 3.01 | 1.66 | 1.11 |  | 0.745 | 0.8533333 |  | 35 | 1.6 | 24 | 159 |  |  |  |  | 7.7 | 2.453333 | 2453.333 | 0.4475 |  |  | 5 |  |  | mechanical | combined | mixed | fines | 10 | 0 | 50.33333 | 1.237748 | FALSE
82 | Concrete RC10 | 10 | 2 | 31.2 |  | FALSE | TRUE | Mechanical (Ball milling) | matrix | 18.835 | 23.66 | 3.01 | 1.66 | 1.11 |  | 0.745 | 0.8533333 |  | 35 | 1.6 | 24 | 159 |  |  |  |  | 7.7 | 2.453333 | 2453.333 | 0.4475 |  |  | 5 |  |  | mechanical | combined | mixed | fines | 10 | 0 | 51.7 | 0.6034816 | FALSE
82 | Concrete RC10 | 10 | 2 | 44.1 |  | FALSE | TRUE | Mechanical (Ball milling) | matrix | 18.835 | 23.66 | 3.01 | 1.66 | 1.11 |  | 0.745 | 0.8533333 |  | 35 | 1.6 | 24 | 159 |  |  |  |  | 7.7 | 2.453333 | 2453.333 | 0.4475 |  |  | 5 |  |  | mechanical | combined | mixed | fines | 10 | 0 | 51.7 | 0.8529981 | FALSE
82 | Concrete RC10 | 10 | 2 | 55.4 |  | FALSE | TRUE | Mechanical (Ball milling) | matrix | 18.835 | 23.66 | 3.01 | 1.66 | 1.11 |  | 0.745 | 0.8533333 |  | 35 | 1.6 | 24 | 159 |  |  |  |  | 7.7 | 2.453333 | 2453.333 | 0.4475 |  |  | 5 |  |  | mechanical | combined | mixed | fines | 10 | 0 | 51.7 | 1.071567 | FALSE
82 | Concrete RC10 | 10 | 2 | 58.9 |  | FALSE | TRUE | Mechanical (Ball milling) | matrix | 18.835 | 23.66 | 3.01 | 1.66 | 1.11 |  | 0.745 | 0.8533333 |  | 35 | 1.6 | 24 | 159 |  |  |  |  | 7.7 | 2.453333 | 2453.333 | 0.4475 |  |  | 5 |  |  | mechanical | combined | mixed | fines | 10 | 0 | 51.7 | 1.139265 | FALSE
82 | Concrete RC10 | 10 | 2 | 59.8 |  | FALSE | TRUE | Mechanical (Ball milling) | matrix | 18.835 | 23.66 | 3.01 | 1.66 | 1.11 |  | 0.745 | 0.8533333 |  | 35 | 1.6 | 24 | 159 |  |  |  |  | 7.7 | 2.453333 | 2453.333 | 0.4475 |  |  | 5 |  |  | mechanical | combined | mixed | fines | 10 | 0 | 51.7 | 1.156673 | FALSE
82 | Mortar C90F10 | 10 | 7 | 43.5 |  | TRUE | TRUE | Mechanical (Ball milling) | matrix | 18.835 | 23.66 | 3.01 | 1.66 | 1.11 |  | 0.745 | 0.8533333 |  | 35 | 1.6 | 24 | 159 |  |  |  |  | 7.7 | 2.453333 | 2453.333 | 0.4475 |  |  | 5 |  |  | mechanical | combined | mixed | fines | 10 | 0 | 49.975 | 0.8704352 | FALSE
82 | 7d | 10 | 7 | 44.1 |  | TRUE | TRUE |  | sheet1 | 18.835 | 23.66 | 3.01 | 1.66 | 1.11 |  | 0.745 | 0.8533333 |  | 35 | 1.6 | 24 | 159 |  |  |  |  | 7.7 | 2.453333 | 2453.333 | 0.4475 |  |  | 5 |  |  | mechanical | combined | mixed | fines | 10 | 0 | 49.975 | 0.8824412 | FALSE
82 | Mortar C90F10 | 10 | 7 | 50.3 |  | TRUE | TRUE | Mechanical (Ball milling) | matrix | 18.835 | 23.66 | 3.01 | 1.66 | 1.11 |  | 0.745 | 0.8533333 |  | 35 | 1.6 | 24 | 159 |  |  |  |  | 7.7 | 2.453333 | 2453.333 | 0.4475 |  |  | 5 |  |  | mechanical | combined | mixed | fines | 10 | 0 | 49.975 | 1.006503 | FALSE
82 | Mortar C90F10 | 10 | 7 | 55.2 |  | TRUE | TRUE | Mechanical (Ball milling) | matrix | 18.835 | 23.66 | 3.01 | 1.66 | 1.11 |  | 0.745 | 0.8533333 |  | 35 | 1.6 | 24 | 159 |  |  |  |  | 7.7 | 2.453333 | 2453.333 | 0.4475 |  |  | 5 |  |  | mechanical | combined | mixed | fines | 10 | 0 | 49.975 | 1.104552 | FALSE
82 | 28d | 10 | 28 | 50.3 |  | TRUE | TRUE |  | sheet1 | 18.835 | 23.66 | 3.01 | 1.66 | 1.11 |  | 0.745 | 0.8533333 |  | 35 | 1.6 | 24 | 159 |  |  |  |  | 7.7 | 2.453333 | 2453.333 | 0.4475 |  |  | 5 |  |  | mechanical | combined | mixed | fines | 10 | 0 | 55.75 | 0.9022422 | FALSE
82 | 28d | 10 | 28 | 55.4 |  | TRUE | TRUE |  | sheet1 | 18.835 | 23.66 | 3.01 | 1.66 | 1.11 |  | 0.745 | 0.8533333 |  | 35 | 1.6 | 24 | 159 |  |  |  |  | 7.7 | 2.453333 | 2453.333 | 0.4475 |  |  | 5 |  |  | mechanical | combined | mixed | fines | 10 | 0 | 55.75 | 0.993722 | FALSE
82 | 56d | 10 | 56 | 58.9 |  | TRUE | TRUE |  | sheet1 | 18.835 | 23.66 | 3.01 | 1.66 | 1.11 |  | 0.745 | 0.8533333 |  | 35 | 1.6 | 24 | 159 |  |  |  |  | 7.7 | 2.453333 | 2453.333 | 0.4475 |  |  | 5 |  |  | mechanical | combined | mixed | fines | 10 | 0 | 61.5 | 0.9577236 | FALSE
82 | Concrete RC10 | 10 | 90 | 31.2 |  | TRUE | TRUE |  | sheet1 | 18.835 | 23.66 | 3.01 | 1.66 | 1.11 |  | 0.745 | 0.8533333 |  | 35 | 1.6 | 24 | 159 |  |  |  |  | 7.7 | 2.453333 | 2453.333 | 0.4475 |  |  | 5 |  |  | mechanical | combined | mixed | fines | 10 | 0 | 50.33333 | 0.6198675 | FALSE
82 | Mortar (10%) | 10 | 90 | 43.5 |  | TRUE | TRUE |  | sheet1 | 18.835 | 23.66 | 3.01 | 1.66 | 1.11 |  | 0.745 | 0.8533333 |  | 35 | 1.6 | 24 | 159 |  |  |  |  | 7.7 | 2.453333 | 2453.333 | 0.4475 |  |  | 5 |  |  | mechanical | combined | mixed | fines | 10 | 0 | 50.33333 | 0.8642384 | FALSE
82 | 90d | 10 | 90 | 55.2 |  | TRUE | TRUE |  | sheet1 | 18.835 | 23.66 | 3.01 | 1.66 | 1.11 |  | 0.745 | 0.8533333 |  | 35 | 1.6 | 24 | 159 |  |  |  |  | 7.7 | 2.453333 | 2453.333 | 0.4475 |  |  | 5 |  |  | mechanical | combined | mixed | fines | 10 | 0 | 50.33333 | 1.096689 | FALSE
82 | 90d | 10 | 90 | 59.8 |  | TRUE | TRUE |  | sheet1 | 18.835 | 23.66 | 3.01 | 1.66 | 1.11 |  | 0.745 | 0.8533333 |  | 35 | 1.6 | 24 | 159 |  |  |  |  | 7.7 | 2.453333 | 2453.333 | 0.4475 |  |  | 5 |  |  | mechanical | combined | mixed | fines | 10 | 0 | 50.33333 | 1.188079 | FALSE
82 | Mortar C75F25 | 25 | 7 | 36 |  | TRUE | TRUE | Mechanical (Ball milling) | matrix | 18.835 | 23.66 | 3.01 | 1.66 | 1.11 |  | 0.745 | 0.8533333 |  | 35 | 1.6 | 24 | 159 |  |  |  |  | 7.7 | 2.453333 | 2453.333 | 0.4475 |  |  | 5 |  |  | mechanical | combined | mixed | fines | 10 | 0 | 49.975 | 0.7203602 | FALSE
82 | Mortar C75F25 | 25 | 7 | 44.5 |  | TRUE | TRUE | Mechanical (Ball milling) | matrix | 18.835 | 23.66 | 3.01 | 1.66 | 1.11 |  | 0.745 | 0.8533333 |  | 35 | 1.6 | 24 | 159 |  |  |  |  | 7.7 | 2.453333 | 2453.333 | 0.4475 |  |  | 5 |  |  | mechanical | combined | mixed | fines | 10 | 0 | 49.975 | 0.8904452 | FALSE
82 | Mortar C75F25 | 25 | 7 | 50.2 |  | TRUE | TRUE | Mechanical (Ball milling) | matrix | 18.835 | 23.66 | 3.01 | 1.66 | 1.11 |  | 0.745 | 0.8533333 |  | 35 | 1.6 | 24 | 159 |  |  |  |  | 7.7 | 2.453333 | 2453.333 | 0.4475 |  |  | 5 |  |  | mechanical | combined | mixed | fines | 10 | 0 | 49.975 | 1.004502 | FALSE
82 | 28d | 25 | 28 | 44.5 |  | TRUE | TRUE |  | sheet1 | 18.835 | 23.66 | 3.01 | 1.66 | 1.11 |  | 0.745 | 0.8533333 |  | 35 | 1.6 | 24 | 159 |  |  |  |  | 7.7 | 2.453333 | 2453.333 | 0.4475 |  |  | 5 |  |  | mechanical | combined | mixed | fines | 10 | 0 | 55.75 | 0.7982063 | FALSE
82 | Mortar (25%) | 25 | 90 | 36 |  | TRUE | TRUE |  | sheet1 | 18.835 | 23.66 | 3.01 | 1.66 | 1.11 |  | 0.745 | 0.8533333 |  | 35 | 1.6 | 24 | 159 |  |  |  |  | 7.7 | 2.453333 | 2453.333 | 0.4475 |  |  | 5 |  |  | mechanical | combined | mixed | fines | 10 | 0 | 50.33333 | 0.7152318 | FALSE
82 | 90d | 25 | 90 | 50.2 |  | TRUE | TRUE |  | sheet1 | 18.835 | 23.66 | 3.01 | 1.66 | 1.11 |  | 0.745 | 0.8533333 |  | 35 | 1.6 | 24 | 159 |  |  |  |  | 7.7 | 2.453333 | 2453.333 | 0.4475 |  |  | 5 |  |  | mechanical | combined | mixed | fines | 10 | 0 | 50.33333 | 0.997351 | FALSE
83 |  | 0 |  | 3.79 |  | FALSE | FALSE |  | sheet1 | 32.7 | 17.72 | 9.81 | 7.65 | 4.37 | 3.27 | 1.8 | 1.52 | 18.1 | [9 empty] | 2.7025 |  | 0.5 |  |  |  |  | 2 | other | combined | mixed | powder | 30 |  |  |  | FALSE
83 |  | 0 |  | 35.98 |  | FALSE | FALSE |  | sheet1 | 32.7 | 17.72 | 9.81 | 7.65 | 4.37 | 3.27 | 1.8 | 1.52 | 18.1 | [9 empty] | 2.7025 |  | 0.5 |  |  |  |  | 2 | other | combined | mixed | powder | 30 |  |  |  | FALSE
83 |  | 0 |  | 44.55 |  | FALSE | FALSE |  | sheet1 | 32.7 | 17.72 | 9.81 | 7.65 | 4.37 | 3.27 | 1.8 | 1.52 | 18.1 | [9 empty] | 2.7025 |  | 0.5 |  |  |  |  | 2 | other | combined | mixed | powder | 30 |  |  |  | FALSE
83 |  | 0 |  | 45.01 |  | FALSE | FALSE |  | sheet1 | 32.7 | 17.72 | 9.81 | 7.65 | 4.37 | 3.27 | 1.8 | 1.52 | 18.1 | [9 empty] | 2.7025 |  | 0.5 |  |  |  |  | 2 | other | combined | mixed | powder | 30 |  |  |  | FALSE
83 |  | 0 |  | 46.16 |  | FALSE | FALSE |  | sheet1 | 32.7 | 17.72 | 9.81 | 7.65 | 4.37 | 3.27 | 1.8 | 1.52 | 18.1 | [9 empty] | 2.7025 |  | 0.5 |  |  |  |  | 2 | other | combined | mixed | powder | 30 |  |  |  | FALSE
83 |  | 0 |  | 49.48 |  | FALSE | FALSE |  | sheet1 | 32.7 | 17.72 | 9.81 | 7.65 | 4.37 | 3.27 | 1.8 | 1.52 | 18.1 | [9 empty] | 2.7025 |  | 0.5 |  |  |  |  | 2 | other | combined | mixed | powder | 30 |  |  |  | FALSE
83 | Ref-10 | 10 |  | 46.16 |  | FALSE | FALSE |  | matrix | 32.7 | 17.72 | 9.81 | 7.65 | 4.37 | 3.27 | 1.8 | 1.52 | 18.1 | [9 empty] | 2.7025 |  | 0.5 |  |  |  |  | 2 | other | combined | mixed | powder | 30 |  |  |  | FALSE
83 |  | 10 |  | 51.13 |  | FALSE | FALSE |  | sheet1 | 32.7 | 17.72 | 9.81 | 7.65 | 4.37 | 3.27 | 1.8 | 1.52 | 18.1 | [9 empty] | 2.7025 |  | 0.5 |  |  |  |  | 2 | other | combined | mixed | powder | 30 |  |  |  | FALSE
83 | Ref-20 | 20 |  | 49.48 |  | FALSE | FALSE |  | matrix | 32.7 | 17.72 | 9.81 | 7.65 | 4.37 | 3.27 | 1.8 | 1.52 | 18.1 | [9 empty] | 2.7025 |  | 0.5 |  |  |  |  | 2 | other | combined | mixed | powder | 30 |  |  |  | FALSE
83 |  | 20 |  | 54.6 |  | FALSE | FALSE |  | sheet1 | 32.7 | 17.72 | 9.81 | 7.65 | 4.37 | 3.27 | 1.8 | 1.52 | 18.1 | [9 empty] | 2.7025 |  | 0.5 |  |  |  |  | 2 | other | combined | mixed | powder | 30 |  |  |  | FALSE
83 | Ref-30 | 30 |  | 5.43 |  | FALSE | FALSE |  | matrix | 32.7 | 17.72 | 9.81 | 7.65 | 4.37 | 3.27 | 1.8 | 1.52 | 18.1 | [9 empty] | 2.7025 |  | 0.5 |  |  |  |  | 2 | other | combined | mixed | powder | 30 |  |  |  | FALSE
83 | Ref-30 | 30 |  | 45.01 |  | FALSE | FALSE |  | matrix | 32.7 | 17.72 | 9.81 | 7.65 | 4.37 | 3.27 | 1.8 | 1.52 | 18.1 | [9 empty] | 2.7025 |  | 0.5 |  |  |  |  | 2 | other | combined | mixed | powder | 30 |  |  |  | FALSE
83 |  | 30 |  | 50.93 |  | FALSE | FALSE |  | sheet1 | 32.7 | 17.72 | 9.81 | 7.65 | 4.37 | 3.27 | 1.8 | 1.52 | 18.1 | [9 empty] | 2.7025 |  | 0.5 |  |  |  |  | 2 | other | combined | mixed | powder | 30 |  |  |  | FALSE
83 | GO-30 | 30 |  | 50.94 |  | FALSE | FALSE | GO Coating | matrix | 32.7 | 17.72 | 9.81 | 7.65 | 4.37 | 3.27 | 1.8 | 1.52 | 18.1 | [9 empty] | 2.7025 |  | 0.5 |  |  |  |  | 2 | other | combined | mixed | powder | 30 |  |  |  | FALSE
83 | Ref-40 | 40 |  | 35.98 |  | FALSE | FALSE |  | matrix | 32.7 | 17.72 | 9.81 | 7.65 | 4.37 | 3.27 | 1.8 | 1.52 | 18.1 | [9 empty] | 2.7025 |  | 0.5 |  |  |  |  | 2 | other | combined | mixed | powder | 30 |  |  |  | FALSE
83 |  | 40 |  | 46.38 |  | FALSE | FALSE |  | sheet1 | 32.7 | 17.72 | 9.81 | 7.65 | 4.37 | 3.27 | 1.8 | 1.52 | 18.1 | [9 empty] | 2.7025 |  | 0.5 |  |  |  |  | 2 | other | combined | mixed | powder | 30 |  |  |  | FALSE
83 | Ref-50 | 50 |  | 3.79 |  | FALSE | FALSE |  | matrix | 32.7 | 17.72 | 9.81 | 7.65 | 4.37 | 3.27 | 1.8 | 1.52 | 18.1 | [9 empty] | 2.7025 |  | 0.5 |  |  |  |  | 2 | other | combined | mixed | powder | 30 |  |  |  | FALSE
83 |  | 50 |  | 30.99 |  | FALSE | FALSE |  | sheet1 | 32.7 | 17.72 | 9.81 | 7.65 | 4.37 | 3.27 | 1.8 | 1.52 | 18.1 | [9 empty] | 2.7025 |  | 0.5 |  |  |  |  | 2 | other | combined | mixed | powder | 30 |  |  |  | FALSE
83 | GO-50 | 50 |  | 31 |  | FALSE | FALSE | GO Coating | matrix | 32.7 | 17.72 | 9.81 | 7.65 | 4.37 | 3.27 | 1.8 | 1.52 | 18.1 | [9 empty] | 2.7025 |  | 0.5 |  |  |  |  | 2 | other | combined | mixed | powder | 30 |  |  |  | FALSE
84 | 7d | 0 | 7 | 1.175 |  | FALSE | TRUE |  | sheet1 | 48.82 | 25.5 | 9.43 | 7.87 | 0.42 | 1.16 |  | 6.48 |  | 43.066 | 35.05571 | 39.98571 | 67.05714 |  | 686.4 | [5 empty] | 0.75 |  |  | 80 |  | 2 | multiple | combined | mixed | powder |  | 0 | 2.85 | 0.4122807 | FALSE
84 | 7d | 0 | 7 | 2.05 |  | FALSE | TRUE |  | sheet1 | 48.82 | 25.5 | 9.43 | 7.87 | 0.42 | 1.16 |  | 6.48 |  | 43.066 | 35.05571 | 39.98571 | 67.05714 |  | 686.4 | [5 empty] | 0.75 |  |  | 80 |  | 2 | multiple | combined | mixed | powder |  | 0 | 2.85 | 0.7192982 | FALSE
84 | 7d | 0 | 7 | 2.275 |  | FALSE | TRUE |  | sheet1 | 48.82 | 25.5 | 9.43 | 7.87 | 0.42 | 1.16 |  | 6.48 |  | 43.066 | 35.05571 | 39.98571 | 67.05714 |  | 686.4 | [5 empty] | 0.75 |  |  | 80 |  | 2 | multiple | combined | mixed | powder |  | 0 | 2.85 | 0.7982456 | FALSE
84 | 7d | 0 | 7 | 2.8 |  | FALSE | TRUE |  | sheet1 | 48.82 | 25.5 | 9.43 | 7.87 | 0.42 | 1.16 |  | 6.48 |  | 43.066 | 35.05571 | 39.98571 | 67.05714 |  | 686.4 | [5 empty] | 0.75 |  |  | 80 |  | 2 | multiple | combined | mixed | powder |  | 0 | 2.85 | 0.9824561 | FALSE
84 | 7d | 0 | 7 | 3.075 |  | FALSE | TRUE |  | sheet1 | 48.82 | 25.5 | 9.43 | 7.87 | 0.42 | 1.16 |  | 6.48 |  | 43.066 | 35.05571 | 39.98571 | 67.05714 |  | 686.4 | [5 empty] | 0.75 |  |  | 80 |  | 2 | multiple | combined | mixed | powder |  | 0 | 2.85 | 1.078947 | FALSE
84 | 7d | 0 | 7 | 3.1 |  | FALSE | TRUE |  | sheet1 | 48.82 | 25.5 | 9.43 | 7.87 | 0.42 | 1.16 |  | 6.48 |  | 43.066 | 35.05571 | 39.98571 | 67.05714 |  | 686.4 | [5 empty] | 0.75 |  |  | 80 |  | 2 | multiple | combined | mixed | powder |  | 0 | 2.85 | 1.087719 | FALSE
84 | 7d | 0 | 7 | 4.15 |  | FALSE | TRUE |  | sheet1 | 48.82 | 25.5 | 9.43 | 7.87 | 0.42 | 1.16 |  | 6.48 |  | 43.066 | 35.05571 | 39.98571 | 67.05714 |  | 686.4 | [5 empty] | 0.75 |  |  | 80 |  | 2 | multiple | combined | mixed | powder |  | 0 | 2.85 | 1.45614 | FALSE
84 | 7d | 0 | 7 | 4.175 |  | FALSE | TRUE |  | sheet1 | 48.82 | 25.5 | 9.43 | 7.87 | 0.42 | 1.16 |  | 6.48 |  | 43.066 | 35.05571 | 39.98571 | 67.05714 |  | 686.4 | [5 empty] | 0.75 |  |  | 80 |  | 2 | multiple | combined | mixed | powder |  | 0 | 2.85 | 1.464912 | FALSE
84 | 28d | 0 | 28 | 1.4 |  | FALSE | TRUE |  | sheet1 | 48.82 | 25.5 | 9.43 | 7.87 | 0.42 | 1.16 |  | 6.48 |  | 43.066 | 35.05571 | 39.98571 | 67.05714 |  | 686.4 | [5 empty] | 0.75 |  |  | 80 |  | 2 | multiple | combined | mixed | powder |  | 0 | 2.893333 | 0.483871 | FALSE
84 | RCBG4 | 0 | 28 | 1.575 |  | FALSE | TRUE |  | sheet1 | 48.82 | 25.5 | 9.43 | 7.87 | 0.42 | 1.16 |  | 6.48 |  | 43.066 | 35.05571 | 39.98571 | 67.05714 |  | 686.4 | [5 empty] | 0.75 |  |  | 80 |  | 2 | multiple | combined | mixed | powder |  | 0 | 2.893333 | 0.5443548 | FALSE
84 | RCBG3 | 0 | 28 | 1.775 |  | FALSE | TRUE |  | sheet1 | 48.82 | 25.5 | 9.43 | 7.87 | 0.42 | 1.16 |  | 6.48 |  | 43.066 | 35.05571 | 39.98571 | 67.05714 |  | 686.4 | [5 empty] | 0.75 |  |  | 80 |  | 2 | multiple | combined | mixed | powder |  | 0 | 2.893333 | 0.6134793 | FALSE
84 | RCBG9 | 0 | 28 | 2.1 |  | FALSE | TRUE |  | sheet1 | 48.82 | 25.5 | 9.43 | 7.87 | 0.42 | 1.16 |  | 6.48 |  | 43.066 | 35.05571 | 39.98571 | 67.05714 |  | 686.4 | [5 empty] | 0.75 |  |  | 80 |  | 2 | multiple | combined | mixed | powder |  | 0 | 2.893333 | 0.7258065 | FALSE
84 | RCBG10 | 0 | 28 | 2.425 |  | FALSE | TRUE |  | sheet1 | 48.82 | 25.5 | 9.43 | 7.87 | 0.42 | 1.16 |  | 6.48 |  | 43.066 | 35.05571 | 39.98571 | 67.05714 |  | 686.4 | [5 empty] | 0.75 |  |  | 80 |  | 2 | multiple | combined | mixed | powder |  | 0 | 2.893333 | 0.8381336 | FALSE
84 | RCBG5 | 0 | 28 | 2.825 |  | FALSE | TRUE |  | sheet1 | 48.82 | 25.5 | 9.43 | 7.87 | 0.42 | 1.16 |  | 6.48 |  | 43.066 | 35.05571 | 39.98571 | 67.05714 |  | 686.4 | [5 empty] | 0.75 |  |  | 80 |  | 2 | multiple | combined | mixed | powder |  | 0 | 2.893333 | 0.9763825 | FALSE
84 | RCBG7 | 0 | 28 | 2.925 |  | FALSE | TRUE |  | sheet1 | 48.82 | 25.5 | 9.43 | 7.87 | 0.42 | 1.16 |  | 6.48 |  | 43.066 | 35.05571 | 39.98571 | 67.05714 |  | 686.4 | [5 empty] | 0.75 |  |  | 80 |  | 2 | multiple | combined | mixed | powder |  | 0 | 2.893333 | 1.010945 | FALSE
84 | 28d | 0 | 28 | 3 |  | FALSE | TRUE |  | sheet1 | 48.82 | 25.5 | 9.43 | 7.87 | 0.42 | 1.16 |  | 6.48 |  | 43.066 | 35.05571 | 39.98571 | 67.05714 |  | 686.4 | [5 empty] | 0.75 |  |  | 80 |  | 2 | multiple | combined | mixed | powder |  | 0 | 2.893333 | 1.036866 | FALSE
84 | 28d | 0 | 28 | 3.025 |  | FALSE | TRUE |  | sheet1 | 48.82 | 25.5 | 9.43 | 7.87 | 0.42 | 1.16 |  | 6.48 |  | 43.066 | 35.05571 | 39.98571 | 67.05714 |  | 686.4 | [5 empty] | 0.75 |  |  | 80 |  | 2 | multiple | combined | mixed | powder |  | 0 | 2.893333 | 1.045507 | FALSE
84 | RCBG6 | 0 | 28 | 3.125 |  | FALSE | TRUE |  | sheet1 | 48.82 | 25.5 | 9.43 | 7.87 | 0.42 | 1.16 |  | 6.48 |  | 43.066 | 35.05571 | 39.98571 | 67.05714 |  | 686.4 | [5 empty] | 0.75 |  |  | 80 |  | 2 | multiple | combined | mixed | powder |  | 0 | 2.893333 | 1.080069 | FALSE
84 | 28d | 0 | 28 | 3.2 |  | FALSE | TRUE |  | sheet1 | 48.82 | 25.5 | 9.43 | 7.87 | 0.42 | 1.16 |  | 6.48 |  | 43.066 | 35.05571 | 39.98571 | 67.05714 |  | 686.4 | [5 empty] | 0.75 |  |  | 80 |  | 2 | multiple | combined | mixed | powder |  | 0 | 2.893333 | 1.105991 | FALSE
84 | 28d | 0 | 28 | 3.4 |  | FALSE | TRUE |  | sheet1 | 48.82 | 25.5 | 9.43 | 7.87 | 0.42 | 1.16 |  | 6.48 |  | 43.066 | 35.05571 | 39.98571 | 67.05714 |  | 686.4 | [5 empty] | 0.75 |  |  | 80 |  | 2 | multiple | combined | mixed | powder |  | 0 | 2.893333 | 1.175115 | FALSE
84 | 28d | 0 | 28 | 3.825 |  | FALSE | TRUE |  | sheet1 | 48.82 | 25.5 | 9.43 | 7.87 | 0.42 | 1.16 |  | 6.48 |  | 43.066 | 35.05571 | 39.98571 | 67.05714 |  | 686.4 | [5 empty] | 0.75 |  |  | 80 |  | 2 | multiple | combined | mixed | powder |  | 0 | 2.893333 | 1.322005 | FALSE
84 | 28d | 0 | 28 | 4.325 |  | FALSE | TRUE |  | sheet1 | 48.82 | 25.5 | 9.43 | 7.87 | 0.42 | 1.16 |  | 6.48 |  | 43.066 | 35.05571 | 39.98571 | 67.05714 |  | 686.4 | [5 empty] | 0.75 |  |  | 80 |  | 2 | multiple | combined | mixed | powder |  | 0 | 2.893333 | 1.494816 | FALSE
84 | 28d | 0 | 28 | 4.475 |  | FALSE | TRUE |  | sheet1 | 48.82 | 25.5 | 9.43 | 7.87 | 0.42 | 1.16 |  | 6.48 |  | 43.066 | 35.05571 | 39.98571 | 67.05714 |  | 686.4 | [5 empty] | 0.75 |  |  | 80 |  | 2 | multiple | combined | mixed | powder |  | 0 | 2.893333 | 1.546659 | FALSE
85 | GRAPH-DERIVED | 0 | 7 | 41.5 |  | TRUE | TRUE |  | sheet1 | 53.03 | 15.78 | 7.605 | 2.755 | 1.96 | 0.835 |  | 2.295 | 14.245 |  |  | 12.35 | [7 empty] | 2630 | 0.528 |  |  |  |  | 1 |  |  | calcite | other | 10 | 0 | 47.83333 | 0.8675958 | FALSE
85 | Control (0%) | 0 | 7 | 48 |  | FALSE | TRUE |  | matrix | 53.03 | 15.78 | 7.605 | 2.755 | 1.96 | 0.835 |  | 2.295 | 14.245 |  |  | 12.35 | [7 empty] | 2630 | 0.528 |  |  |  |  | 1 |  |  | calcite | other | 10 | 0 | 47.83333 | 1.003484 | FALSE
85 | Control (0%) | 0 | 7 | 54 |  | FALSE | TRUE |  | matrix | 53.03 | 15.78 | 7.605 | 2.755 | 1.96 | 0.835 |  | 2.295 | 14.245 |  |  | 12.35 | [7 empty] | 2630 | 0.528 |  |  |  |  | 1 |  |  | calcite | other | 10 | 0 | 47.83333 | 1.12892 | FALSE
85 | GRAPH-DERIVED | 0 | 28 | 48 |  | TRUE | TRUE |  | sheet1 | 53.03 | 15.78 | 7.605 | 2.755 | 1.96 | 0.835 |  | 2.295 | 14.245 |  |  | 12.35 | [7 empty] | 2630 | 0.528 |  |  |  |  | 1 |  |  | calcite | other | 10 | 0 | 48 | 1 | FALSE
85 | GRAPH-DERIVED | 0 | 56 | 54 |  | TRUE | TRUE |  | sheet1 | 53.03 | 15.78 | 7.605 | 2.755 | 1.96 | 0.835 |  | 2.295 | 14.245 |  |  | 12.35 | [7 empty] | 2630 | 0.528 |  |  |  |  | 1 |  |  | calcite | other | 10 | 0 | 54 | 1 | FALSE
85 | GRAPH-DERIVED | 10 | 7 | 38.9 |  | TRUE | TRUE |  | sheet1 | 53.03 | 15.78 | 7.605 | 2.755 | 1.96 | 0.835 |  | 2.295 | 14.245 |  |  | 12.35 | [7 empty] | 2630 | 0.528 |  |  |  |  | 1 |  |  | calcite | other | 10 | 0 | 47.83333 | 0.8132404 | FALSE
85 | 10% FHH | 10 | 7 | 46.8 |  | FALSE | TRUE |  | matrix | 53.03 | 15.78 | 7.605 | 2.755 | 1.96 | 0.835 |  | 2.295 | 14.245 |  |  | 12.35 | [7 empty] | 2630 | 0.528 |  |  |  |  | 1 |  |  | calcite | other | 10 | 0 | 47.83333 | 0.9783972 | FALSE
85 | 10% FHC | 10 | 7 | 47.5 |  | FALSE | TRUE |  | matrix | 53.03 | 15.78 | 7.605 | 2.755 | 1.96 | 0.835 |  | 2.295 | 14.245 |  |  | 12.35 | [7 empty] | 2630 | 0.528 |  |  |  |  | 1 |  |  | calcite | other | 10 | 0 | 47.83333 | 0.9930314 | FALSE
85 | 10% FHH | 10 | 7 | 50 |  | FALSE | TRUE |  | matrix | 53.03 | 15.78 | 7.605 | 2.755 | 1.96 | 0.835 |  | 2.295 | 14.245 |  |  | 12.35 | [7 empty] | 2630 | 0.528 |  |  |  |  | 1 |  |  | calcite | other | 10 | 0 | 47.83333 | 1.045296 | FALSE
85 | 10% FHC | 10 | 7 | 52.2 |  | FALSE | TRUE |  | matrix | 53.03 | 15.78 | 7.605 | 2.755 | 1.96 | 0.835 |  | 2.295 | 14.245 |  |  | 12.35 | [7 empty] | 2630 | 0.528 |  |  |  |  | 1 |  |  | calcite | other | 10 | 0 | 47.83333 | 1.091289 | FALSE
85 | GRAPH-DERIVED | 10 | 28 | 46.8 |  | TRUE | TRUE |  | sheet1 | 53.03 | 15.78 | 7.605 | 2.755 | 1.96 | 0.835 |  | 2.295 | 14.245 |  |  | 12.35 | [7 empty] | 2630 | 0.528 |  |  |  |  | 1 |  |  | calcite | other | 10 | 0 | 48 | 0.975 | FALSE
85 | GRAPH-DERIVED | 10 | 28 | 47.5 |  | TRUE | TRUE |  | sheet1 | 53.03 | 15.78 | 7.605 | 2.755 | 1.96 | 0.835 |  | 2.295 | 14.245 |  |  | 12.35 | [7 empty] | 2630 | 0.528 |  |  |  |  | 1 |  |  | calcite | other | 10 | 0 | 48 | 0.9895833 | FALSE
85 | GRAPH-DERIVED | 10 | 56 | 50 |  | TRUE | TRUE |  | sheet1 | 53.03 | 15.78 | 7.605 | 2.755 | 1.96 | 0.835 |  | 2.295 | 14.245 |  |  | 12.35 | [7 empty] | 2630 | 0.528 |  |  |  |  | 1 |  |  | calcite | other | 10 | 0 | 54 | 0.9259259 | FALSE
85 | GRAPH-DERIVED | 10 | 56 | 52.2 |  | TRUE | TRUE |  | sheet1 | 53.03 | 15.78 | 7.605 | 2.755 | 1.96 | 0.835 |  | 2.295 | 14.245 |  |  | 12.35 | [7 empty] | 2630 | 0.528 |  |  |  |  | 1 |  |  | calcite | other | 10 | 0 | 54 | 0.9666667 | FALSE
85 | GRAPH-DERIVED | 20 | 7 | 34.9 |  | TRUE | TRUE |  | sheet1 | 53.03 | 15.78 | 7.605 | 2.755 | 1.96 | 0.835 |  | 2.295 | 14.245 |  |  | 12.35 | [7 empty] | 2630 | 0.528 |  |  |  |  | 1 |  |  | calcite | other | 10 | 0 | 47.83333 | 0.7296167 | FALSE
85 | GRAPH-DERIVED | 20 | 7 | 36.5 |  | TRUE | TRUE |  | sheet1 | 53.03 | 15.78 | 7.605 | 2.755 | 1.96 | 0.835 |  | 2.295 | 14.245 |  |  | 12.35 | [7 empty] | 2630 | 0.528 |  |  |  |  | 1 |  |  | calcite | other | 10 | 0 | 47.83333 | 0.7630662 | FALSE
85 | 20% FHH | 20 | 7 | 37.6 |  | FALSE | TRUE |  | matrix | 53.03 | 15.78 | 7.605 | 2.755 | 1.96 | 0.835 |  | 2.295 | 14.245 |  |  | 12.35 | [7 empty] | 2630 | 0.528 |  |  |  |  | 1 |  |  | calcite | other | 10 | 0 | 47.83333 | 0.7860627 | FALSE
85 | 20% FHC | 20 | 7 | 43.8 |  | FALSE | TRUE |  | matrix | 53.03 | 15.78 | 7.605 | 2.755 | 1.96 | 0.835 |  | 2.295 | 14.245 |  |  | 12.35 | [7 empty] | 2630 | 0.528 |  |  |  |  | 1 |  |  | calcite | other | 10 | 0 | 47.83333 | 0.9156794 | FALSE
85 | 20% FHH | 20 | 7 | 44.2 |  | FALSE | TRUE |  | matrix | 53.03 | 15.78 | 7.605 | 2.755 | 1.96 | 0.835 |  | 2.295 | 14.245 |  |  | 12.35 | [7 empty] | 2630 | 0.528 |  |  |  |  | 1 |  |  | calcite | other | 10 | 0 | 47.83333 | 0.9240418 | FALSE
85 | 20% FHC | 20 | 7 | 47 |  | FALSE | TRUE |  | matrix | 53.03 | 15.78 | 7.605 | 2.755 | 1.96 | 0.835 |  | 2.295 | 14.245 |  |  | 12.35 | [7 empty] | 2630 | 0.528 |  |  |  |  | 1 |  |  | calcite | other | 10 | 0 | 47.83333 | 0.9825784 | FALSE
85 | GRAPH-DERIVED | 20 | 28 | 37.6 |  | TRUE | TRUE |  | sheet1 | 53.03 | 15.78 | 7.605 | 2.755 | 1.96 | 0.835 |  | 2.295 | 14.245 |  |  | 12.35 | [7 empty] | 2630 | 0.528 |  |  |  |  | 1 |  |  | calcite | other | 10 | 0 | 48 | 0.7833333 | FALSE
85 | GRAPH-DERIVED | 20 | 28 | 43.8 |  | TRUE | TRUE |  | sheet1 | 53.03 | 15.78 | 7.605 | 2.755 | 1.96 | 0.835 |  | 2.295 | 14.245 |  |  | 12.35 | [7 empty] | 2630 | 0.528 |  |  |  |  | 1 |  |  | calcite | other | 10 | 0 | 48 | 0.9125 | FALSE
85 | GRAPH-DERIVED | 20 | 56 | 44.2 |  | TRUE | TRUE |  | sheet1 | 53.03 | 15.78 | 7.605 | 2.755 | 1.96 | 0.835 |  | 2.295 | 14.245 |  |  | 12.35 | [7 empty] | 2630 | 0.528 |  |  |  |  | 1 |  |  | calcite | other | 10 | 0 | 54 | 0.8185185 | FALSE
85 | GRAPH-DERIVED | 20 | 56 | 47 |  | TRUE | TRUE |  | sheet1 | 53.03 | 15.78 | 7.605 | 2.755 | 1.96 | 0.835 |  | 2.295 | 14.245 |  |  | 12.35 | [7 empty] | 2630 | 0.528 |  |  |  |  | 1 |  |  | calcite | other | 10 | 0 | 54 | 0.8703704 | FALSE
85 | GRAPH-DERIVED | 30 | 7 | 31 |  | TRUE | TRUE |  | sheet1 | 53.03 | 15.78 | 7.605 | 2.755 | 1.96 | 0.835 |  | 2.295 | 14.245 |  |  | 12.35 | [7 empty] | 2630 | 0.528 |  |  |  |  | 1 |  |  | calcite | other | 10 | 0 | 47.83333 | 0.6480836 | FALSE
85 | GRAPH-DERIVED | 30 | 7 | 32.9 |  | TRUE | TRUE |  | sheet1 | 53.03 | 15.78 | 7.605 | 2.755 | 1.96 | 0.835 |  | 2.295 | 14.245 |  |  | 12.35 | [7 empty] | 2630 | 0.528 |  |  |  |  | 1 |  |  | calcite | other | 10 | 0 | 47.83333 | 0.6878049 | FALSE
85 | 30% FHH | 30 | 7 | 36.2 |  | FALSE | TRUE |  | matrix | 53.03 | 15.78 | 7.605 | 2.755 | 1.96 | 0.835 |  | 2.295 | 14.245 |  |  | 12.35 | [7 empty] | 2630 | 0.528 |  |  |  |  | 1 |  |  | calcite | other | 10 | 0 | 47.83333 | 0.7567944 | FALSE
85 | 30% FHC | 30 | 7 | 38.7 |  | FALSE | TRUE |  | matrix | 53.03 | 15.78 | 7.605 | 2.755 | 1.96 | 0.835 |  | 2.295 | 14.245 |  |  | 12.35 | [7 empty] | 2630 | 0.528 |  |  |  |  | 1 |  |  | calcite | other | 10 | 0 | 47.83333 | 0.8090592 | FALSE
85 | 30% FHH | 30 | 7 | 41.1 |  | FALSE | TRUE |  | matrix | 53.03 | 15.78 | 7.605 | 2.755 | 1.96 | 0.835 |  | 2.295 | 14.245 |  |  | 12.35 | [7 empty] | 2630 | 0.528 |  |  |  |  | 1 |  |  | calcite | other | 10 | 0 | 47.83333 | 0.8592334 | FALSE
85 | 30% FHC | 30 | 7 | 42 |  | FALSE | TRUE |  | matrix | 53.03 | 15.78 | 7.605 | 2.755 | 1.96 | 0.835 |  | 2.295 | 14.245 |  |  | 12.35 | [7 empty] | 2630 | 0.528 |  |  |  |  | 1 |  |  | calcite | other | 10 | 0 | 47.83333 | 0.8780488 | FALSE
85 | GRAPH-DERIVED | 30 | 28 | 36.2 |  | TRUE | TRUE |  | sheet1 | 53.03 | 15.78 | 7.605 | 2.755 | 1.96 | 0.835 |  | 2.295 | 14.245 |  |  | 12.35 | [7 empty] | 2630 | 0.528 |  |  |  |  | 1 |  |  | calcite | other | 10 | 0 | 48 | 0.7541667 | FALSE
85 | GRAPH-DERIVED | 30 | 28 | 38.7 |  | TRUE | TRUE |  | sheet1 | 53.03 | 15.78 | 7.605 | 2.755 | 1.96 | 0.835 |  | 2.295 | 14.245 |  |  | 12.35 | [7 empty] | 2630 | 0.528 |  |  |  |  | 1 |  |  | calcite | other | 10 | 0 | 48 | 0.80625 | FALSE
85 | GRAPH-DERIVED | 30 | 56 | 41.1 |  | TRUE | TRUE |  | sheet1 | 53.03 | 15.78 | 7.605 | 2.755 | 1.96 | 0.835 |  | 2.295 | 14.245 |  |  | 12.35 | [7 empty] | 2630 | 0.528 |  |  |  |  | 1 |  |  | calcite | other | 10 | 0 | 54 | 0.7611111 | FALSE
85 | GRAPH-DERIVED | 30 | 56 | 42 |  | TRUE | TRUE |  | sheet1 | 53.03 | 15.78 | 7.605 | 2.755 | 1.96 | 0.835 |  | 2.295 | 14.245 |  |  | 12.35 | [7 empty] | 2630 | 0.528 |  |  |  |  | 1 |  |  | calcite | other | 10 | 0 | 54 | 0.7777778 | FALSE
86 |  | 0 | 7 | 9 |  | FALSE | TRUE |  | sheet1 | 44.815 | 37.955 | 8.725 | 4.445 |  | 1.76 |  | 1.44 | [10 empty] | 2.46 |  | 0.6 | 825 |  |  |  |  | thermal | milling |  | powder |  | 0 | 13.25 | 0.6792453 | FALSE
86 | C0 | 0 | 7 | 17.5 |  | FALSE | TRUE |  | matrix | 44.815 | 37.955 | 8.725 | 4.445 |  | 1.76 |  | 1.44 | [10 empty] | 2.46 |  | 0.6 | 825 |  |  |  |  | thermal | milling |  | powder |  | 0 | 13.25 | 1.320755 | FALSE
86 | C0 (28-day) | 0 | 28 | 17.5 |  | FALSE | TRUE |  | sheet1 | 44.815 | 37.955 | 8.725 | 4.445 |  | 1.76 |  | 1.44 | [10 empty] | 2.46 |  | 0.6 | 825 |  |  |  |  | thermal | milling |  | powder |  | 0 | 17.5 | 1 | FALSE
86 | C20 (7-day) | 20 | 7 | 8.1 |  | FALSE | TRUE |  | sheet1 | 44.815 | 37.955 | 8.725 | 4.445 |  | 1.76 |  | 1.44 | [10 empty] | 2.46 |  | 0.6 | 825 |  |  |  |  | thermal | milling |  | powder |  | 0 | 13.25 | 0.6113208 | FALSE
86 | C20 | 20 | 7 | 14 |  | FALSE | TRUE | Thermal activation | matrix | 44.815 | 37.955 | 8.725 | 4.445 |  | 1.76 |  | 1.44 | [10 empty] | 2.46 |  | 0.6 | 825 |  |  |  |  | thermal | milling |  | powder |  | 0 | 13.25 | 1.056604 | FALSE
86 | C20 (28-day) | 20 | 28 | 14 |  | FALSE | TRUE |  | sheet1 | 44.815 | 37.955 | 8.725 | 4.445 |  | 1.76 |  | 1.44 | [10 empty] | 2.46 |  | 0.6 | 825 |  |  |  |  | thermal | milling |  | powder |  | 0 | 17.5 | 0.8 | FALSE
87 | 60–110 | 10 | 28 | 0.981 |  | TRUE | TRUE |  | sheet1 | 25.75 | 52.18 | 2.38 | 1.86 | 2.51 | 2.16 | 0.46 | 0.62 | 11.65 | [5 empty] | 739.1111 | [5 empty] | 0.5 | 600 | 2.5 |  |  | 1 | thermal | combined | portlandite | cdw | 20 | 10 |  |  | FALSE
88 |  | 2 | 7 | 18 |  | FALSE | TRUE |  | sheet1 | [11 empty] | 75 | [9 empty] | 609.0909 |  | 41.54167 |  | 1 | multiple | combined | mixed | fines | 25 | 10 |  |  | FALSE
88 |  | 2 | 7 | 23 |  | FALSE | TRUE |  | sheet1 | [11 empty] | 75 | [9 empty] | 609.0909 |  | 41.54167 |  | 1 | multiple | combined | mixed | fines | 25 | 10 |  |  | FALSE
88 |  | 2 | 7 | 24.2 |  | FALSE | TRUE |  | sheet1 | [11 empty] | 75 | [9 empty] | 609.0909 |  | 41.54167 |  | 1 | multiple | combined | mixed | fines | 25 | 10 |  |  | FALSE
88 |  | 2 | 28 | 27.2 |  | FALSE | TRUE |  | sheet1 | [11 empty] | 75 | [9 empty] | 609.0909 |  | 41.54167 |  | 1 | multiple | combined | mixed | fines | 25 | 10 |  |  | FALSE
88 |  | 2 | 28 | 31.7 |  | FALSE | TRUE |  | sheet1 | [11 empty] | 75 | [9 empty] | 609.0909 |  | 41.54167 |  | 1 | multiple | combined | mixed | fines | 25 | 10 |  |  | FALSE
88 |  | 2 | 28 | 37.6 |  | FALSE | TRUE |  | sheet1 | [11 empty] | 75 | [9 empty] | 609.0909 |  | 41.54167 |  | 1 | multiple | combined | mixed | fines | 25 | 10 |  |  | FALSE
88 |  | 7 | 7 | 15.7 |  | FALSE | TRUE |  | sheet1 | [11 empty] | 75 | [9 empty] | 609.0909 |  | 41.54167 |  | 1 | multiple | combined | mixed | fines | 25 | 10 |  |  | FALSE
88 |  | 7 | 7 | 22.9 |  | FALSE | TRUE |  | sheet1 | [11 empty] | 75 | [9 empty] | 609.0909 |  | 41.54167 |  | 1 | multiple | combined | mixed | fines | 25 | 10 |  |  | FALSE
88 |  | 10 | 28 | 45.6 |  | FALSE | TRUE |  | sheet1 | [11 empty] | 75 | [9 empty] | 609.0909 |  | 41.54167 |  | 1 | multiple | combined | mixed | fines | 25 | 10 |  |  | FALSE
88 |  | 20 | 7 | 20 |  | FALSE | TRUE |  | sheet1 | [11 empty] | 75 | [9 empty] | 609.0909 |  | 41.54167 |  | 1 | multiple | combined | mixed | fines | 25 | 10 |  |  | FALSE
88 |  | 20 | 28 | 31.06 |  | FALSE | TRUE |  | sheet1 | [11 empty] | 75 | [9 empty] | 609.0909 |  | 41.54167 |  | 1 | multiple | combined | mixed | fines | 25 | 10 |  |  | FALSE
88 |  | 30 | 7 | 18.5 |  | FALSE | TRUE |  | sheet1 | [11 empty] | 75 | [9 empty] | 609.0909 |  | 41.54167 |  | 1 | multiple | combined | mixed | fines | 25 | 10 |  |  | FALSE
88 |  | 30 | 7 | 34.6 |  | FALSE | TRUE |  | sheet1 | [11 empty] | 75 | [9 empty] | 609.0909 |  | 41.54167 |  | 1 | multiple | combined | mixed | fines | 25 | 10 |  |  | FALSE
88 |  | 30 | 28 | 28.5 |  | FALSE | TRUE |  | sheet1 | [11 empty] | 75 | [9 empty] | 609.0909 |  | 41.54167 |  | 1 | multiple | combined | mixed | fines | 25 | 10 |  |  | FALSE
88 |  | 30 | 28 | 32.3 |  | FALSE | TRUE |  | sheet1 | [11 empty] | 75 | [9 empty] | 609.0909 |  | 41.54167 |  | 1 | multiple | combined | mixed | fines | 25 | 10 |  |  | FALSE
88 | RCP-400C | 30 | 28 | 32.42 |  | FALSE | TRUE | Thermal | matrix | [11 empty] | 75 | [9 empty] | 609.0909 |  | 41.54167 |  | 1 | multiple | combined | mixed | fines | 25 | 10 |  |  | FALSE
88 | RCP-600C | 30 | 28 | 33.93 |  | FALSE | TRUE | Thermal | matrix | [11 empty] | 75 | [9 empty] | 609.0909 |  | 41.54167 |  | 1 | multiple | combined | mixed | fines | 25 | 10 |  |  | FALSE
88 | RCP-700C / RFP-700 | 30 | 28 | 34.7 |  | FALSE | TRUE | Thermal | matrix | [11 empty] | 75 | [9 empty] | 609.0909 |  | 41.54167 |  | 1 | multiple | combined | mixed | fines | 25 | 10 |  |  | FALSE
88 | RCP-800C | 30 | 28 | 36.92 |  | FALSE | TRUE | Thermal | matrix | [11 empty] | 75 | [9 empty] | 609.0909 |  | 41.54167 |  | 1 | multiple | combined | mixed | fines | 25 | 10 |  |  | FALSE
88 |  | 30 | 28 | 52.1 |  | FALSE | TRUE |  | sheet1 | [11 empty] | 75 | [9 empty] | 609.0909 |  | 41.54167 |  | 1 | multiple | combined | mixed | fines | 25 | 10 |  |  | FALSE
88 |  | 30 | 90 | 42.5 |  | FALSE | TRUE |  | sheet1 | [11 empty] | 75 | [9 empty] | 609.0909 |  | 41.54167 |  | 1 | multiple | combined | mixed | fines | 25 | 10 |  |  | FALSE
88 |  | 30 | 90 | 62.2 |  | FALSE | TRUE |  | sheet1 | [11 empty] | 75 | [9 empty] | 609.0909 |  | 41.54167 |  | 1 | multiple | combined | mixed | fines | 25 | 10 |  |  | FALSE
88 |  | 50 | 28 | 18.3 |  | FALSE | TRUE |  | sheet1 | [11 empty] | 75 | [9 empty] | 609.0909 |  | 41.54167 |  | 1 | multiple | combined | mixed | fines | 25 | 10 |  |  | FALSE
90 |  | 0 | 3 | 46.2 |  | FALSE | TRUE |  | sheet1 | [20 empty] | 0.4 |  |  |  |  | 2 | chemical | combined | mixed | fines | 40 | 30 | 46.2 | 1 | FALSE
90 |  | 0 | 28 | 69.3 |  | FALSE | TRUE |  | sheet1 | [20 empty] | 0.4 |  |  |  |  | 2 | chemical | combined | mixed | fines | 40 | 30 | 69.3 | 1 | FALSE
90 |  | 30 | 3 | 42 |  | FALSE | TRUE |  | sheet1 | [20 empty] | 0.4 |  |  |  |  | 2 | chemical | combined | mixed | fines | 40 | 30 | 46.2 | 0.9090909 | FALSE
90 |  | 30 | 3 | 46.3 |  | FALSE | TRUE |  | sheet1 | [20 empty] | 0.4 |  |  |  |  | 2 | chemical | combined | mixed | fines | 40 | 30 | 46.2 | 1.002165 | FALSE
90 |  | 30 | 3 | 51.8 |  | FALSE | TRUE |  | sheet1 | [20 empty] | 0.4 |  |  |  |  | 2 | chemical | combined | mixed | fines | 40 | 30 | 46.2 | 1.121212 | FALSE
90 |  | 30 | 28 | 63.1 |  | FALSE | TRUE |  | sheet1 | [20 empty] | 0.4 |  |  |  |  | 2 | chemical | combined | mixed | fines | 40 | 30 | 69.3 | 0.9105339 | FALSE
90 |  | 30 | 28 | 69.4 |  | FALSE | TRUE |  | sheet1 | [20 empty] | 0.4 |  |  |  |  | 2 | chemical | combined | mixed | fines | 40 | 30 | 69.3 | 1.001443 | FALSE
90 |  | 30 | 28 | 77.7 |  | FALSE | TRUE |  | sheet1 | [20 empty] | 0.4 |  |  |  |  | 2 | chemical | combined | mixed | fines | 40 | 30 | 69.3 | 1.121212 | FALSE
90 |  | 50 | 3 | 38.8 |  | FALSE | TRUE |  | sheet1 | [20 empty] | 0.4 |  |  |  |  | 2 | chemical | combined | mixed | fines | 40 | 30 | 46.2 | 0.8398268 | FALSE
90 |  | 50 | 3 | 42.1 |  | FALSE | TRUE |  | sheet1 | [20 empty] | 0.4 |  |  |  |  | 2 | chemical | combined | mixed | fines | 40 | 30 | 46.2 | 0.9112554 | FALSE
90 |  | 50 | 3 | 53.7 |  | FALSE | TRUE |  | sheet1 | [20 empty] | 0.4 |  |  |  |  | 2 | chemical | combined | mixed | fines | 40 | 30 | 46.2 | 1.162338 | FALSE
90 |  | 50 | 28 | 58.2 |  | FALSE | TRUE |  | sheet1 | [20 empty] | 0.4 |  |  |  |  | 2 | chemical | combined | mixed | fines | 40 | 30 | 69.3 | 0.8398268 | FALSE
90 |  | 50 | 28 | 63 |  | FALSE | TRUE |  | sheet1 | [20 empty] | 0.4 |  |  |  |  | 2 | chemical | combined | mixed | fines | 40 | 30 | 69.3 | 0.9090909 | FALSE
90 |  | 50 | 28 | 80.6 |  | FALSE | TRUE |  | sheet1 | [20 empty] | 0.4 |  |  |  |  | 2 | chemical | combined | mixed | fines | 40 | 30 | 69.3 | 1.163059 | FALSE
90 |  | 70 | 3 | 30.2 |  | FALSE | TRUE |  | sheet1 | [20 empty] | 0.4 |  |  |  |  | 2 | chemical | combined | mixed | fines | 40 | 30 | 46.2 | 0.6536797 | FALSE
90 |  | 70 | 3 | 32.5 |  | FALSE | TRUE |  | sheet1 | [20 empty] | 0.4 |  |  |  |  | 2 | chemical | combined | mixed | fines | 40 | 30 | 46.2 | 0.7034632 | FALSE
90 |  | 70 | 3 | 55.9 |  | FALSE | TRUE |  | sheet1 | [20 empty] | 0.4 |  |  |  |  | 2 | chemical | combined | mixed | fines | 40 | 30 | 46.2 | 1.209957 | FALSE
90 |  | 70 | 28 | 45.3 |  | FALSE | TRUE |  | sheet1 | [20 empty] | 0.4 |  |  |  |  | 2 | chemical | combined | mixed | fines | 40 | 30 | 69.3 | 0.6536797 | FALSE
90 |  | 70 | 28 | 48.2 |  | FALSE | TRUE |  | sheet1 | [20 empty] | 0.4 |  |  |  |  | 2 | chemical | combined | mixed | fines | 40 | 30 | 69.3 | 0.6955267 | FALSE
90 |  | 70 | 28 | 83.9 |  | FALSE | TRUE |  | sheet1 | [20 empty] | 0.4 |  |  |  |  | 2 | chemical | combined | mixed | fines | 40 | 30 | 69.3 | 1.210678 | FALSE
90 |  | 100 | 3 | 19.1 |  | FALSE | TRUE |  | sheet1 | [20 empty] | 0.4 |  |  |  |  | 2 | chemical | combined | mixed | fines | 40 | 30 | 46.2 | 0.4134199 | FALSE
90 |  | 100 | 3 | 21.3 |  | FALSE | TRUE |  | sheet1 | [20 empty] | 0.4 |  |  |  |  | 2 | chemical | combined | mixed | fines | 40 | 30 | 46.2 | 0.461039 | FALSE
90 |  | 100 | 3 | 23.5 |  | FALSE | TRUE |  | sheet1 | [20 empty] | 0.4 |  |  |  |  | 2 | chemical | combined | mixed | fines | 40 | 30 | 46.2 | 0.508658 | FALSE
90 |  | 100 | 3 | 25.8 |  | FALSE | TRUE |  | sheet1 | [20 empty] | 0.4 |  |  |  |  | 2 | chemical | combined | mixed | fines | 40 | 30 | 46.2 | 0.5584416 | FALSE
90 |  | 100 | 3 | 27.9 |  | FALSE | TRUE |  | sheet1 | [20 empty] | 0.4 |  |  |  |  | 2 | chemical | combined | mixed | fines | 40 | 30 | 46.2 | 0.6038961 | FALSE
90 |  | 100 | 3 | 35.8 |  | FALSE | TRUE |  | sheet1 | [20 empty] | 0.4 |  |  |  |  | 2 | chemical | combined | mixed | fines | 40 | 30 | 46.2 | 0.7748918 | FALSE
90 |  | 100 | 3 | 45.3 |  | FALSE | TRUE |  | sheet1 | [20 empty] | 0.4 |  |  |  |  | 2 | chemical | combined | mixed | fines | 40 | 30 | 46.2 | 0.9805195 | FALSE
90 |  | 100 | 3 | 52.1 |  | FALSE | TRUE |  | sheet1 | [20 empty] | 0.4 |  |  |  |  | 2 | chemical | combined | mixed | fines | 40 | 30 | 46.2 | 1.127706 | FALSE
90 |  | 100 | 3 | 56.8 |  | FALSE | TRUE |  | sheet1 | [20 empty] | 0.4 |  |  |  |  | 2 | chemical | combined | mixed | fines | 40 | 30 | 46.2 | 1.229437 | FALSE
90 |  | 100 | 28 | 28.7 |  | FALSE | TRUE |  | sheet1 | [20 empty] | 0.4 |  |  |  |  | 2 | chemical | combined | mixed | fines | 40 | 30 | 69.3 | 0.4141414 | FALSE
90 |  | 100 | 28 | 31.2 |  | FALSE | TRUE |  | sheet1 | [20 empty] | 0.4 |  |  |  |  | 2 | chemical | combined | mixed | fines | 40 | 30 | 69.3 | 0.4502165 | FALSE
90 |  | 100 | 28 | 33.5 |  | FALSE | TRUE |  | sheet1 | [20 empty] | 0.4 |  |  |  |  | 2 | chemical | combined | mixed | fines | 40 | 30 | 69.3 | 0.4834055 | FALSE
90 |  | 100 | 28 | 35.1 |  | FALSE | TRUE |  | sheet1 | [20 empty] | 0.4 |  |  |  |  | 2 | chemical | combined | mixed | fines | 40 | 30 | 69.3 | 0.5064935 | FALSE
90 |  | 100 | 28 | 37.3 |  | FALSE | TRUE |  | sheet1 | [20 empty] | 0.4 |  |  |  |  | 2 | chemical | combined | mixed | fines | 40 | 30 | 69.3 | 0.5382395 | FALSE
90 |  | 100 | 28 | 52.4 |  | FALSE | TRUE |  | sheet1 | [20 empty] | 0.4 |  |  |  |  | 2 | chemical | combined | mixed | fines | 40 | 30 | 69.3 | 0.7561328 | FALSE
90 |  | 100 | 28 | 68.2 |  | FALSE | TRUE |  | sheet1 | [20 empty] | 0.4 |  |  |  |  | 2 | chemical | combined | mixed | fines | 40 | 30 | 69.3 | 0.984127 | FALSE
90 |  | 100 | 28 | 78.1 |  | FALSE | TRUE |  | sheet1 | [20 empty] | 0.4 |  |  |  |  | 2 | chemical | combined | mixed | fines | 40 | 30 | 69.3 | 1.126984 | FALSE
90 |  | 100 | 28 | 85.2 |  | FALSE | TRUE |  | sheet1 | [20 empty] | 0.4 |  |  |  |  | 2 | chemical | combined | mixed | fines | 40 | 30 | 69.3 | 1.229437 | FALSE
91 | Reference | 0 | 7 | 59.62 |  | FALSE | TRUE |  | sheet1 | 10.05 | 26.03833 | 6.801667 | 3.85 |  | 2.033333 |  | 2.17 | 5.223333 |  | 3.073333 | 17.38333 | 50.89167 | [5 empty] | 2.61 |  | 0.4 |  |  | 31.2 |  | 1 | mechanical | combined |  | powder | 6.5 | 0 | 59.62 | 1 | FALSE
91 | Reference | 0 | 28 | 76.58 |  | FALSE | TRUE |  | sheet1 | 10.05 | 26.03833 | 6.801667 | 3.85 |  | 2.033333 |  | 2.17 | 5.223333 |  | 3.073333 | 17.38333 | 50.89167 | [5 empty] | 2.61 |  | 0.4 |  |  | 31.2 |  | 1 | mechanical | combined |  | powder | 6.5 | 0 | 76.58 | 1 | FALSE
91 | Reference | 0 | 56 | 83.69 |  | FALSE | TRUE |  | sheet1 | 10.05 | 26.03833 | 6.801667 | 3.85 |  | 2.033333 |  | 2.17 | 5.223333 |  | 3.073333 | 17.38333 | 50.89167 | [5 empty] | 2.61 |  | 0.4 |  |  | 31.2 |  | 1 | mechanical | combined |  | powder | 6.5 | 0 | 83.69 | 1 | FALSE
91 | 95PC5RCP2 | 5 | 7 | 59.94 |  | FALSE | TRUE |  | sheet1 | 10.05 | 26.03833 | 6.801667 | 3.85 |  | 2.033333 |  | 2.17 | 5.223333 |  | 3.073333 | 17.38333 | 50.89167 | [5 empty] | 2.61 |  | 0.4 |  |  | 31.2 |  | 1 | mechanical | combined |  | powder | 6.5 | 0 | 59.62 | 1.005367 | FALSE
91 | 95PC5RCP1 | 5 | 7 | 60.91 |  | FALSE | TRUE |  | sheet1 | 10.05 | 26.03833 | 6.801667 | 3.85 |  | 2.033333 |  | 2.17 | 5.223333 |  | 3.073333 | 17.38333 | 50.89167 | [5 empty] | 2.61 |  | 0.4 |  |  | 31.2 |  | 1 | mechanical | combined |  | powder | 6.5 | 0 | 59.62 | 1.021637 | FALSE
91 | 95PC5RCP3 | 5 | 7 | 61.7 |  | FALSE | TRUE |  | sheet1 | 10.05 | 26.03833 | 6.801667 | 3.85 |  | 2.033333 |  | 2.17 | 5.223333 |  | 3.073333 | 17.38333 | 50.89167 | [5 empty] | 2.61 |  | 0.4 |  |  | 31.2 |  | 1 | mechanical | combined |  | powder | 6.5 | 0 | 59.62 | 1.034888 | FALSE
91 | 95PC5RCP2 | 5 | 28 | 69.69 |  | FALSE | TRUE |  | sheet1 | 10.05 | 26.03833 | 6.801667 | 3.85 |  | 2.033333 |  | 2.17 | 5.223333 |  | 3.073333 | 17.38333 | 50.89167 | [5 empty] | 2.61 |  | 0.4 |  |  | 31.2 |  | 1 | mechanical | combined |  | powder | 6.5 | 0 | 76.58 | 0.9100287 | FALSE
91 | 95PC5RCP3 | 5 | 28 | 72.17 |  | FALSE | TRUE |  | sheet1 | 10.05 | 26.03833 | 6.801667 | 3.85 |  | 2.033333 |  | 2.17 | 5.223333 |  | 3.073333 | 17.38333 | 50.89167 | [5 empty] | 2.61 |  | 0.4 |  |  | 31.2 |  | 1 | mechanical | combined |  | powder | 6.5 | 0 | 76.58 | 0.9424132 | FALSE
91 | 95PC5RCP1 | 5 | 28 | 72.98 |  | FALSE | TRUE |  | sheet1 | 10.05 | 26.03833 | 6.801667 | 3.85 |  | 2.033333 |  | 2.17 | 5.223333 |  | 3.073333 | 17.38333 | 50.89167 | [5 empty] | 2.61 |  | 0.4 |  |  | 31.2 |  | 1 | mechanical | combined |  | powder | 6.5 | 0 | 76.58 | 0.9529903 | FALSE
91 | 95PC5RCP1 | 5 | 56 | 80.55 |  | FALSE | TRUE |  | sheet1 | 10.05 | 26.03833 | 6.801667 | 3.85 |  | 2.033333 |  | 2.17 | 5.223333 |  | 3.073333 | 17.38333 | 50.89167 | [5 empty] | 2.61 |  | 0.4 |  |  | 31.2 |  | 1 | mechanical | combined |  | powder | 6.5 | 0 | 83.69 | 0.9624806 | FALSE
91 | 95PC5RCP3 | 5 | 56 | 80.68 |  | FALSE | TRUE |  | sheet1 | 10.05 | 26.03833 | 6.801667 | 3.85 |  | 2.033333 |  | 2.17 | 5.223333 |  | 3.073333 | 17.38333 | 50.89167 | [5 empty] | 2.61 |  | 0.4 |  |  | 31.2 |  | 1 | mechanical | combined |  | powder | 6.5 | 0 | 83.69 | 0.9640339 | FALSE
91 | 95PC5RCP2 | 5 | 56 | 82.53 |  | FALSE | TRUE |  | sheet1 | 10.05 | 26.03833 | 6.801667 | 3.85 |  | 2.033333 |  | 2.17 | 5.223333 |  | 3.073333 | 17.38333 | 50.89167 | [5 empty] | 2.61 |  | 0.4 |  |  | 31.2 |  | 1 | mechanical | combined |  | powder | 6.5 | 0 | 83.69 | 0.9861393 | FALSE
91 | 90PC10RCP3 | 10 | 7 | 55.89 |  | FALSE | TRUE |  | sheet1 | 10.05 | 26.03833 | 6.801667 | 3.85 |  | 2.033333 |  | 2.17 | 5.223333 |  | 3.073333 | 17.38333 | 50.89167 | [5 empty] | 2.61 |  | 0.4 |  |  | 31.2 |  | 1 | mechanical | combined |  | powder | 6.5 | 0 | 59.62 | 0.9374371 | FALSE
91 | 90PC10RCP2 | 10 | 7 | 57.98 |  | FALSE | TRUE |  | sheet1 | 10.05 | 26.03833 | 6.801667 | 3.85 |  | 2.033333 |  | 2.17 | 5.223333 |  | 3.073333 | 17.38333 | 50.89167 | [5 empty] | 2.61 |  | 0.4 |  |  | 31.2 |  | 1 | mechanical | combined |  | powder | 6.5 | 0 | 59.62 | 0.9724925 | FALSE
91 | 90PC10RCP1 | 10 | 7 | 59.33 |  | FALSE | TRUE |  | sheet1 | 10.05 | 26.03833 | 6.801667 | 3.85 |  | 2.033333 |  | 2.17 | 5.223333 |  | 3.073333 | 17.38333 | 50.89167 | [5 empty] | 2.61 |  | 0.4 |  |  | 31.2 |  | 1 | mechanical | combined |  | powder | 6.5 | 0 | 59.62 | 0.9951359 | FALSE
91 | 90PC10RCP2 | 10 | 28 | 62.36 |  | FALSE | TRUE |  | sheet1 | 10.05 | 26.03833 | 6.801667 | 3.85 |  | 2.033333 |  | 2.17 | 5.223333 |  | 3.073333 | 17.38333 | 50.89167 | [5 empty] | 2.61 |  | 0.4 |  |  | 31.2 |  | 1 | mechanical | combined |  | powder | 6.5 | 0 | 76.58 | 0.8143118 | FALSE
91 | 90PC10RCP1 | 10 | 28 | 68.31 |  | FALSE | TRUE |  | sheet1 | 10.05 | 26.03833 | 6.801667 | 3.85 |  | 2.033333 |  | 2.17 | 5.223333 |  | 3.073333 | 17.38333 | 50.89167 | [5 empty] | 2.61 |  | 0.4 |  |  | 31.2 |  | 1 | mechanical | combined |  | powder | 6.5 | 0 | 76.58 | 0.8920084 | FALSE
91 | 90PC10RCP3 | 10 | 28 | 70.56 |  | FALSE | TRUE |  | sheet1 | 10.05 | 26.03833 | 6.801667 | 3.85 |  | 2.033333 |  | 2.17 | 5.223333 |  | 3.073333 | 17.38333 | 50.89167 | [5 empty] | 2.61 |  | 0.4 |  |  | 31.2 |  | 1 | mechanical | combined |  | powder | 6.5 | 0 | 76.58 | 0.9213894 | FALSE
91 | 90PC10RCP1 | 10 | 56 | 71.81 |  | FALSE | TRUE |  | sheet1 | 10.05 | 26.03833 | 6.801667 | 3.85 |  | 2.033333 |  | 2.17 | 5.223333 |  | 3.073333 | 17.38333 | 50.89167 | [5 empty] | 2.61 |  | 0.4 |  |  | 31.2 |  | 1 | mechanical | combined |  | powder | 6.5 | 0 | 83.69 | 0.8580476 | FALSE
91 | 90PC10RCP2 | 10 | 56 | 73.85 |  | FALSE | TRUE |  | sheet1 | 10.05 | 26.03833 | 6.801667 | 3.85 |  | 2.033333 |  | 2.17 | 5.223333 |  | 3.073333 | 17.38333 | 50.89167 | [5 empty] | 2.61 |  | 0.4 |  |  | 31.2 |  | 1 | mechanical | combined |  | powder | 6.5 | 0 | 83.69 | 0.8824232 | FALSE
91 | 90PC10RCP3 | 10 | 56 | 76.42 |  | FALSE | TRUE |  | sheet1 | 10.05 | 26.03833 | 6.801667 | 3.85 |  | 2.033333 |  | 2.17 | 5.223333 |  | 3.073333 | 17.38333 | 50.89167 | [5 empty] | 2.61 |  | 0.4 |  |  | 31.2 |  | 1 | mechanical | combined |  | powder | 6.5 | 0 | 83.69 | 0.9131318 | FALSE
91 | 85PC15RCP2 | 15 | 7 | 51.37 |  | FALSE | TRUE |  | sheet1 | 10.05 | 26.03833 | 6.801667 | 3.85 |  | 2.033333 |  | 2.17 | 5.223333 |  | 3.073333 | 17.38333 | 50.89167 | [5 empty] | 2.61 |  | 0.4 |  |  | 31.2 |  | 1 | mechanical | combined |  | powder | 6.5 | 0 | 59.62 | 0.8616236 | FALSE
91 | 85PC15RCP1 | 15 | 7 | 52.88 |  | FALSE | TRUE |  | sheet1 | 10.05 | 26.03833 | 6.801667 | 3.85 |  | 2.033333 |  | 2.17 | 5.223333 |  | 3.073333 | 17.38333 | 50.89167 | [5 empty] | 2.61 |  | 0.4 |  |  | 31.2 |  | 1 | mechanical | combined |  | powder | 6.5 | 0 | 59.62 | 0.8869507 | FALSE
91 | 85PC15RCP3 | 15 | 7 | 53.05 |  | FALSE | TRUE |  | sheet1 | 10.05 | 26.03833 | 6.801667 | 3.85 |  | 2.033333 |  | 2.17 | 5.223333 |  | 3.073333 | 17.38333 | 50.89167 | [5 empty] | 2.61 |  | 0.4 |  |  | 31.2 |  | 1 | mechanical | combined |  | powder | 6.5 | 0 | 59.62 | 0.8898021 | FALSE
91 | 85PC15RCP1 | 15 | 28 | 53.71 |  | FALSE | TRUE |  | sheet1 | 10.05 | 26.03833 | 6.801667 | 3.85 |  | 2.033333 |  | 2.17 | 5.223333 |  | 3.073333 | 17.38333 | 50.89167 | [5 empty] | 2.61 |  | 0.4 |  |  | 31.2 |  | 1 | mechanical | combined |  | powder | 6.5 | 0 | 76.58 | 0.7013581 | FALSE
91 | 85PC15RCP2 | 15 | 28 | 62.64 |  | FALSE | TRUE |  | sheet1 | 10.05 | 26.03833 | 6.801667 | 3.85 |  | 2.033333 |  | 2.17 | 5.223333 |  | 3.073333 | 17.38333 | 50.89167 | [5 empty] | 2.61 |  | 0.4 |  |  | 31.2 |  | 1 | mechanical | combined |  | powder | 6.5 | 0 | 76.58 | 0.8179681 | FALSE
91 | 85PC15RCP3 | 15 | 28 | 64.81 |  | FALSE | TRUE |  | sheet1 | 10.05 | 26.03833 | 6.801667 | 3.85 |  | 2.033333 |  | 2.17 | 5.223333 |  | 3.073333 | 17.38333 | 50.89167 | [5 empty] | 2.61 |  | 0.4 |  |  | 31.2 |  | 1 | mechanical | combined |  | powder | 6.5 | 0 | 76.58 | 0.8463045 | FALSE
91 | 85PC15RCP3 | 15 | 56 | 67.87 |  | FALSE | TRUE |  | sheet1 | 10.05 | 26.03833 | 6.801667 | 3.85 |  | 2.033333 |  | 2.17 | 5.223333 |  | 3.073333 | 17.38333 | 50.89167 | [5 empty] | 2.61 |  | 0.4 |  |  | 31.2 |  | 1 | mechanical | combined |  | powder | 6.5 | 0 | 83.69 | 0.8109691 | FALSE
91 | 85PC15RCP1 | 15 | 56 | 70.4 |  | FALSE | TRUE |  | sheet1 | 10.05 | 26.03833 | 6.801667 | 3.85 |  | 2.033333 |  | 2.17 | 5.223333 |  | 3.073333 | 17.38333 | 50.89167 | [5 empty] | 2.61 |  | 0.4 |  |  | 31.2 |  | 1 | mechanical | combined |  | powder | 6.5 | 0 | 83.69 | 0.8411997 | FALSE
91 | 85PC15RCP2 | 15 | 56 | 70.48 |  | FALSE | TRUE |  | sheet1 | 10.05 | 26.03833 | 6.801667 | 3.85 |  | 2.033333 |  | 2.17 | 5.223333 |  | 3.073333 | 17.38333 | 50.89167 | [5 empty] | 2.61 |  | 0.4 |  |  | 31.2 |  | 1 | mechanical | combined |  | powder | 6.5 | 0 | 83.69 | 0.8421556 | FALSE
92 |  | 0 |  | 60.22 |  | FALSE | FALSE |  | sheet1 | 38.32 | 24.09667 | 7.806667 | 5.153333 | 1.37 | 1.543333 | 0.3733333 | 1.9 | 18.33333 | [9 empty] | 2.5385 |  | 0.5 | 500 | 2 |  |  |  | thermal | combined |  | cdw |  |  |  |  | FALSE
92 |  | 20 |  | 47.79 |  | FALSE | FALSE |  | sheet1 | 38.32 | 24.09667 | 7.806667 | 5.153333 | 1.37 | 1.543333 | 0.3733333 | 1.9 | 18.33333 | [9 empty] | 2.5385 |  | 0.5 | 500 | 2 |  |  |  | thermal | combined |  | cdw |  |  |  |  | FALSE
92 |  | 20 |  | 49.56 |  | FALSE | FALSE |  | sheet1 | 38.32 | 24.09667 | 7.806667 | 5.153333 | 1.37 | 1.543333 | 0.3733333 | 1.9 | 18.33333 | [9 empty] | 2.5385 |  | 0.5 | 500 | 2 |  |  |  | thermal | combined |  | cdw |  |  |  |  | FALSE
92 |  | 20 |  | 50.19 |  | FALSE | FALSE |  | sheet1 | 38.32 | 24.09667 | 7.806667 | 5.153333 | 1.37 | 1.543333 | 0.3733333 | 1.9 | 18.33333 | [9 empty] | 2.5385 |  | 0.5 | 500 | 2 |  |  |  | thermal | combined |  | cdw |  |  |  |  | FALSE
92 |  | 20 |  | 51.38 |  | FALSE | FALSE |  | sheet1 | 38.32 | 24.09667 | 7.806667 | 5.153333 | 1.37 | 1.543333 | 0.3733333 | 1.9 | 18.33333 | [9 empty] | 2.5385 |  | 0.5 | 500 | 2 |  |  |  | thermal | combined |  | cdw |  |  |  |  | FALSE
92 |  | 20 |  | 52.28 |  | FALSE | FALSE |  | sheet1 | 38.32 | 24.09667 | 7.806667 | 5.153333 | 1.37 | 1.543333 | 0.3733333 | 1.9 | 18.33333 | [9 empty] | 2.5385 |  | 0.5 | 500 | 2 |  |  |  | thermal | combined |  | cdw |  |  |  |  | FALSE
92 |  | 20 |  | 53.45 |  | FALSE | FALSE |  | sheet1 | 38.32 | 24.09667 | 7.806667 | 5.153333 | 1.37 | 1.543333 | 0.3733333 | 1.9 | 18.33333 | [9 empty] | 2.5385 |  | 0.5 | 500 | 2 |  |  |  | thermal | combined |  | cdw |  |  |  |  | FALSE
93 | N-0.63-OPC | 0 |  | 30.62 |  | FALSE | FALSE |  | matrix | 60.53 | 17.51 | 12.15 | 2.72 | 1.17 | 1.37 | 0.73 | 3.03 |  |  |  | 10.1 | [8 empty] | 0.53 |  |  |  |  | 1 |  | combined | mixed | powder | 45 |  |  |  | FALSE
93 | N-0.43-NC | 0 |  | 45.48 |  | FALSE | FALSE |  | matrix | 60.53 | 17.51 | 12.15 | 2.72 | 1.17 | 1.37 | 0.73 | 3.03 |  |  |  | 10.1 | [8 empty] | 0.53 |  |  |  |  | 1 |  | combined | mixed | powder | 45 |  |  |  | FALSE
93 | C-0.63-OPC | 0 |  | 57.72 |  | FALSE | FALSE |  | matrix | 60.53 | 17.51 | 12.15 | 2.72 | 1.17 | 1.37 | 0.73 | 3.03 |  |  |  | 10.1 | [8 empty] | 0.53 |  |  |  |  | 1 |  | combined | mixed | powder | 45 |  |  |  | FALSE
93 | C-0.43-NC | 0 |  | 76.6 |  | FALSE | FALSE |  | matrix | 60.53 | 17.51 | 12.15 | 2.72 | 1.17 | 1.37 | 0.73 | 3.03 |  |  |  | 10.1 | [8 empty] | 0.53 |  |  |  |  | 1 |  | combined | mixed | powder | 45 |  |  |  | FALSE
93 | N-0.63-CP15 | 15 |  | 20.61 | 0.63 | FALSE | FALSE |  | sheet1 | 60.53 | 17.51 | 12.15 | 2.72 | 1.17 | 1.37 | 0.73 | 3.03 |  |  |  | 10.1 | [8 empty] | 0.53 |  |  |  |  | 1 |  | combined | mixed | powder | 45 |  |  |  | FALSE
93 | N-0.63-BP15 | 15 |  | 21.61 |  | FALSE | FALSE |  | matrix | 60.53 | 17.51 | 12.15 | 2.72 | 1.17 | 1.37 | 0.73 | 3.03 |  |  |  | 10.1 | [8 empty] | 0.53 |  |  |  |  | 1 |  | combined | mixed | powder | 45 |  |  |  | FALSE
93 | N-0.63-GP15 | 15 |  | 26.59 |  | FALSE | FALSE |  | matrix | 60.53 | 17.51 | 12.15 | 2.72 | 1.17 | 1.37 | 0.73 | 3.03 |  |  |  | 10.1 | [8 empty] | 0.53 |  |  |  |  | 1 |  | combined | mixed | powder | 45 |  |  |  | FALSE
93 | N-0.43-CP15 | 15 |  | 39.73 | 0.43 | FALSE | FALSE |  | sheet1 | 60.53 | 17.51 | 12.15 | 2.72 | 1.17 | 1.37 | 0.73 | 3.03 |  |  |  | 10.1 | [8 empty] | 0.53 |  |  |  |  | 1 |  | combined | mixed | powder | 45 |  |  |  | FALSE
93 | N-0.43-GP15 | 15 |  | 41.51 |  | FALSE | FALSE |  | matrix | 60.53 | 17.51 | 12.15 | 2.72 | 1.17 | 1.37 | 0.73 | 3.03 |  |  |  | 10.1 | [8 empty] | 0.53 |  |  |  |  | 1 |  | combined | mixed | powder | 45 |  |  |  | FALSE
93 | N-0.43-BP15 | 15 |  | 43.35 |  | FALSE | FALSE |  | matrix | 60.53 | 17.51 | 12.15 | 2.72 | 1.17 | 1.37 | 0.73 | 3.03 |  |  |  | 10.1 | [8 empty] | 0.53 |  |  |  |  | 1 |  | combined | mixed | powder | 45 |  |  |  | FALSE
93 | C-0.63-CP15 | 15 |  | 49.69 | 0.63 | FALSE | FALSE |  | sheet1 | 60.53 | 17.51 | 12.15 | 2.72 | 1.17 | 1.37 | 0.73 | 3.03 |  |  |  | 10.1 | [8 empty] | 0.53 |  |  |  |  | 1 |  | combined | mixed | powder | 45 |  |  |  | FALSE
93 | C-0.63-GP15 | 15 |  | 51.24 |  | FALSE | FALSE |  | matrix | 60.53 | 17.51 | 12.15 | 2.72 | 1.17 | 1.37 | 0.73 | 3.03 |  |  |  | 10.1 | [8 empty] | 0.53 |  |  |  |  | 1 |  | combined | mixed | powder | 45 |  |  |  | FALSE
93 | C-0.63-BP15 | 15 |  | 52.09 |  | FALSE | FALSE |  | matrix | 60.53 | 17.51 | 12.15 | 2.72 | 1.17 | 1.37 | 0.73 | 3.03 |  |  |  | 10.1 | [8 empty] | 0.53 |  |  |  |  | 1 |  | combined | mixed | powder | 45 |  |  |  | FALSE
93 | C-0.43-CP15 | 15 |  | 66.77 | 0.43 | FALSE | FALSE |  | sheet1 | 60.53 | 17.51 | 12.15 | 2.72 | 1.17 | 1.37 | 0.73 | 3.03 |  |  |  | 10.1 | [8 empty] | 0.53 |  |  |  |  | 1 |  | combined | mixed | powder | 45 |  |  |  | FALSE
93 | C-0.43-GP15 | 15 |  | 70.55 |  | FALSE | FALSE |  | matrix | 60.53 | 17.51 | 12.15 | 2.72 | 1.17 | 1.37 | 0.73 | 3.03 |  |  |  | 10.1 | [8 empty] | 0.53 |  |  |  |  | 1 |  | combined | mixed | powder | 45 |  |  |  | FALSE
93 | C-0.43-BP15 | 15 |  | 72.72 |  | FALSE | FALSE |  | matrix | 60.53 | 17.51 | 12.15 | 2.72 | 1.17 | 1.37 | 0.73 | 3.03 |  |  |  | 10.1 | [8 empty] | 0.53 |  |  |  |  | 1 |  | combined | mixed | powder | 45 |  |  |  | FALSE
93 | N-0.63-CP30 | 30 |  | 16.12 | 0.63 | FALSE | FALSE |  | sheet1 | 60.53 | 17.51 | 12.15 | 2.72 | 1.17 | 1.37 | 0.73 | 3.03 |  |  |  | 10.1 | [8 empty] | 0.53 |  |  |  |  | 1 |  | combined | mixed | powder | 45 |  |  |  | FALSE
93 | N-0.63-BP30 | 30 |  | 16.52 |  | FALSE | FALSE |  | matrix | 60.53 | 17.51 | 12.15 | 2.72 | 1.17 | 1.37 | 0.73 | 3.03 |  |  |  | 10.1 | [8 empty] | 0.53 |  |  |  |  | 1 |  | combined | mixed | powder | 45 |  |  |  | FALSE
93 | N-0.63-GP30 | 30 |  | 19.52 |  | FALSE | FALSE |  | matrix | 60.53 | 17.51 | 12.15 | 2.72 | 1.17 | 1.37 | 0.73 | 3.03 |  |  |  | 10.1 | [8 empty] | 0.53 |  |  |  |  | 1 |  | combined | mixed | powder | 45 |  |  |  | FALSE
93 | N-0.43-CP30 | 30 |  | 34.73 | 0.43 | FALSE | FALSE |  | sheet1 | 60.53 | 17.51 | 12.15 | 2.72 | 1.17 | 1.37 | 0.73 | 3.03 |  |  |  | 10.1 | [8 empty] | 0.53 |  |  |  |  | 1 |  | combined | mixed | powder | 45 |  |  |  | FALSE
93 | N-0.43-BP30 | 30 |  | 35.25 |  | FALSE | FALSE |  | matrix | 60.53 | 17.51 | 12.15 | 2.72 | 1.17 | 1.37 | 0.73 | 3.03 |  |  |  | 10.1 | [8 empty] | 0.53 |  |  |  |  | 1 |  | combined | mixed | powder | 45 |  |  |  | FALSE
93 | N-0.43-GP30 | 30 |  | 36.52 |  | FALSE | FALSE |  | matrix | 60.53 | 17.51 | 12.15 | 2.72 | 1.17 | 1.37 | 0.73 | 3.03 |  |  |  | 10.1 | [8 empty] | 0.53 |  |  |  |  | 1 |  | combined | mixed | powder | 45 |  |  |  | FALSE
93 | C-0.63-GP30 | 30 |  | 41.09 |  | FALSE | FALSE |  | matrix | 60.53 | 17.51 | 12.15 | 2.72 | 1.17 | 1.37 | 0.73 | 3.03 |  |  |  | 10.1 | [8 empty] | 0.53 |  |  |  |  | 1 |  | combined | mixed | powder | 45 |  |  |  | FALSE
93 | C-0.63-CP30 | 30 |  | 42.34 | 0.63 | FALSE | FALSE |  | sheet1 | 60.53 | 17.51 | 12.15 | 2.72 | 1.17 | 1.37 | 0.73 | 3.03 |  |  |  | 10.1 | [8 empty] | 0.53 |  |  |  |  | 1 |  | combined | mixed | powder | 45 |  |  |  | FALSE
93 | C-0.63-BP30 | 30 |  | 43.56 |  | FALSE | FALSE |  | matrix | 60.53 | 17.51 | 12.15 | 2.72 | 1.17 | 1.37 | 0.73 | 3.03 |  |  |  | 10.1 | [8 empty] | 0.53 |  |  |  |  | 1 |  | combined | mixed | powder | 45 |  |  |  | FALSE
93 | C-0.43-BP30 | 30 |  | 52.9 |  | FALSE | FALSE |  | matrix | 60.53 | 17.51 | 12.15 | 2.72 | 1.17 | 1.37 | 0.73 | 3.03 |  |  |  | 10.1 | [8 empty] | 0.53 |  |  |  |  | 1 |  | combined | mixed | powder | 45 |  |  |  | FALSE
93 | C-0.43-GP30 | 30 |  | 62.74 |  | FALSE | FALSE |  | matrix | 60.53 | 17.51 | 12.15 | 2.72 | 1.17 | 1.37 | 0.73 | 3.03 |  |  |  | 10.1 | [8 empty] | 0.53 |  |  |  |  | 1 |  | combined | mixed | powder | 45 |  |  |  | FALSE
93 | C-0.43-CP30 | 30 |  | 64.28 | 0.43 | FALSE | FALSE |  | sheet1 | 60.53 | 17.51 | 12.15 | 2.72 | 1.17 | 1.37 | 0.73 | 3.03 |  |  |  | 10.1 | [8 empty] | 0.53 |  |  |  |  | 1 |  | combined | mixed | powder | 45 |  |  |  | FALSE
93 | N-0.63-CP45 | 45 |  | 10.9 | 0.63 | FALSE | FALSE |  | sheet1 | 60.53 | 17.51 | 12.15 | 2.72 | 1.17 | 1.37 | 0.73 | 3.03 |  |  |  | 10.1 | [8 empty] | 0.53 |  |  |  |  | 1 |  | combined | mixed | powder | 45 |  |  |  | FALSE
93 | N-0.63-BP45 | 45 |  | 11.88 |  | FALSE | FALSE |  | matrix | 60.53 | 17.51 | 12.15 | 2.72 | 1.17 | 1.37 | 0.73 | 3.03 |  |  |  | 10.1 | [8 empty] | 0.53 |  |  |  |  | 1 |  | combined | mixed | powder | 45 |  |  |  | FALSE
93 | N-0.63-GP45 | 45 |  | 15.05 |  | FALSE | FALSE |  | matrix | 60.53 | 17.51 | 12.15 | 2.72 | 1.17 | 1.37 | 0.73 | 3.03 |  |  |  | 10.1 | [8 empty] | 0.53 |  |  |  |  | 1 |  | combined | mixed | powder | 45 |  |  |  | FALSE
93 | N-0.43-BP45 | 45 |  | 22.43 |  | FALSE | FALSE |  | matrix | 60.53 | 17.51 | 12.15 | 2.72 | 1.17 | 1.37 | 0.73 | 3.03 |  |  |  | 10.1 | [8 empty] | 0.53 |  |  |  |  | 1 |  | combined | mixed | powder | 45 |  |  |  | FALSE
93 | N-0.43-CP45 | 45 |  | 27 | 0.43 | FALSE | FALSE |  | sheet1 | 60.53 | 17.51 | 12.15 | 2.72 | 1.17 | 1.37 | 0.73 | 3.03 |  |  |  | 10.1 | [8 empty] | 0.53 |  |  |  |  | 1 |  | combined | mixed | powder | 45 |  |  |  | FALSE
93 | N-0.43-GP45 | 45 |  | 28.25 |  | FALSE | FALSE |  | matrix | 60.53 | 17.51 | 12.15 | 2.72 | 1.17 | 1.37 | 0.73 | 3.03 |  |  |  | 10.1 | [8 empty] | 0.53 |  |  |  |  | 1 |  | combined | mixed | powder | 45 |  |  |  | FALSE
93 | C-0.63-BP45 | 45 |  | 32.57 |  | FALSE | FALSE |  | matrix | 60.53 | 17.51 | 12.15 | 2.72 | 1.17 | 1.37 | 0.73 | 3.03 |  |  |  | 10.1 | [8 empty] | 0.53 |  |  |  |  | 1 |  | combined | mixed | powder | 45 |  |  |  | FALSE
93 | C-0.63-CP45 | 45 |  | 33.05 | 0.63 | FALSE | FALSE |  | sheet1 | 60.53 | 17.51 | 12.15 | 2.72 | 1.17 | 1.37 | 0.73 | 3.03 |  |  |  | 10.1 | [8 empty] | 0.53 |  |  |  |  | 1 |  | combined | mixed | powder | 45 |  |  |  | FALSE
93 | C-0.63-GP45 | 45 |  | 35.5 |  | FALSE | FALSE |  | matrix | 60.53 | 17.51 | 12.15 | 2.72 | 1.17 | 1.37 | 0.73 | 3.03 |  |  |  | 10.1 | [8 empty] | 0.53 |  |  |  |  | 1 |  | combined | mixed | powder | 45 |  |  |  | FALSE
93 | C-0.43-BP45 | 45 |  | 43.18 |  | FALSE | FALSE |  | matrix | 60.53 | 17.51 | 12.15 | 2.72 | 1.17 | 1.37 | 0.73 | 3.03 |  |  |  | 10.1 | [8 empty] | 0.53 |  |  |  |  | 1 |  | combined | mixed | powder | 45 |  |  |  | FALSE
93 | C-0.43-GP45 | 45 |  | 50.73 |  | FALSE | FALSE |  | matrix | 60.53 | 17.51 | 12.15 | 2.72 | 1.17 | 1.37 | 0.73 | 3.03 |  |  |  | 10.1 | [8 empty] | 0.53 |  |  |  |  | 1 |  | combined | mixed | powder | 45 |  |  |  | FALSE
93 | C-0.43-CP45 | 45 |  | 53.52 | 0.43 | FALSE | FALSE |  | sheet1 | 60.53 | 17.51 | 12.15 | 2.72 | 1.17 | 1.37 | 0.73 | 3.03 |  |  |  | 10.1 | [8 empty] | 0.53 |  |  |  |  | 1 |  | combined | mixed | powder | 45 |  |  |  | FALSE
94 | B4 | 0 | 3 | 7 |  | TRUE | TRUE |  | sheet1 | 44.89 | 26.23 | 13.28 | 4.48 | 5.27 | 1.07 | 1.71 | 1.8 |  | 33.92 | 1.736667 | 9.21 | 27.77667 |  |  |  |  | 1 |  |  | 0.5 | 700 | 2 |  |  | 1 | multiple | milling | mixed | fines | 45 | 13.9 | 19.32727 | 0.3621825 | FALSE
94 | C4 | 0 | 3 | 9 |  | TRUE | TRUE |  | sheet1 | 44.89 | 26.23 | 13.28 | 4.48 | 5.27 | 1.07 | 1.71 | 1.8 |  | 33.92 | 1.736667 | 9.21 | 27.77667 |  |  |  |  | 1 |  |  | 0.5 | 700 | 2 |  |  | 1 | multiple | milling | mixed | fines | 45 | 13.9 | 19.32727 | 0.4656632 | FALSE
94 | B3 | 0 | 3 | 11 |  | TRUE | TRUE |  | sheet1 | 44.89 | 26.23 | 13.28 | 4.48 | 5.27 | 1.07 | 1.71 | 1.8 |  | 33.92 | 1.736667 | 9.21 | 27.77667 |  |  |  |  | 1 |  |  | 0.5 | 700 | 2 |  |  | 1 | multiple | milling | mixed | fines | 45 | 13.9 | 19.32727 | 0.5691439 | FALSE
94 | C3 | 0 | 3 | 13.5 |  | TRUE | TRUE |  | sheet1 | 44.89 | 26.23 | 13.28 | 4.48 | 5.27 | 1.07 | 1.71 | 1.8 |  | 33.92 | 1.736667 | 9.21 | 27.77667 |  |  |  |  | 1 |  |  | 0.5 | 700 | 2 |  |  | 1 | multiple | milling | mixed | fines | 45 | 13.9 | 19.32727 | 0.6984948 | FALSE
94 | B2 | 0 | 3 | 16 |  | TRUE | TRUE |  | sheet1 | 44.89 | 26.23 | 13.28 | 4.48 | 5.27 | 1.07 | 1.71 | 1.8 |  | 33.92 | 1.736667 | 9.21 | 27.77667 |  |  |  |  | 1 |  |  | 0.5 | 700 | 2 |  |  | 1 | multiple | milling | mixed | fines | 45 | 13.9 | 19.32727 | 0.8278457 | FALSE
94 | C2 | 0 | 3 | 18 |  | TRUE | TRUE |  | sheet1 | 44.89 | 26.23 | 13.28 | 4.48 | 5.27 | 1.07 | 1.71 | 1.8 |  | 33.92 | 1.736667 | 9.21 | 27.77667 |  |  |  |  | 1 |  |  | 0.5 | 700 | 2 |  |  | 1 | multiple | milling | mixed | fines | 45 | 13.9 | 19.32727 | 0.9313264 | FALSE
94 | B1 | 0 | 3 | 21 |  | TRUE | TRUE |  | sheet1 | 44.89 | 26.23 | 13.28 | 4.48 | 5.27 | 1.07 | 1.71 | 1.8 |  | 33.92 | 1.736667 | 9.21 | 27.77667 |  |  |  |  | 1 |  |  | 0.5 | 700 | 2 |  |  | 1 | multiple | milling | mixed | fines | 45 | 13.9 | 19.32727 | 1.086548 | FALSE
94 | C1 | 0 | 3 | 22 |  | TRUE | TRUE |  | sheet1 | 44.89 | 26.23 | 13.28 | 4.48 | 5.27 | 1.07 | 1.71 | 1.8 |  | 33.92 | 1.736667 | 9.21 | 27.77667 |  |  |  |  | 1 |  |  | 0.5 | 700 | 2 |  |  | 1 | multiple | milling | mixed | fines | 45 | 13.9 | 19.32727 | 1.138288 | FALSE
94 | D1 | 0 | 3 | 24 |  | TRUE | TRUE |  | sheet1 | 44.89 | 26.23 | 13.28 | 4.48 | 5.27 | 1.07 | 1.71 | 1.8 |  | 33.92 | 1.736667 | 9.21 | 27.77667 |  |  |  |  | 1 |  |  | 0.5 | 700 | 2 |  |  | 1 | multiple | milling | mixed | fines | 45 | 13.9 | 19.32727 | 1.241769 | FALSE
94 | A0 | 0 | 3 | 26.4 |  | TRUE | TRUE |  | sheet1 | 44.89 | 26.23 | 13.28 | 4.48 | 5.27 | 1.07 | 1.71 | 1.8 |  | 33.92 | 1.736667 | 9.21 | 27.77667 |  |  |  |  | 1 |  |  | 0.5 | 700 | 2 |  |  | 1 | multiple | milling | mixed | fines | 45 | 13.9 | 19.32727 | 1.365945 | FALSE
94 | A0 | 0 | 3 | 44.7 |  | FALSE | TRUE |  | matrix | 44.89 | 26.23 | 13.28 | 4.48 | 5.27 | 1.07 | 1.71 | 1.8 |  | 33.92 | 1.736667 | 9.21 | 27.77667 |  |  |  |  | 1 |  |  | 0.5 | 700 | 2 |  |  | 1 | multiple | milling | mixed | fines | 45 | 13.9 | 19.32727 | 2.312794 | FALSE
94 | B4 | 0 | 7 | 11 |  | TRUE | TRUE |  | sheet1 | 44.89 | 26.23 | 13.28 | 4.48 | 5.27 | 1.07 | 1.71 | 1.8 |  | 33.92 | 1.736667 | 9.21 | 27.77667 |  |  |  |  | 1 |  |  | 0.5 | 700 | 2 |  |  | 1 | multiple | milling | mixed | fines | 45 | 13.9 | 23.08333 | 0.4765343 | FALSE
94 | C4 | 0 | 7 | 14 |  | TRUE | TRUE |  | sheet1 | 44.89 | 26.23 | 13.28 | 4.48 | 5.27 | 1.07 | 1.71 | 1.8 |  | 33.92 | 1.736667 | 9.21 | 27.77667 |  |  |  |  | 1 |  |  | 0.5 | 700 | 2 |  |  | 1 | multiple | milling | mixed | fines | 45 | 13.9 | 23.08333 | 0.6064982 | FALSE
94 | B3 | 0 | 7 | 16 |  | TRUE | TRUE |  | sheet1 | 44.89 | 26.23 | 13.28 | 4.48 | 5.27 | 1.07 | 1.71 | 1.8 |  | 33.92 | 1.736667 | 9.21 | 27.77667 |  |  |  |  | 1 |  |  | 0.5 | 700 | 2 |  |  | 1 | multiple | milling | mixed | fines | 45 | 13.9 | 23.08333 | 0.6931408 | FALSE
94 | C3 | 0 | 7 | 20 |  | TRUE | TRUE |  | sheet1 | 44.89 | 26.23 | 13.28 | 4.48 | 5.27 | 1.07 | 1.71 | 1.8 |  | 33.92 | 1.736667 | 9.21 | 27.77667 |  |  |  |  | 1 |  |  | 0.5 | 700 | 2 |  |  | 1 | multiple | milling | mixed | fines | 45 | 13.9 | 23.08333 | 0.866426 | FALSE
94 | D4 | 0 | 7 | 21 |  | TRUE | TRUE |  | sheet1 | 44.89 | 26.23 | 13.28 | 4.48 | 5.27 | 1.07 | 1.71 | 1.8 |  | 33.92 | 1.736667 | 9.21 | 27.77667 |  |  |  |  | 1 |  |  | 0.5 | 700 | 2 |  |  | 1 | multiple | milling | mixed | fines | 45 | 13.9 | 23.08333 | 0.9097473 | FALSE
94 | B2 | 0 | 7 | 22 |  | TRUE | TRUE |  | sheet1 | 44.89 | 26.23 | 13.28 | 4.48 | 5.27 | 1.07 | 1.71 | 1.8 |  | 33.92 | 1.736667 | 9.21 | 27.77667 |  |  |  |  | 1 |  |  | 0.5 | 700 | 2 |  |  | 1 | multiple | milling | mixed | fines | 45 | 13.9 | 23.08333 | 0.9530686 | FALSE
94 | C2 | 0 | 7 | 25 |  | TRUE | TRUE |  | sheet1 | 44.89 | 26.23 | 13.28 | 4.48 | 5.27 | 1.07 | 1.71 | 1.8 |  | 33.92 | 1.736667 | 9.21 | 27.77667 |  |  |  |  | 1 |  |  | 0.5 | 700 | 2 |  |  | 1 | multiple | milling | mixed | fines | 45 | 13.9 | 23.08333 | 1.083032 | FALSE
94 | B1 | 0 | 7 | 27 |  | TRUE | TRUE |  | sheet1 | 44.89 | 26.23 | 13.28 | 4.48 | 5.27 | 1.07 | 1.71 | 1.8 |  | 33.92 | 1.736667 | 9.21 | 27.77667 |  |  |  |  | 1 |  |  | 0.5 | 700 | 2 |  |  | 1 | multiple | milling | mixed | fines | 45 | 13.9 | 23.08333 | 1.169675 | FALSE
94 | D3 | 0 | 7 | 28 |  | TRUE | TRUE |  | sheet1 | 44.89 | 26.23 | 13.28 | 4.48 | 5.27 | 1.07 | 1.71 | 1.8 |  | 33.92 | 1.736667 | 9.21 | 27.77667 |  |  |  |  | 1 |  |  | 0.5 | 700 | 2 |  |  | 1 | multiple | milling | mixed | fines | 45 | 13.9 | 23.08333 | 1.212996 | FALSE
94 | C1 | 0 | 7 | 29 |  | TRUE | TRUE |  | sheet1 | 44.89 | 26.23 | 13.28 | 4.48 | 5.27 | 1.07 | 1.71 | 1.8 |  | 33.92 | 1.736667 | 9.21 | 27.77667 |  |  |  |  | 1 |  |  | 0.5 | 700 | 2 |  |  | 1 | multiple | milling | mixed | fines | 45 | 13.9 | 23.08333 | 1.256318 | FALSE
94 | D1 | 0 | 7 | 31 |  | TRUE | TRUE |  | sheet1 | 44.89 | 26.23 | 13.28 | 4.48 | 5.27 | 1.07 | 1.71 | 1.8 |  | 33.92 | 1.736667 | 9.21 | 27.77667 |  |  |  |  | 1 |  |  | 0.5 | 700 | 2 |  |  | 1 | multiple | milling | mixed | fines | 45 | 13.9 | 23.08333 | 1.34296 | FALSE
94 | 7-day: A0 | 0 | 7 | 33 |  | TRUE | TRUE |  | sheet1 | 44.89 | 26.23 | 13.28 | 4.48 | 5.27 | 1.07 | 1.71 | 1.8 |  | 33.92 | 1.736667 | 9.21 | 27.77667 |  |  |  |  | 1 |  |  | 0.5 | 700 | 2 |  |  | 1 | multiple | milling | mixed | fines | 45 | 13.9 | 23.08333 | 1.429603 | FALSE
94 | B4 | 0 | 28 | 18 |  | TRUE | TRUE |  | sheet1 | 44.89 | 26.23 | 13.28 | 4.48 | 5.27 | 1.07 | 1.71 | 1.8 |  | 33.92 | 1.736667 | 9.21 | 27.77667 |  |  |  |  | 1 |  |  | 0.5 | 700 | 2 |  |  | 1 | multiple | milling | mixed | fines | 45 | 13.9 | 35.25385 | 0.5105826 | FALSE
94 | C4 | 0 | 28 | 23 |  | TRUE | TRUE |  | sheet1 | 44.89 | 26.23 | 13.28 | 4.48 | 5.27 | 1.07 | 1.71 | 1.8 |  | 33.92 | 1.736667 | 9.21 | 27.77667 |  |  |  |  | 1 |  |  | 0.5 | 700 | 2 |  |  | 1 | multiple | milling | mixed | fines | 45 | 13.9 | 35.25385 | 0.6524111 | FALSE
94 | B3 | 0 | 28 | 29.1 |  | TRUE | TRUE |  | sheet1 | 44.89 | 26.23 | 13.28 | 4.48 | 5.27 | 1.07 | 1.71 | 1.8 |  | 33.92 | 1.736667 | 9.21 | 27.77667 |  |  |  |  | 1 |  |  | 0.5 | 700 | 2 |  |  | 1 | multiple | milling | mixed | fines | 45 | 13.9 | 35.25385 | 0.8254419 | FALSE
94 | C3 | 0 | 28 | 31.4 |  | TRUE | TRUE |  | sheet1 | 44.89 | 26.23 | 13.28 | 4.48 | 5.27 | 1.07 | 1.71 | 1.8 |  | 33.92 | 1.736667 | 9.21 | 27.77667 |  |  |  |  | 1 |  |  | 0.5 | 700 | 2 |  |  | 1 | multiple | milling | mixed | fines | 45 | 13.9 | 35.25385 | 0.890683 | FALSE
94 | B2 | 0 | 28 | 32 |  | TRUE | TRUE |  | sheet1 | 44.89 | 26.23 | 13.28 | 4.48 | 5.27 | 1.07 | 1.71 | 1.8 |  | 33.92 | 1.736667 | 9.21 | 27.77667 |  |  |  |  | 1 |  |  | 0.5 | 700 | 2 |  |  | 1 | multiple | milling | mixed | fines | 45 | 13.9 | 35.25385 | 0.9077024 | FALSE
94 | C2 | 0 | 28 | 36 |  | TRUE | TRUE |  | sheet1 | 44.89 | 26.23 | 13.28 | 4.48 | 5.27 | 1.07 | 1.71 | 1.8 |  | 33.92 | 1.736667 | 9.21 | 27.77667 |  |  |  |  | 1 |  |  | 0.5 | 700 | 2 |  |  | 1 | multiple | milling | mixed | fines | 45 | 13.9 | 35.25385 | 1.021165 | FALSE
94 | B1 | 0 | 28 | 38 |  | TRUE | TRUE |  | sheet1 | 44.89 | 26.23 | 13.28 | 4.48 | 5.27 | 1.07 | 1.71 | 1.8 |  | 33.92 | 1.736667 | 9.21 | 27.77667 |  |  |  |  | 1 |  |  | 0.5 | 700 | 2 |  |  | 1 | multiple | milling | mixed | fines | 45 | 13.9 | 35.25385 | 1.077897 | FALSE
94 | D4 | 0 | 28 | 39 |  | TRUE | TRUE |  | sheet1 | 44.89 | 26.23 | 13.28 | 4.48 | 5.27 | 1.07 | 1.71 | 1.8 |  | 33.92 | 1.736667 | 9.21 | 27.77667 |  |  |  |  | 1 |  |  | 0.5 | 700 | 2 |  |  | 1 | multiple | milling | mixed | fines | 45 | 13.9 | 35.25385 | 1.106262 | FALSE
94 | D2 | 0 | 28 | 40 |  | TRUE | TRUE |  | sheet1 | 44.89 | 26.23 | 13.28 | 4.48 | 5.27 | 1.07 | 1.71 | 1.8 |  | 33.92 | 1.736667 | 9.21 | 27.77667 |  |  |  |  | 1 |  |  | 0.5 | 700 | 2 |  |  | 1 | multiple | milling | mixed | fines | 45 | 13.9 | 35.25385 | 1.134628 | FALSE
94 | C1 | 0 | 28 | 41 |  | TRUE | TRUE |  | sheet1 | 44.89 | 26.23 | 13.28 | 4.48 | 5.27 | 1.07 | 1.71 | 1.8 |  | 33.92 | 1.736667 | 9.21 | 27.77667 |  |  |  |  | 1 |  |  | 0.5 | 700 | 2 |  |  | 1 | multiple | milling | mixed | fines | 45 | 13.9 | 35.25385 | 1.162994 | FALSE
94 | D1 | 0 | 28 | 43 |  | TRUE | TRUE |  | sheet1 | 44.89 | 26.23 | 13.28 | 4.48 | 5.27 | 1.07 | 1.71 | 1.8 |  | 33.92 | 1.736667 | 9.21 | 27.77667 |  |  |  |  | 1 |  |  | 0.5 | 700 | 2 |  |  | 1 | multiple | milling | mixed | fines | 45 | 13.9 | 35.25385 | 1.219725 | FALSE
94 | D3 | 0 | 28 | 43.1 |  | TRUE | TRUE |  | sheet1 | 44.89 | 26.23 | 13.28 | 4.48 | 5.27 | 1.07 | 1.71 | 1.8 |  | 33.92 | 1.736667 | 9.21 | 27.77667 |  |  |  |  | 1 |  |  | 0.5 | 700 | 2 |  |  | 1 | multiple | milling | mixed | fines | 45 | 13.9 | 35.25385 | 1.222562 | FALSE
94 | 28-day: A0 | 0 | 28 | 44.7 |  | TRUE | TRUE |  | sheet1 | 44.89 | 26.23 | 13.28 | 4.48 | 5.27 | 1.07 | 1.71 | 1.8 |  | 33.92 | 1.736667 | 9.21 | 27.77667 |  |  |  |  | 1 |  |  | 0.5 | 700 | 2 |  |  | 1 | multiple | milling | mixed | fines | 45 | 13.9 | 35.25385 | 1.267947 | FALSE
94 | B1 | 13.9 | 28 | 38 |  | TRUE | TRUE | None (Untreated RFP) | matrix | 44.89 | 26.23 | 13.28 | 4.48 | 5.27 | 1.07 | 1.71 | 1.8 |  | 33.92 | 1.736667 | 9.21 | 27.77667 |  |  |  |  | 1 |  |  | 0.5 | 700 | 2 |  |  | 1 | multiple | milling | mixed | fines | 45 | 13.9 | 35.25385 | 1.077897 | FALSE
94 | C1 | 13.9 | 28 | 41 |  | TRUE | TRUE | Mechanical (Ultrafine Grinding) | matrix | 44.89 | 26.23 | 13.28 | 4.48 | 5.27 | 1.07 | 1.71 | 1.8 |  | 33.92 | 1.736667 | 9.21 | 27.77667 |  |  |  |  | 1 |  |  | 0.5 | 700 | 2 |  |  | 1 | multiple | milling | mixed | fines | 45 | 13.9 | 35.25385 | 1.162994 | FALSE
94 | D1 | 13.9 | 28 | 43 |  | TRUE | TRUE | Ultrafine Grinding + Thermal Activation | matrix | 44.89 | 26.23 | 13.28 | 4.48 | 5.27 | 1.07 | 1.71 | 1.8 |  | 33.92 | 1.736667 | 9.21 | 27.77667 |  |  |  |  | 1 |  |  | 0.5 | 700 | 2 |  |  | 1 | multiple | milling | mixed | fines | 45 | 13.9 | 35.25385 | 1.219725 | FALSE
94 | B2 | 30 | 28 | 32 |  | TRUE | TRUE | None (Untreated RFP) | matrix | 44.89 | 26.23 | 13.28 | 4.48 | 5.27 | 1.07 | 1.71 | 1.8 |  | 33.92 | 1.736667 | 9.21 | 27.77667 |  |  |  |  | 1 |  |  | 0.5 | 700 | 2 |  |  | 1 | multiple | milling | mixed | fines | 45 | 13.9 | 35.25385 | 0.9077024 | FALSE
94 | C2 | 30 | 28 | 36 |  | TRUE | TRUE | Mechanical (Ultrafine Grinding) | matrix | 44.89 | 26.23 | 13.28 | 4.48 | 5.27 | 1.07 | 1.71 | 1.8 |  | 33.92 | 1.736667 | 9.21 | 27.77667 |  |  |  |  | 1 |  |  | 0.5 | 700 | 2 |  |  | 1 | multiple | milling | mixed | fines | 45 | 13.9 | 35.25385 | 1.021165 | FALSE
94 | D2 | 30 | 28 | 40 |  | TRUE | TRUE | Ultrafine Grinding + Thermal Activation | matrix | 44.89 | 26.23 | 13.28 | 4.48 | 5.27 | 1.07 | 1.71 | 1.8 |  | 33.92 | 1.736667 | 9.21 | 27.77667 |  |  |  |  | 1 |  |  | 0.5 | 700 | 2 |  |  | 1 | multiple | milling | mixed | fines | 45 | 13.9 | 35.25385 | 1.134628 | FALSE
94 | B3 | 45 | 28 | 29.1 |  | TRUE | TRUE | None (Untreated RFP) | matrix | 44.89 | 26.23 | 13.28 | 4.48 | 5.27 | 1.07 | 1.71 | 1.8 |  | 33.92 | 1.736667 | 9.21 | 27.77667 |  |  |  |  | 1 |  |  | 0.5 | 700 | 2 |  |  | 1 | multiple | milling | mixed | fines | 45 | 13.9 | 35.25385 | 0.8254419 | FALSE
94 | C3 | 45 | 28 | 31.4 |  | TRUE | TRUE | Mechanical (Ultrafine Grinding) | matrix | 44.89 | 26.23 | 13.28 | 4.48 | 5.27 | 1.07 | 1.71 | 1.8 |  | 33.92 | 1.736667 | 9.21 | 27.77667 |  |  |  |  | 1 |  |  | 0.5 | 700 | 2 |  |  | 1 | multiple | milling | mixed | fines | 45 | 13.9 | 35.25385 | 0.890683 | FALSE
94 | D3 | 45 | 28 | 43.1 |  | TRUE | TRUE | Ultrafine Grinding + Thermal Activation | matrix | 44.89 | 26.23 | 13.28 | 4.48 | 5.27 | 1.07 | 1.71 | 1.8 |  | 33.92 | 1.736667 | 9.21 | 27.77667 |  |  |  |  | 1 |  |  | 0.5 | 700 | 2 |  |  | 1 | multiple | milling | mixed | fines | 45 | 13.9 | 35.25385 | 1.222562 | FALSE
94 | B3 | 45 |  | 31.6 |  | TRUE | FALSE | None (Untreated RFP) | matrix | 44.89 | 26.23 | 13.28 | 4.48 | 5.27 | 1.07 | 1.71 | 1.8 |  | 33.92 | 1.736667 | 9.21 | 27.77667 |  |  |  |  | 1 |  |  | 0.5 | 700 | 2 |  |  | 1 | multiple | milling | mixed | fines | 45 | 13.9 |  |  | FALSE
94 | B4 | 60 | 28 | 18 |  | TRUE | TRUE | None (Untreated RFP) | matrix | 44.89 | 26.23 | 13.28 | 4.48 | 5.27 | 1.07 | 1.71 | 1.8 |  | 33.92 | 1.736667 | 9.21 | 27.77667 |  |  |  |  | 1 |  |  | 0.5 | 700 | 2 |  |  | 1 | multiple | milling | mixed | fines | 45 | 13.9 | 35.25385 | 0.5105826 | FALSE
94 | C4 | 60 | 28 | 23 |  | TRUE | TRUE | Mechanical (Ultrafine Grinding) | matrix | 44.89 | 26.23 | 13.28 | 4.48 | 5.27 | 1.07 | 1.71 | 1.8 |  | 33.92 | 1.736667 | 9.21 | 27.77667 |  |  |  |  | 1 |  |  | 0.5 | 700 | 2 |  |  | 1 | multiple | milling | mixed | fines | 45 | 13.9 | 35.25385 | 0.6524111 | FALSE
94 | D4 | 60 | 28 | 39 |  | TRUE | TRUE | Ultrafine Grinding + Thermal Activation | matrix | 44.89 | 26.23 | 13.28 | 4.48 | 5.27 | 1.07 | 1.71 | 1.8 |  | 33.92 | 1.736667 | 9.21 | 27.77667 |  |  |  |  | 1 |  |  | 0.5 | 700 | 2 |  |  | 1 | multiple | milling | mixed | fines | 45 | 13.9 | 35.25385 | 1.106262 | FALSE
95 | 7 d | 0 | 7 | 24.2 |  | FALSE | TRUE |  | sheet1 | 19.46 | 56.58 | 3.92 | 3.15 | 2.78 | 2.54 |  |  | 9.6 |  |  | 11.6 | [8 empty] | 0.5 | 650 | 2 |  |  |  | thermal | combined |  | powder | 10 | 10 | 24.2 | 1 | FALSE
95 | 28 d | 0 | 28 | 38.1 |  | FALSE | TRUE |  | sheet1 | 19.46 | 56.58 | 3.92 | 3.15 | 2.78 | 2.54 |  |  | 9.6 |  |  | 11.6 | [8 empty] | 0.5 | 650 | 2 |  |  |  | thermal | combined |  | powder | 10 | 10 | 38.1 | 1 | FALSE
95 | 60 d | 0 | 60 | 42.3 |  | FALSE | TRUE |  | sheet1 | 19.46 | 56.58 | 3.92 | 3.15 | 2.78 | 2.54 |  |  | 9.6 |  |  | 11.6 | [8 empty] | 0.5 | 650 | 2 |  |  |  | thermal | combined |  | powder | 10 | 10 | 42.3 | 1 | FALSE
95 | 90 d | 0 | 90 | 44.5 |  | FALSE | TRUE |  | sheet1 | 19.46 | 56.58 | 3.92 | 3.15 | 2.78 | 2.54 |  |  | 9.6 |  |  | 11.6 | [8 empty] | 0.5 | 650 | 2 |  |  |  | thermal | combined |  | powder | 10 | 10 | 44.5 | 1 | FALSE
95 | 7 d | 10 | 7 | 25.5 |  | FALSE | TRUE |  | sheet1 | 19.46 | 56.58 | 3.92 | 3.15 | 2.78 | 2.54 |  |  | 9.6 |  |  | 11.6 | [8 empty] | 0.5 | 650 | 2 |  |  |  | thermal | combined |  | powder | 10 | 10 | 24.2 | 1.053719 | FALSE
95 | 28 d | 10 | 28 | 40.6 |  | FALSE | TRUE |  | sheet1 | 19.46 | 56.58 | 3.92 | 3.15 | 2.78 | 2.54 |  |  | 9.6 |  |  | 11.6 | [8 empty] | 0.5 | 650 | 2 |  |  |  | thermal | combined |  | powder | 10 | 10 | 38.1 | 1.065617 | FALSE
95 | 60 d | 10 | 60 | 45.2 |  | FALSE | TRUE |  | sheet1 | 19.46 | 56.58 | 3.92 | 3.15 | 2.78 | 2.54 |  |  | 9.6 |  |  | 11.6 | [8 empty] | 0.5 | 650 | 2 |  |  |  | thermal | combined |  | powder | 10 | 10 | 42.3 | 1.068558 | FALSE
95 | 90 d | 10 | 90 | 47.7 |  | FALSE | TRUE |  | sheet1 | 19.46 | 56.58 | 3.92 | 3.15 | 2.78 | 2.54 |  |  | 9.6 |  |  | 11.6 | [8 empty] | 0.5 | 650 | 2 |  |  |  | thermal | combined |  | powder | 10 | 10 | 44.5 | 1.07191 | FALSE
95 | 7 d | 20 | 7 | 22.7 |  | FALSE | TRUE |  | sheet1 | 19.46 | 56.58 | 3.92 | 3.15 | 2.78 | 2.54 |  |  | 9.6 |  |  | 11.6 | [8 empty] | 0.5 | 650 | 2 |  |  |  | thermal | combined |  | powder | 10 | 10 | 24.2 | 0.9380165 | FALSE
95 | 28 d | 20 | 28 | 35.7 |  | FALSE | TRUE |  | sheet1 | 19.46 | 56.58 | 3.92 | 3.15 | 2.78 | 2.54 |  |  | 9.6 |  |  | 11.6 | [8 empty] | 0.5 | 650 | 2 |  |  |  | thermal | combined |  | powder | 10 | 10 | 38.1 | 0.9370079 | FALSE
95 | 60 d | 20 | 60 | 38.5 |  | FALSE | TRUE |  | sheet1 | 19.46 | 56.58 | 3.92 | 3.15 | 2.78 | 2.54 |  |  | 9.6 |  |  | 11.6 | [8 empty] | 0.5 | 650 | 2 |  |  |  | thermal | combined |  | powder | 10 | 10 | 42.3 | 0.9101655 | FALSE
95 | 90 d | 20 | 90 | 39.8 |  | FALSE | TRUE |  | sheet1 | 19.46 | 56.58 | 3.92 | 3.15 | 2.78 | 2.54 |  |  | 9.6 |  |  | 11.6 | [8 empty] | 0.5 | 650 | 2 |  |  |  | thermal | combined |  | powder | 10 | 10 | 44.5 | 0.894382 | FALSE
95 | 7 d | 30 | 7 | 20.7 |  | FALSE | TRUE |  | sheet1 | 19.46 | 56.58 | 3.92 | 3.15 | 2.78 | 2.54 |  |  | 9.6 |  |  | 11.6 | [8 empty] | 0.5 | 650 | 2 |  |  |  | thermal | combined |  | powder | 10 | 10 | 24.2 | 0.8553719 | FALSE
95 | 28 d | 30 | 28 | 34.5 |  | FALSE | TRUE |  | sheet1 | 19.46 | 56.58 | 3.92 | 3.15 | 2.78 | 2.54 |  |  | 9.6 |  |  | 11.6 | [8 empty] | 0.5 | 650 | 2 |  |  |  | thermal | combined |  | powder | 10 | 10 | 38.1 | 0.9055118 | FALSE
95 | 60 d | 30 | 60 | 36.5 |  | FALSE | TRUE |  | sheet1 | 19.46 | 56.58 | 3.92 | 3.15 | 2.78 | 2.54 |  |  | 9.6 |  |  | 11.6 | [8 empty] | 0.5 | 650 | 2 |  |  |  | thermal | combined |  | powder | 10 | 10 | 42.3 | 0.8628842 | FALSE
95 | 90 d | 30 | 90 | 37.5 |  | FALSE | TRUE |  | sheet1 | 19.46 | 56.58 | 3.92 | 3.15 | 2.78 | 2.54 |  |  | 9.6 |  |  | 11.6 | [8 empty] | 0.5 | 650 | 2 |  |  |  | thermal | combined |  | powder | 10 | 10 | 44.5 | 0.8426966 | FALSE
95 | 7 d | 40 | 7 | 20.7 |  | FALSE | TRUE |  | sheet1 | 19.46 | 56.58 | 3.92 | 3.15 | 2.78 | 2.54 |  |  | 9.6 |  |  | 11.6 | [8 empty] | 0.5 | 650 | 2 |  |  |  | thermal | combined |  | powder | 10 | 10 | 24.2 | 0.8553719 | FALSE
95 | 28 d | 40 | 28 | 31.4 |  | FALSE | TRUE |  | sheet1 | 19.46 | 56.58 | 3.92 | 3.15 | 2.78 | 2.54 |  |  | 9.6 |  |  | 11.6 | [8 empty] | 0.5 | 650 | 2 |  |  |  | thermal | combined |  | powder | 10 | 10 | 38.1 | 0.824147 | FALSE
95 | 60 d | 40 | 60 | 34.1 |  | FALSE | TRUE |  | sheet1 | 19.46 | 56.58 | 3.92 | 3.15 | 2.78 | 2.54 |  |  | 9.6 |  |  | 11.6 | [8 empty] | 0.5 | 650 | 2 |  |  |  | thermal | combined |  | powder | 10 | 10 | 42.3 | 0.8061466 | FALSE
95 | 90 d | 40 | 90 | 35.2 |  | FALSE | TRUE |  | sheet1 | 19.46 | 56.58 | 3.92 | 3.15 | 2.78 | 2.54 |  |  | 9.6 |  |  | 11.6 | [8 empty] | 0.5 | 650 | 2 |  |  |  | thermal | combined |  | powder | 10 | 10 | 44.5 | 0.7910112 | FALSE
96 | REF | 0 | 28 | 43.7 |  | TRUE | TRUE |  | sheet1 | 57.5 | 23.55 | 8.55 | 3.75 | 0.55 | 0.4 | 0 | 1.9 |  |  | 1.9 | 28.9 | 151 |  | 1086.7 |  |  |  |  | 2860 | 0.535 | 600 | 4 | 42.4 |  | 1 | multiple | combined |  | cdw | 15 | 0 | 44.7 | 0.9776286 | FALSE
96 | REF | 0 | 28 | 45.7 |  | FALSE | TRUE |  | matrix | 57.5 | 23.55 | 8.55 | 3.75 | 0.55 | 0.4 | 0 | 1.9 |  |  | 1.9 | 28.9 | 151 |  | 1086.7 |  |  |  |  | 2860 | 0.535 | 600 | 4 | 42.4 |  | 1 | multiple | combined |  | cdw | 15 | 0 | 44.7 | 1.022371 | FALSE
96 | 5CDW | 5 | 28 | 40.9 |  | TRUE | TRUE |  | sheet1 | 57.5 | 23.55 | 8.55 | 3.75 | 0.55 | 0.4 | 0 | 1.9 |  |  | 1.9 | 28.9 | 151 |  | 1086.7 |  |  |  |  | 2860 | 0.535 | 600 | 4 | 42.4 |  | 1 | multiple | combined |  | cdw | 15 | 0 | 44.7 | 0.9149888 | FALSE
96 | 5CDW | 5 | 28 | 48 |  | TRUE | TRUE | Mechanical Grinding + Thermal Activation | matrix | 57.5 | 23.55 | 8.55 | 3.75 | 0.55 | 0.4 | 0 | 1.9 |  |  | 1.9 | 28.9 | 151 |  | 1086.7 |  |  |  |  | 2860 | 0.535 | 600 | 4 | 42.4 |  | 1 | multiple | combined |  | cdw | 15 | 0 | 44.7 | 1.073826 | FALSE
96 | 15CDW | 15 | 28 | 37.6 |  | TRUE | TRUE |  | sheet1 | 57.5 | 23.55 | 8.55 | 3.75 | 0.55 | 0.4 | 0 | 1.9 |  |  | 1.9 | 28.9 | 151 |  | 1086.7 |  |  |  |  | 2860 | 0.535 | 600 | 4 | 42.4 |  | 1 | multiple | combined |  | cdw | 15 | 0 | 44.7 | 0.8411633 | FALSE
96 | 15CDW | 15 | 28 | 43 |  | TRUE | TRUE | Mechanical Grinding + Thermal Activation | matrix | 57.5 | 23.55 | 8.55 | 3.75 | 0.55 | 0.4 | 0 | 1.9 |  |  | 1.9 | 28.9 | 151 |  | 1086.7 |  |  |  |  | 2860 | 0.535 | 600 | 4 | 42.4 |  | 1 | multiple | combined |  | cdw | 15 | 0 | 44.7 | 0.9619687 | FALSE
96 | 25CDW | 25 | 28 | 31.9 |  | FALSE | TRUE | Mechanical Grinding + Thermal Activation | matrix | 57.5 | 23.55 | 8.55 | 3.75 | 0.55 | 0.4 | 0 | 1.9 |  |  | 1.9 | 28.9 | 151 |  | 1086.7 |  |  |  |  | 2860 | 0.535 | 600 | 4 | 42.4 |  | 1 | multiple | combined |  | cdw | 15 | 0 | 44.7 | 0.7136465 | FALSE
96 | 25CDW | 25 | 28 | 34.8 |  | TRUE | TRUE |  | sheet1 | 57.5 | 23.55 | 8.55 | 3.75 | 0.55 | 0.4 | 0 | 1.9 |  |  | 1.9 | 28.9 | 151 |  | 1086.7 |  |  |  |  | 2860 | 0.535 | 600 | 4 | 42.4 |  | 1 | multiple | combined |  | cdw | 15 | 0 | 44.7 | 0.7785235 | FALSE
96 | 25CDW | 25 | 90 | 31.9 |  | TRUE | TRUE |  | sheet1 | 57.5 | 23.55 | 8.55 | 3.75 | 0.55 | 0.4 | 0 | 1.9 |  |  | 1.9 | 28.9 | 151 |  | 1086.7 |  |  |  |  | 2860 | 0.535 | 600 | 4 | 42.4 |  | 1 | multiple | combined |  | cdw | 15 | 0 |  |  | FALSE
96 | 35CDW | 35 | 28 | 26 |  | TRUE | TRUE |  | sheet1 | 57.5 | 23.55 | 8.55 | 3.75 | 0.55 | 0.4 | 0 | 1.9 |  |  | 1.9 | 28.9 | 151 |  | 1086.7 |  |  |  |  | 2860 | 0.535 | 600 | 4 | 42.4 |  | 1 | multiple | combined |  | cdw | 15 | 0 | 44.7 | 0.5816555 | FALSE
96 | 35CDW | 35 | 28 | 28.8 |  | FALSE | TRUE | Mechanical Grinding + Thermal Activation | matrix | 57.5 | 23.55 | 8.55 | 3.75 | 0.55 | 0.4 | 0 | 1.9 |  |  | 1.9 | 28.9 | 151 |  | 1086.7 |  |  |  |  | 2860 | 0.535 | 600 | 4 | 42.4 |  | 1 | multiple | combined |  | cdw | 15 | 0 | 44.7 | 0.6442953 | FALSE
96 | 35CDW | 35 | 90 | 28.8 |  | TRUE | TRUE |  | sheet1 | 57.5 | 23.55 | 8.55 | 3.75 | 0.55 | 0.4 | 0 | 1.9 |  |  | 1.9 | 28.9 | 151 |  | 1086.7 |  |  |  |  | 2860 | 0.535 | 600 | 4 | 42.4 |  | 1 | multiple | combined |  | cdw | 15 | 0 |  |  | FALSE
96 |  | 35 | 90 | 43 |  | TRUE | TRUE |  | sheet1 | 57.5 | 23.55 | 8.55 | 3.75 | 0.55 | 0.4 | 0 | 1.9 |  |  | 1.9 | 28.9 | 151 |  | 1086.7 |  |  |  |  | 2860 | 0.535 | 600 | 4 | 42.4 |  | 1 | multiple | combined |  | cdw | 15 | 0 |  |  | FALSE
96 | 90 Days | 35 | 90 | 45.7 |  | TRUE | TRUE |  | sheet1 | 57.5 | 23.55 | 8.55 | 3.75 | 0.55 | 0.4 | 0 | 1.9 |  |  | 1.9 | 28.9 | 151 |  | 1086.7 |  |  |  |  | 2860 | 0.535 | 600 | 4 | 42.4 |  | 1 | multiple | combined |  | cdw | 15 | 0 |  |  | FALSE
96 |  | 35 | 90 | 48 |  | TRUE | TRUE |  | sheet1 | 57.5 | 23.55 | 8.55 | 3.75 | 0.55 | 0.4 | 0 | 1.9 |  |  | 1.9 | 28.9 | 151 |  | 1086.7 |  |  |  |  | 2860 | 0.535 | 600 | 4 | 42.4 |  | 1 | multiple | combined |  | cdw | 15 | 0 |  |  | FALSE
98 | OPC | 0 | 3 | 25.1 |  | FALSE | TRUE |  | sheet1 | [20 empty] | 0.4 | 600 | 2 |  |  |  | thermal | crushing | mixed | fines | 10 | 5 | 33.8 | 0.7426036 | FALSE
98 | OPC | 0 | 3 | 34.2 |  | TRUE | TRUE |  | matrix | [20 empty] | 0.4 | 600 | 2 |  |  |  | thermal | crushing | mixed | fines | 10 | 5 | 33.8 | 1.011834 | FALSE
98 | OPC | 0 | 3 | 42.1 |  | TRUE | TRUE |  | matrix | [20 empty] | 0.4 | 600 | 2 |  |  |  | thermal | crushing | mixed | fines | 10 | 5 | 33.8 | 1.245562 | FALSE
98 | RCF5 | 5 | 3 | 24.3 |  | TRUE | TRUE |  | matrix | [20 empty] | 0.4 | 600 | 2 |  |  |  | thermal | crushing | mixed | fines | 10 | 5 | 33.8 | 0.7189349 | FALSE
98 | RCF5 | 5 | 3 | 24.32 |  | FALSE | TRUE |  | sheet1 | [20 empty] | 0.4 | 600 | 2 |  |  |  | thermal | crushing | mixed | fines | 10 | 5 | 33.8 | 0.7195266 | FALSE
98 | RCF5 | 5 | 3 | 33.1 |  | TRUE | TRUE |  | matrix | [20 empty] | 0.4 | 600 | 2 |  |  |  | thermal | crushing | mixed | fines | 10 | 5 | 33.8 | 0.9792899 | FALSE
98 | RCF5 | 5 | 3 | 40.5 |  | TRUE | TRUE |  | matrix | [20 empty] | 0.4 | 600 | 2 |  |  |  | thermal | crushing | mixed | fines | 10 | 5 | 33.8 | 1.198225 | FALSE
98 | RCF5 | 5 | 7 | 33.11 |  | FALSE | TRUE |  | sheet1 | [20 empty] | 0.4 | 600 | 2 |  |  |  | thermal | crushing | mixed | fines | 10 | 5 |  |  | FALSE
98 | RCF5 | 5 | 28 | 40.5 |  | FALSE | TRUE |  | sheet1 | [20 empty] | 0.4 | 600 | 2 |  |  |  | thermal | crushing | mixed | fines | 10 | 5 |  |  | FALSE
98 | RCF10 | 10 | 3 | 23.5 |  | TRUE | TRUE |  | matrix | [20 empty] | 0.4 | 600 | 2 |  |  |  | thermal | crushing | mixed | fines | 10 | 5 | 33.8 | 0.6952663 | FALSE
98 | RCF10 | 10 | 3 | 23.51 |  | FALSE | TRUE |  | sheet1 | [20 empty] | 0.4 | 600 | 2 |  |  |  | thermal | crushing | mixed | fines | 10 | 5 | 33.8 | 0.6955621 | FALSE
98 | RCF10-800 | 10 | 3 | 23.8 |  | TRUE | TRUE | Thermal Treatment | matrix | [20 empty] | 0.4 | 600 | 2 |  |  |  | thermal | crushing | mixed | fines | 10 | 5 | 33.8 | 0.704142 | FALSE
98 | RCF10-800 | 10 | 3 | 23.82 |  | FALSE | TRUE |  | sheet1 | [20 empty] | 0.4 | 600 | 2 |  |  |  | thermal | crushing | mixed | fines | 10 | 5 | 33.8 | 0.7047337 | FALSE
98 | RCF10-400 | 10 | 3 | 24.1 |  | TRUE | TRUE | Thermal Treatment | matrix | [20 empty] | 0.4 | 600 | 2 |  |  |  | thermal | crushing | mixed | fines | 10 | 5 | 33.8 | 0.7130178 | FALSE
98 | RCF10-400 | 10 | 3 | 24.11 |  | FALSE | TRUE |  | sheet1 | [20 empty] | 0.4 | 600 | 2 |  |  |  | thermal | crushing | mixed | fines | 10 | 5 | 33.8 | 0.7133136 | FALSE
98 | RCF10-600 | 10 | 3 | 24.89 |  | FALSE | TRUE |  | sheet1 | [20 empty] | 0.4 | 600 | 2 |  |  |  | thermal | crushing | mixed | fines | 10 | 5 | 33.8 | 0.7363905 | FALSE
98 | RCF10-600 | 10 | 3 | 24.9 |  | TRUE | TRUE | Thermal Treatment | matrix | [20 empty] | 0.4 | 600 | 2 |  |  |  | thermal | crushing | mixed | fines | 10 | 5 | 33.8 | 0.7366864 | FALSE
98 | RCF10 | 10 | 3 | 31.9 |  | TRUE | TRUE |  | matrix | [20 empty] | 0.4 | 600 | 2 |  |  |  | thermal | crushing | mixed | fines | 10 | 5 | 33.8 | 0.943787 | FALSE
98 | RCF10-800 | 10 | 3 | 32.1 |  | TRUE | TRUE | Thermal Treatment | matrix | [20 empty] | 0.4 | 600 | 2 |  |  |  | thermal | crushing | mixed | fines | 10 | 5 | 33.8 | 0.9497041 | FALSE
98 | RCF10-400 | 10 | 3 | 32.8 |  | TRUE | TRUE | Thermal Treatment | matrix | [20 empty] | 0.4 | 600 | 2 |  |  |  | thermal | crushing | mixed | fines | 10 | 5 | 33.8 | 0.9704142 | FALSE
98 | RCF10-600 | 10 | 3 | 33.9 |  | TRUE | TRUE | Thermal Treatment | matrix | [20 empty] | 0.4 | 600 | 2 |  |  |  | thermal | crushing | mixed | fines | 10 | 5 | 33.8 | 1.002959 | FALSE
98 | RCF10 | 10 | 3 | 38.9 |  | TRUE | TRUE |  | matrix | [20 empty] | 0.4 | 600 | 2 |  |  |  | thermal | crushing | mixed | fines | 10 | 5 | 33.8 | 1.150888 | FALSE
98 | RCF10-800 | 10 | 3 | 39.75 |  | TRUE | TRUE | Thermal Treatment | matrix | [20 empty] | 0.4 | 600 | 2 |  |  |  | thermal | crushing | mixed | fines | 10 | 5 | 33.8 | 1.176036 | FALSE
98 | RCF10-400 | 10 | 3 | 39.793 |  | TRUE | TRUE | Thermal Treatment | matrix | [20 empty] | 0.4 | 600 | 2 |  |  |  | thermal | crushing | mixed | fines | 10 | 5 | 33.8 | 1.177308 | FALSE
98 | RCF10-600 | 10 | 3 | 39.983 |  | TRUE | TRUE | Thermal Treatment | matrix | [20 empty] | 0.4 | 600 | 2 |  |  |  | thermal | crushing | mixed | fines | 10 | 5 | 33.8 | 1.182929 | FALSE
98 | RCF10 | 10 | 7 | 31.85 |  | FALSE | TRUE |  | sheet1 | [20 empty] | 0.4 | 600 | 2 |  |  |  | thermal | crushing | mixed | fines | 10 | 5 |  |  | FALSE
98 | RCF10-800 | 10 | 7 | 32.1 |  | FALSE | TRUE |  | sheet1 | [20 empty] | 0.4 | 600 | 2 |  |  |  | thermal | crushing | mixed | fines | 10 | 5 |  |  | FALSE
98 | RCF10-400 | 10 | 7 | 32.81 |  | FALSE | TRUE |  | sheet1 | [20 empty] | 0.4 | 600 | 2 |  |  |  | thermal | crushing | mixed | fines | 10 | 5 |  |  | FALSE
98 | RCF10-600 | 10 | 7 | 33.9 |  | FALSE | TRUE |  | sheet1 | [20 empty] | 0.4 | 600 | 2 |  |  |  | thermal | crushing | mixed | fines | 10 | 5 |  |  | FALSE
98 | 7d | 10 | 7 | 34.21 |  | FALSE | TRUE |  | sheet1 | [20 empty] | 0.4 | 600 | 2 |  |  |  | thermal | crushing | mixed | fines | 10 | 5 |  |  | FALSE
98 | RCF10 | 10 | 28 | 38.92 |  | FALSE | TRUE |  | sheet1 | [20 empty] | 0.4 | 600 | 2 |  |  |  | thermal | crushing | mixed | fines | 10 | 5 |  |  | FALSE
98 | RCF10-800 | 10 | 28 | 39.75 |  | FALSE | TRUE |  | sheet1 | [20 empty] | 0.4 | 600 | 2 |  |  |  | thermal | crushing | mixed | fines | 10 | 5 |  |  | FALSE
98 | RCF10-400 | 10 | 28 | 39.793 |  | FALSE | TRUE |  | sheet1 | [20 empty] | 0.4 | 600 | 2 |  |  |  | thermal | crushing | mixed | fines | 10 | 5 |  |  | FALSE
98 | RCF10-600 | 10 | 28 | 39.983 |  | FALSE | TRUE |  | sheet1 | [20 empty] | 0.4 | 600 | 2 |  |  |  | thermal | crushing | mixed | fines | 10 | 5 |  |  | FALSE
98 | 28d | 10 | 28 | 42.11 |  | FALSE | TRUE |  | sheet1 | [20 empty] | 0.4 | 600 | 2 |  |  |  | thermal | crushing | mixed | fines | 10 | 5 |  |  | FALSE
98 | RCF20 | 20 | 3 | 20.1 |  | TRUE | TRUE |  | matrix | [20 empty] | 0.4 | 600 | 2 |  |  |  | thermal | crushing | mixed | fines | 10 | 5 | 33.8 | 0.5946746 | FALSE
98 | RCF20 | 20 | 3 | 20.12 |  | FALSE | TRUE |  | sheet1 | [20 empty] | 0.4 | 600 | 2 |  |  |  | thermal | crushing | mixed | fines | 10 | 5 | 33.8 | 0.5952663 | FALSE
98 | RCF20 | 20 | 3 | 27.5 |  | TRUE | TRUE |  | matrix | [20 empty] | 0.4 | 600 | 2 |  |  |  | thermal | crushing | mixed | fines | 10 | 5 | 33.8 | 0.8136095 | FALSE
98 | RCF20 | 20 | 3 | 33.8 |  | TRUE | TRUE |  | matrix | [20 empty] | 0.4 | 600 | 2 |  |  |  | thermal | crushing | mixed | fines | 10 | 5 | 33.8 | 1 | FALSE
98 | RCF20 | 20 | 7 | 27.5 |  | FALSE | TRUE |  | sheet1 | [20 empty] | 0.4 | 600 | 2 |  |  |  | thermal | crushing | mixed | fines | 10 | 5 |  |  | FALSE
98 | RCF20 | 20 | 28 | 33.8 |  | FALSE | TRUE |  | sheet1 | [20 empty] | 0.4 | 600 | 2 |  |  |  | thermal | crushing | mixed | fines | 10 | 5 |  |  | FALSE
98 | RCF30 | 30 | 3 | 16.2 |  | TRUE | TRUE |  | matrix | [20 empty] | 0.4 | 600 | 2 |  |  |  | thermal | crushing | mixed | fines | 10 | 5 | 33.8 | 0.4792899 | FALSE
98 | RCF30 | 30 | 3 | 16.21 |  | FALSE | TRUE |  | sheet1 | [20 empty] | 0.4 | 600 | 2 |  |  |  | thermal | crushing | mixed | fines | 10 | 5 | 33.8 | 0.4795858 | FALSE
98 | RCF30 | 30 | 3 | 22.4 |  | TRUE | TRUE |  | matrix | [20 empty] | 0.4 | 600 | 2 |  |  |  | thermal | crushing | mixed | fines | 10 | 5 | 33.8 | 0.6627219 | FALSE
98 | RCF30 | 30 | 3 | 28.1 |  | TRUE | TRUE |  | matrix | [20 empty] | 0.4 | 600 | 2 |  |  |  | thermal | crushing | mixed | fines | 10 | 5 | 33.8 | 0.8313609 | FALSE
98 | RCF30 | 30 | 7 | 22.4 |  | FALSE | TRUE |  | sheet1 | [20 empty] | 0.4 | 600 | 2 |  |  |  | thermal | crushing | mixed | fines | 10 | 5 |  |  | FALSE
98 | RCF30 | 30 | 28 | 28.1 |  | FALSE | TRUE |  | sheet1 | [20 empty] | 0.4 | 600 | 2 |  |  |  | thermal | crushing | mixed | fines | 10 | 5 |  |  | FALSE
99 |  | 0 | 7 | 5.5 |  | FALSE | TRUE |  | sheet1 | 42.96 | 43.28 | 5.21 | 3.06 | 1.91 | 2.13 |  | 0.5 | [12 empty] | 0.4 | 1000 | 3 | 15 | 650 |  | multiple | combined | mixed | paste |  |  | 24.76667 | 0.2220727 | FALSE
99 |  | 0 | 7 | 33.2 |  | FALSE | TRUE |  | sheet1 | 42.96 | 43.28 | 5.21 | 3.06 | 1.91 | 2.13 |  | 0.5 | [12 empty] | 0.4 | 1000 | 3 | 15 | 650 |  | multiple | combined | mixed | paste |  |  | 24.76667 | 1.340511 | FALSE
99 |  | 0 | 7 | 35.6 |  | FALSE | TRUE |  | sheet1 | 42.96 | 43.28 | 5.21 | 3.06 | 1.91 | 2.13 |  | 0.5 | [12 empty] | 0.4 | 1000 | 3 | 15 | 650 |  | multiple | combined | mixed | paste |  |  | 24.76667 | 1.437416 | FALSE
99 | C-1200-0 | 100 |  | 5.5 |  | FALSE | FALSE | Thermal Activation | matrix | 42.96 | 43.28 | 5.21 | 3.06 | 1.91 | 2.13 |  | 0.5 | [12 empty] | 0.4 | 1000 | 3 | 15 | 650 |  | multiple | combined | mixed | paste |  |  |  |  | FALSE
99 | C-1200-40 | 100 |  | 10.1 |  | FALSE | FALSE | Thermal Activation | matrix | 42.96 | 43.28 | 5.21 | 3.06 | 1.91 | 2.13 |  | 0.5 | [12 empty] | 0.4 | 1000 | 3 | 15 | 650 |  | multiple | combined | mixed | paste |  |  |  |  | FALSE
99 | C-1200-60 | 100 |  | 12.3 |  | FALSE | FALSE | Thermal Activation | matrix | 42.96 | 43.28 | 5.21 | 3.06 | 1.91 | 2.13 |  | 0.5 | [12 empty] | 0.4 | 1000 | 3 | 15 | 650 |  | multiple | combined | mixed | paste |  |  |  |  | FALSE
99 | C-800-60 | 100 |  | 16.3 |  | FALSE | FALSE | Thermal Activation | matrix | 42.96 | 43.28 | 5.21 | 3.06 | 1.91 | 2.13 |  | 0.5 | [12 empty] | 0.4 | 1000 | 3 | 15 | 650 |  | multiple | combined | mixed | paste |  |  |  |  | FALSE
99 | C-800-20 | 100 |  | 20.4 |  | FALSE | FALSE | Thermal Activation | matrix | 42.96 | 43.28 | 5.21 | 3.06 | 1.91 | 2.13 |  | 0.5 | [12 empty] | 0.4 | 1000 | 3 | 15 | 650 |  | multiple | combined | mixed | paste |  |  |  |  | FALSE
99 | C-800-40 | 100 |  | 20.8 |  | FALSE | FALSE | Thermal Activation | matrix | 42.96 | 43.28 | 5.21 | 3.06 | 1.91 | 2.13 |  | 0.5 | [12 empty] | 0.4 | 1000 | 3 | 15 | 650 |  | multiple | combined | mixed | paste |  |  |  |  | FALSE
99 | C-1000-60 | 100 |  | 26.1 |  | FALSE | FALSE | Thermal Activation | matrix | 42.96 | 43.28 | 5.21 | 3.06 | 1.91 | 2.13 |  | 0.5 | [12 empty] | 0.4 | 1000 | 3 | 15 | 650 |  | multiple | combined | mixed | paste |  |  |  |  | FALSE
99 | C-1000-40 | 100 |  | 29.5 |  | FALSE | FALSE | Thermal Activation | matrix | 42.96 | 43.28 | 5.21 | 3.06 | 1.91 | 2.13 |  | 0.5 | [12 empty] | 0.4 | 1000 | 3 | 15 | 650 |  | multiple | combined | mixed | paste |  |  |  |  | FALSE
99 | C-1000-0 | 100 |  | 33.2 |  | FALSE | FALSE | Thermal Activation | matrix | 42.96 | 43.28 | 5.21 | 3.06 | 1.91 | 2.13 |  | 0.5 | [12 empty] | 0.4 | 1000 | 3 | 15 | 650 |  | multiple | combined | mixed | paste |  |  |  |  | FALSE
99 | C-800-0 | 100 |  | 35.6 |  | FALSE | FALSE | Thermal Activation | matrix | 42.96 | 43.28 | 5.21 | 3.06 | 1.91 | 2.13 |  | 0.5 | [12 empty] | 0.4 | 1000 | 3 | 15 | 650 |  | multiple | combined | mixed | paste |  |  |  |  | FALSE
99 | C-1000-20 | 100 |  | 36.5 |  | FALSE | FALSE | Thermal Activation | matrix | 42.96 | 43.28 | 5.21 | 3.06 | 1.91 | 2.13 |  | 0.5 | [12 empty] | 0.4 | 1000 | 3 | 15 | 650 |  | multiple | combined | mixed | paste |  |  |  |  | FALSE
101 | CRP paste | 20 | 28 | 5.92 |  | FALSE | TRUE | Gas-solid carbonation | matrix | 22.33 | 60.16 | 5.75 | 5.06 | 2.08 |  |  |  | 4.44 |  |  |  |  | 0.2128 | 25836.67 | 25836.67 |  |  |  |  | 0.4 |  |  | 4 |  | 2 | carbonation | combined | mixed | paste |  | 23.39 |  |  | FALSE
101 |  | 23.39 | 28 | 5.92 |  | FALSE | TRUE |  | sheet1 | 22.33 | 60.16 | 5.75 | 5.06 | 2.08 |  |  |  | 4.44 |  |  |  |  | 0.2128 | 25836.67 | 25836.67 |  |  |  |  | 0.4 |  |  | 4 |  | 2 | carbonation | combined | mixed | paste |  | 23.39 |  |  | FALSE
102 |  | 0 | 7 | 34.1 |  | FALSE | TRUE |  | sheet1 | 26.13 | 52.8 | 1.27 | 1.54 |  |  | 0.131 | 0.288 | 17.5 |  | 13.13444 | 30.91111 | 108.9667 | [7 empty] | 0.45 |  |  | 25 | 500 | 1 | multiple | crushing |  | fines |  | 0 | 34.1 | 1 | FALSE
102 |  | 0 | 28 | 48.55 |  | FALSE | TRUE |  | sheet1 | 26.13 | 52.8 | 1.27 | 1.54 |  |  | 0.131 | 0.288 | 17.5 |  | 13.13444 | 30.91111 | 108.9667 | [7 empty] | 0.45 |  |  | 25 | 500 | 1 | multiple | crushing |  | fines |  | 0 | 48.55 | 1 | FALSE
102 | mortar-untreated | 20 | 7 | 19.9 |  | FALSE | TRUE |  | matrix | 26.13 | 52.8 | 1.27 | 1.54 |  |  | 0.131 | 0.288 | 17.5 |  | 13.13444 | 30.91111 | 108.9667 | [7 empty] | 0.45 |  |  | 25 | 500 | 1 | multiple | crushing |  | fines |  | 0 | 34.1 | 0.5835777 | FALSE
102 | MCA-RCF 40 min | 20 | 7 | 25.77 |  | FALSE | TRUE | Mechanochemical Activation | matrix | 26.13 | 52.8 | 1.27 | 1.54 |  |  | 0.131 | 0.288 | 17.5 |  | 13.13444 | 30.91111 | 108.9667 | [7 empty] | 0.45 |  |  | 25 | 500 | 1 | multiple | crushing |  | fines |  | 0 | 34.1 | 0.7557185 | FALSE
102 | MCA-RCF 30 min | 20 | 7 | 28.31 |  | FALSE | TRUE | Mechanochemical Activation | matrix | 26.13 | 52.8 | 1.27 | 1.54 |  |  | 0.131 | 0.288 | 17.5 |  | 13.13444 | 30.91111 | 108.9667 | [7 empty] | 0.45 |  |  | 25 | 500 | 1 | multiple | crushing |  | fines |  | 0 | 34.1 | 0.8302053 | FALSE
102 | MCA-RCF 10 min | 20 | 7 | 28.9 |  | FALSE | TRUE | Mechanochemical Activation | matrix | 26.13 | 52.8 | 1.27 | 1.54 |  |  | 0.131 | 0.288 | 17.5 |  | 13.13444 | 30.91111 | 108.9667 | [7 empty] | 0.45 |  |  | 25 | 500 | 1 | multiple | crushing |  | fines |  | 0 | 34.1 | 0.8475073 | FALSE
102 |  | 20 | 7 | 31.02 |  | FALSE | TRUE |  | sheet1 | 26.13 | 52.8 | 1.27 | 1.54 |  |  | 0.131 | 0.288 | 17.5 |  | 13.13444 | 30.91111 | 108.9667 | [7 empty] | 0.45 |  |  | 25 | 500 | 1 | multiple | crushing |  | fines |  | 0 | 34.1 | 0.9096774 | FALSE
102 | mortar-untreated | 20 | 28 | 29.13 |  | FALSE | TRUE |  | matrix | 26.13 | 52.8 | 1.27 | 1.54 |  |  | 0.131 | 0.288 | 17.5 |  | 13.13444 | 30.91111 | 108.9667 | [7 empty] | 0.45 |  |  | 25 | 500 | 1 | multiple | crushing |  | fines |  | 0 | 48.55 | 0.6 | FALSE
102 | MCA-RCF 40 min | 20 | 28 | 36.81 |  | FALSE | TRUE | Mechanochemical Activation | matrix | 26.13 | 52.8 | 1.27 | 1.54 |  |  | 0.131 | 0.288 | 17.5 |  | 13.13444 | 30.91111 | 108.9667 | [7 empty] | 0.45 |  |  | 25 | 500 | 1 | multiple | crushing |  | fines |  | 0 | 48.55 | 0.7581874 | FALSE
102 |  | 20 | 28 | 39.33 |  | FALSE | TRUE |  | sheet1 | 26.13 | 52.8 | 1.27 | 1.54 |  |  | 0.131 | 0.288 | 17.5 |  | 13.13444 | 30.91111 | 108.9667 | [7 empty] | 0.45 |  |  | 25 | 500 | 1 | multiple | crushing |  | fines |  | 0 | 48.55 | 0.8100927 | FALSE
102 | MCA-RCF 30 min | 20 | 28 | 39.38 |  | FALSE | TRUE | Mechanochemical Activation | matrix | 26.13 | 52.8 | 1.27 | 1.54 |  |  | 0.131 | 0.288 | 17.5 |  | 13.13444 | 30.91111 | 108.9667 | [7 empty] | 0.45 |  |  | 25 | 500 | 1 | multiple | crushing |  | fines |  | 0 | 48.55 | 0.8111226 | FALSE
102 | MCA-RCF 10 min | 20 | 28 | 40.19 |  | FALSE | TRUE | Mechanochemical Activation | matrix | 26.13 | 52.8 | 1.27 | 1.54 |  |  | 0.131 | 0.288 | 17.5 |  | 13.13444 | 30.91111 | 108.9667 | [7 empty] | 0.45 |  |  | 25 | 500 | 1 | multiple | crushing |  | fines |  | 0 | 48.55 | 0.8278064 | FALSE
103 | 28d | 0 | 28 | 78.41 |  | FALSE | TRUE |  | sheet1 | 45.38 | 19.85 | 12.43 | 9.87 | 2.32 | 0.95 | 0.08 | 4.12 | 4.15 |  |  | 17 |  | 17 | [6 empty] | 0.4 | 1000 | 2 | 24 | 70 | 2 | multiple | combined | quartz | powder | 20 | 0 | 78.41 | 1 | FALSE
103 | 90d | 0 | 90 | 92 |  | FALSE | TRUE |  | sheet1 | 45.38 | 19.85 | 12.43 | 9.87 | 2.32 | 0.95 | 0.08 | 4.12 | 4.15 |  |  | 17 |  | 17 | [6 empty] | 0.4 | 1000 | 2 | 24 | 70 | 2 | multiple | combined | quartz | powder | 20 | 0 | 92 | 1 | FALSE
103 | 28d | 10 | 28 | 73.3 |  | FALSE | TRUE |  | sheet1 | 45.38 | 19.85 | 12.43 | 9.87 | 2.32 | 0.95 | 0.08 | 4.12 | 4.15 |  |  | 17 |  | 17 | [6 empty] | 0.4 | 1000 | 2 | 24 | 70 | 2 | multiple | combined | quartz | powder | 20 | 0 | 78.41 | 0.9348297 | FALSE
103 | 90d | 10 | 90 | 98 |  | FALSE | TRUE |  | sheet1 | 45.38 | 19.85 | 12.43 | 9.87 | 2.32 | 0.95 | 0.08 | 4.12 | 4.15 |  |  | 17 |  | 17 | [6 empty] | 0.4 | 1000 | 2 | 24 | 70 | 2 | multiple | combined | quartz | powder | 20 | 0 | 92 | 1.065217 | FALSE
103 | 28d | 20 | 28 | 73 |  | FALSE | TRUE |  | sheet1 | 45.38 | 19.85 | 12.43 | 9.87 | 2.32 | 0.95 | 0.08 | 4.12 | 4.15 |  |  | 17 |  | 17 | [6 empty] | 0.4 | 1000 | 2 | 24 | 70 | 2 | multiple | combined | quartz | powder | 20 | 0 | 78.41 | 0.9310037 | FALSE
103 | 90d | 20 | 90 | 99 |  | FALSE | TRUE |  | sheet1 | 45.38 | 19.85 | 12.43 | 9.87 | 2.32 | 0.95 | 0.08 | 4.12 | 4.15 |  |  | 17 |  | 17 | [6 empty] | 0.4 | 1000 | 2 | 24 | 70 | 2 | multiple | combined | quartz | powder | 20 | 0 | 92 | 1.076087 | FALSE
103 | 28d | 30 | 28 | 68.41 |  | FALSE | TRUE |  | sheet1 | 45.38 | 19.85 | 12.43 | 9.87 | 2.32 | 0.95 | 0.08 | 4.12 | 4.15 |  |  | 17 |  | 17 | [6 empty] | 0.4 | 1000 | 2 | 24 | 70 | 2 | multiple | combined | quartz | powder | 20 | 0 | 78.41 | 0.8724652 | FALSE
103 | 90d | 30 | 90 | 91 |  | FALSE | TRUE |  | sheet1 | 45.38 | 19.85 | 12.43 | 9.87 | 2.32 | 0.95 | 0.08 | 4.12 | 4.15 |  |  | 17 |  | 17 | [6 empty] | 0.4 | 1000 | 2 | 24 | 70 | 2 | multiple | combined | quartz | powder | 20 | 0 | 92 | 0.9891304 | FALSE
103 | 28d | 40 | 28 | 67.06 |  | FALSE | TRUE |  | sheet1 | 45.38 | 19.85 | 12.43 | 9.87 | 2.32 | 0.95 | 0.08 | 4.12 | 4.15 |  |  | 17 |  | 17 | [6 empty] | 0.4 | 1000 | 2 | 24 | 70 | 2 | multiple | combined | quartz | powder | 20 | 0 | 78.41 | 0.8552481 | FALSE
103 | 90d | 40 | 90 | 86 |  | FALSE | TRUE |  | sheet1 | 45.38 | 19.85 | 12.43 | 9.87 | 2.32 | 0.95 | 0.08 | 4.12 | 4.15 |  |  | 17 |  | 17 | [6 empty] | 0.4 | 1000 | 2 | 24 | 70 | 2 | multiple | combined | quartz | powder | 20 | 0 | 92 | 0.9347826 | FALSE
103 | 28d | 50 | 28 | 61.38 |  | FALSE | TRUE |  | sheet1 | 45.38 | 19.85 | 12.43 | 9.87 | 2.32 | 0.95 | 0.08 | 4.12 | 4.15 |  |  | 17 |  | 17 | [6 empty] | 0.4 | 1000 | 2 | 24 | 70 | 2 | multiple | combined | quartz | powder | 20 | 0 | 78.41 | 0.7828083 | FALSE
103 | 90d | 50 | 90 | 81 |  | FALSE | TRUE |  | sheet1 | 45.38 | 19.85 | 12.43 | 9.87 | 2.32 | 0.95 | 0.08 | 4.12 | 4.15 |  |  | 17 |  | 17 | [6 empty] | 0.4 | 1000 | 2 | 24 | 70 | 2 | multiple | combined | quartz | powder | 20 | 0 | 92 | 0.8804348 | FALSE

## RCF_papers
paper_id | paper_title | authors | journal | year | doi | sio2 | cao | al2o3 | fe2o3 | mgo | so3 | na2o | k2o | loi | amorphous_pct | d10 | d50 | d90 | mean_particle_um | specific_surface | bet_surface | blaine | water_absorption | specific_gravity | bulk_density | wb_ratio | thermal_temp_c | thermal_duration | grind_duration | grind_speed | pozzolanic_reactivity | activation_method | processing_method | mineralogy | material_family | reported_optimum_pct | empirical_optimum_pct | n_measurements | aggregate_replacement_suspect | in_scope
0 | Mechanical behaviour of concrete made with fine recycled concrete aggregates | L. Evangelista, J. de Brito | Cement & Concrete Composites | 2007 | 10.1016/j.cemconcomp.2006.12.004 | [17 empty] | 13.1 |  | 1234 | [7 empty] | crushing | other | fines |  | 10 | 21 | TRUE | TRUE
1 | Durability performance of concrete made with fine recycled concrete aggregates | L. Evangelista, J. de Brito | Cement & Concrete Composites | 2010 | 10.1016/j.cemconcomp.2009.09.005 | [17 empty] | 13.1 |  | 1234 | 0.44 | [6 empty] | crushing |  | fines |  |  | 0 | FALSE | FALSE
2 | Evaluating and Optimizing Recycled Concrete Fines in PCC Mixtures Containing Supplementary Cementitious Materials | Elyse M. Hanson, Nicholas J. Connolly and Donald J. Janssen |  | 2010 | [21 empty] | 0.42 | [6 empty] | thermal |  | fines | 5 |  | 8 | FALSE | TRUE
3 | Utilization of waste concrete powder as a substitution material for cement | Yong Jic Kim, Yun Wang Choi | Construction and Building Materials | 2012 | 10.1016/j.conbuildmat.2011.11.042 | 58.55 | 11.82 | 10.35 | 4.64 | 1.52 | 0.44 | [5 empty] | 67.25 |  | 67.25 |  |  | 1500 |  | 2.3625 |  | 0.55 |  |  |  |  | 0 |  | combined | portlandite | powder | 15 |  | 0 | FALSE | TRUE
4 | A study on development of recycled cement made from waste cementitious powder | Eunhee Kwon, Jaecheol Ahn, Bongsuk Cho, Dongcheon Park | Construction and Building Materials | 2015 | http://dx.doi.org/10.1016/j.conbuildmat.2015.02.086 | 33.43 | 32.17 | 18.7 | 16.72 | [9 empty] | 52.5 | [6 empty] | 0.5 | 1337.5 | 1 |  |  |  | thermal |  |  | powder |  |  | 4 | FALSE | TRUE
5 | Reuse of recycled crushed concrete fines as mineral addition in cementitious materials | L. Oksri-Nelfia, P-Y. Mahieux, O. Amiri, Ph. Turcry, J. Lux | Materials and Structures | 2016 | 10.1617/s11527-015-0716-1 | [11 empty] | 8.8 | [8 empty] | 0.67 |  |  |  |  | 0 |  | crushing | mixed | fines | 25 | 0 | 16 | FALSE | TRUE
6 | Influence of fine recycled concrete aggregates on the properties of mortars | Zengfeng Zhao, Sébastien Remond, Denis Damidot, Weiya Xu | Construction and Building Materials | 2015 | http://dx.doi.org/10.1016/j.conbuildmat.2015.02.037 | [17 empty] | 7.54 |  | 2540 | [7 empty] | crushing |  | fines |  |  | 24 | TRUE | TRUE
7 | PROPERTIES AND MICROSTRUCTURE OF CEMENT PASTE INCLUDING RECYCLED CONCRETE POWDER | JAROSLAV TOPIČ, ZDENĚK PROŠEK | Acta Polytechnica | 2017 | 10.14311/AP.2017.57.0049 | [11 empty] | 12 |  | 12 | 412 |  | 412 |  |  |  | 0.3576 | [5 empty] | mechanical | milling |  | powder | 10 |  | 6 | FALSE | TRUE
8 | Influence of increasing amount of recycled concrete powder on mechanical properties of cement paste | Jaroslav Topič, Zdeněk Prošek, Tomáš Plachý | IOP Conference Series: Materials Science and Engineering | 2017 | 10.1088/1757-899X/236/1/012094 | [20 empty] | 0.375 | [5 empty] | mechanical | milling |  | powder | 25 |  | 6 | FALSE | TRUE
9 | Recycled cement | Junjie Wang, Mulan Mu, Yongliang Liu | Construction and Building Materials | 2018 | https://doi.org/10.1016/j.conbuildmat.2018.09.181 |  | 3.5 | [6 empty] | 9.666667 | [11 empty] | 0.55 | 617.5 | 8 |  |  |  | thermal | combined | calcite | other |  | 6 | 36 | FALSE | TRUE
10 | Mechanical properties of concrete mixed with recycled powder produced from construction and demolition waste | Jianzhuang Xiao, Zhiming Ma, Tongbo Sui, Ali Akbarnezhad, Zhenhua Duan | Journal of Cleaner Production | 2018 | https://doi.org/10.1016/j.jclepro.2018.03.277 | 43 | 15.5 | 11.5 | 5 | 2 | [6 empty] | 9.06 |  | 6.536667 | 639.6 | [5 empty] | 0.45 |  |  |  |  | 2 |  | combined |  | powder | 22.5 |  | 10 | FALSE | TRUE
11 | The Properties of Composites with Recycled Cement Mortar Used as a Supplementary Cementitious Material | Katarzyna Kalinowska-Wichrowska, Marta Kosior-Kazberuk, Edyta Pawluczuk | Materials | 2019 | 10.3390/ma13010064 | [8 empty] | 31.25 |  |  | 250 | 2000 | [5 empty] | 2.66 |  | 0.5 | 500 | 43.33333 | 15 |  | 2 | multiple | combined | mixed | other | 25 | 0 | 13 | FALSE | TRUE
12 | Construction and demolition waste as partial cement replacement | Sabina Rocha, Joana Sousa-Coutinho | Advances in Cement Research | 2019 | https://doi.org/10.1680/jadcr.16.00132 | 69.75 | 9.62 | 6.92 | 2.6 | 0.51 | 0.53 | 0.67 | 2.42 | 6.94 |  | 1.06 | 5.94 | 29.39 | 10.77 |  |  |  |  | 2.62 |  | 0.5 |  |  |  |  | 2 |  | crushing |  | cdw | 5 | 5 | 13 | FALSE | TRUE
13 | Rheological and Mechanical Properties of Ultra-High-Performance Concrete Containing Fine Recycled Concrete Aggregates | Lanzhen Yu, Lili Huang and Hui Ding | Materials | 2019 | 10.3390/ma12223717 | [17 empty] | 6.24 | 2.61 |  | 0.18 | [6 empty] | crushing |  | fines |  |  | 7 | TRUE | TRUE
14 | Investigation of recycled powder as supplementary cementitious material | Peng Zhu, XinQi Mao, Wenjun Qu | Magazine of Concrete Research | 2019 | https://doi.org/10.1680/jmacr.18.00513 | 46.9 | 19.3 | 11.7 | 5.62 | 2.17 | 1.49 | 0.84 | 2.3 | 5.9 |  |  | 14.5 |  |  | 817 |  |  |  | 2.6 |  | 0.5 |  |  |  |  | 2 | chemical | combined |  | powder |  | 0 | 3 | FALSE | TRUE
15 | Thermal Performance of Concrete with Recycled Concrete Powder as Partial Cement Replacement and Recycled CDW Aggregate | Blas Cantero, Miguel Bravo, Jorge de Brito, Isabel Fuencisla Sáez del Bosque, César Medina | Applied Sciences | 2020 | 10.3390/app10134540 | 46.1 | 40 | [17 empty] | 2540 | 0.595 | [6 empty] | combined |  | other |  |  | 6 | FALSE | TRUE
16 | Mechanical behaviour of structural concrete with ground recycled concrete cement and mixed recycled aggregate | B. Cantero, M. Bravo, J. de Brito, I.F. Saez del Bosque, C. Medina | Journal of Cleaner Production | 2020 | 10.1016/j.jclepro.2020.122913 | 46.1 | 40 | 3.8 | 1.5 | 0.5 | 0.4 | 0.3 | 1.2 | 6.2 | [9 empty] | 2.54 |  | 0.595 |  |  | 2 | 60 |  |  | combined |  | other | 10 |  | 6 | FALSE | TRUE
17 | Mortars with thermo activated recycled cement: Fresh and mechanical characterisation | Ana Carriço, Sofia Real, José Alexandre Bogas, Manuel Francisco Costa Pereira | Construction and Building Materials | 2020 | https://doi.org/10.1016/j.conbuildmat.2020.119502 |  | 16.04 | [11 empty] | 85 | [5 empty] | 755.3333 | 0.6288889 | 650 | 5 |  |  |  | thermal | combined | other | other | 35 | 20 | 39 | FALSE | TRUE
18 | Strength enhancement of artificial aggregate prepared with waste concrete powder and its impact on concrete properties | Yi Jiang, Tung-Chai Ling, Minjiao Shi | Journal of Cleaner Production | 2020 | https://doi.org/10.1016/j.jclepro.2020.120515 | 51.8 | 22.8 | 13.6 | 5.6 | 1.4 | 0.8 |  | 2.6 |  |  | 1.8 | 22.4 | 158.9 | 22.4 |  | 3550 | [9 empty] | 0 | multiple | other |  | powder |  |  | 0 | FALSE | FALSE
19 | Use of concrete fine fraction waste as a replacement of Portland cement | Thays C.F. Oliveira, Bianca G.S. Dezen, Edna Possan | Journal of Cleaner Production | 2020 | https://doi.org/10.1016/j.jclepro.2020.123126 | 20.4375 | 12.2875 | 5.925 | 7.9875 | 2.6875 | 1.75 | 2.1375 | 1.8375 | 5.075 |  |  |  |  | 24.18625 |  |  | 2500 |  | 2.77 | 2341.429 | 0.515 |  |  |  |  | 0 |  | other |  | other | 25 | 0 | 19 | FALSE | TRUE
20 | Surface characterization of carbonated recycled concrete fines and its effect on the rheology, hydration and strength development of cement paste | Xiaowei Ouyang, Liquan Wang, Shida Xu, Yuwei Ma, Guang Ye | Cement and Concrete Composites | 2020 | 10.1016/j.cemconcomp.2020.103809 | [11 empty] | 38.82 |  |  | 710 | [5 empty] | 0.4 |  |  |  |  | 1 | carbonation | milling | calcite | paste |  |  | 0 | FALSE | TRUE
21 | Study on Properties of Waste Concrete Powder by Thermal Treatment and Application in Mortar | Yuwu Sui, Chuping Ou, Shu Liu, Jinshuai Zhang and Qingbo Tian | Applied Sciences | 2020 | 10.3390/app10030998 | 20.5 | 56.75 | 8.42 | 3.99 | 3.84 | 3.49 | 0.49 | 1.08 | 1.04 |  |  |  | 330.2325 | 15.42 | [6 empty] | 0.5 | 540 | 3 |  |  |  | thermal | combined |  | powder | 30 | 0 | 26 | FALSE | TRUE
22 | The utilization of eco-friendly recycled powder from concrete and brick waste in new concrete: A critical review | Qin Tang, Zhiming Ma, Huixia Wu, Wan Wang | Cement and Concrete Composites | 2020 | https://doi.org/10.1016/j.cemconcomp.2020.103807 | 50 | 25 | 8.5 | 5.5 | [7 empty] | 29.55529 |  | 9.06 | 527.22 | [5 empty] | 0.43625 | 675 | 45 | 56.33333 |  | 2 | multiple | combined | other | powder | 30 |  | 26 | FALSE | TRUE
23 | Wet-milling disposal of autoclaved aerated concrete demolition waste - A comparison with classical supplementary cementitious materials | Jin Yang, Linghao Zeng, Zechun Su, Xingyang He, Ying Su, Rixu Zhao, Xiangchen Gan | Advanced Powder Technology | 2020 | https://doi.org/10.1016/j.apt.2020.07.016 | 36.1 | 22.5 | 18.4 | 3.15 | 1.75 | 1.35 |  |  | 13.8 |  | 7.3435 | 72.165 | 444.8 |  | 1750 | [5 empty] | 0.35 |  |  | 120 |  | 1 | mechanical | combined | mixed | aac |  | 30 | 8 | FALSE | TRUE
24 | Utilization of Recycled Concrete Powder in Cement Composite: Strength, Microstructure and Hydration Characteristics | Xi Chen, Ying Li, Hualei Bai, Liyuan Ma | Journal of Renewable Materials | 2021 | 10.32604/jrm.2021.015394 | 27.8 | 29.1 | 6.7 | 2.73 | 4.49 | 1.11 | 0.56 | 1.09 | [6 empty] | 467 |  |  |  |  | 856 | 0.475 | [6 empty] | combined |  | powder | 9 | 0 | 22 | FALSE | TRUE
25 | A novel upcycling technique of recycled cement paste powder by a two-step carbonation process | Xiaoliang Fang, Dongxing Xuan, Baojian Zhan, Weifeng Li, Chi Sun Poon | Journal of Cleaner Production | 2021 | https://doi.org/10.1016/j.jclepro.2020.125192 | 21.3 | 64.1 | 5.63 | 3.22 | 1.15 | 3.54 |  | 0.56 |  |  |  | 16.6 | 65.2 | [13 empty] | carbonation | combined |  | paste |  |  | 0 | FALSE | TRUE
26 | Investigation of using recycled powder from the preparation of recycled aggregate as a supplementary cementitious material | Shujun Li, Jianming Gao, Qiuyi Li, Xiaolong Zhao | Construction and Building Materials | 2021 | https://doi.org/10.1016/j.conbuildmat.2020.120976 | 50.93 | 18.18 | 13.55 | 6.37 | 2.73 | 0.92 |  | 3.5 | 11.32 | [6 empty] | 2687.5 | 637.75 |  |  |  | 0.5 |  |  |  |  | 0 |  | milling |  | powder |  | 0 | 10 | FALSE | TRUE
27 | Comparison of technical properties of cement pastes with different activated recycled powder from construction and demolition waste | Tao Meng, Yongpeng Hong, Kanjun Ying, Zhongjia Wang | Cement and Concrete Composites | 2021 | https://doi.org/10.1016/j.cemconcomp.2021.104065 | 65.26 | 4.48 | 11.05 | 3.18 | 1.34 |  | 0.22 | 1.87 | 7.21 |  |  |  |  | 61.7744 | [6 empty] | 0.3 |  |  | 30 |  | 2 | none | milling |  | powder |  | 0 | 9 | FALSE | TRUE
28 | Use of fine recycled concrete aggregates in concrete: A critical review | Marija Nedeljković, Jeanette Visser, Branko Šavija, Siska Valcke, Erik Schlangen | Journal of Building Engineering | 2021 | 10.1016/j.jobe.2021.102196 | 56 | 15.44286 | 8.38 | 2.433333 |  | 0.624 | 1.32 |  | 13.75 | [5 empty] | 6400 | [5 empty] | 0.52 |  |  |  |  | 0 | multiple | combined | mixed | fines |  |  | 27 | TRUE | TRUE
29 | Environmental perspectives of recycled concrete powder as cement replacement | Jan Pešta; Michal Ženíšek; Vladimír Kočí; Tereza Pavlů | AIP Conference Proceedings (AIP Conf. Proc.) | 2021 | https://doi.org/10.1063/5.0042093 | [8 empty] | 11.9 |  | 3.5 | 19 | 65 | 22 |  |  | 230 | [10 empty] | crushing |  | powder | 10 |  | 6 | FALSE | TRUE
30 | Utilizing thermal activation treatment to improve the properties of waste cementitious powder and its newmade cementitious materials | Huixia Wu, Jianguang Xu, Dingyi Yang, Zhiming Ma | Journal of Cleaner Production | 2021 | https://doi.org/10.1016/j.jclepro.2021.129074 | [8 empty] | 13.68333 |  |  | 25 | [8 empty] | 0.5 | 900 | 2 |  |  |  | thermal | crushing |  | powder |  |  | 30 | FALSE | TRUE
31 | CO2 mineralization of demolished concrete wastes into a supplementary cementitious material – a new CCU approach for the cement industry | Maciej Zajac, Jan Skocek, Jørgen Skibsted, Mohsen Ben Haha | RILEM Technical Letters | 2021 | https://doi.org/10.21809/rilemtechlett.2021.141 | [14 empty] | 150 | [10 empty] | 1 | carbonation | combined | mixed | paste |  | 40 | 11 | FALSE | TRUE
32 | Evaluation of waste concrete recycled powder (WCRP) on the preparation of low-exothermic cement | Xi Chen, Ying Li, Zheyu Zhu, Liyuan Ma | Journal of Building Engineering | 2022 | https://doi.org/10.1016/j.jobe.2022.104511 | 27.8 | 29.1 | 6.7 | 2.73 | 4.49 | 1.11 | [7 empty] | 42.6 | 467 |  |  |  |  | 856 | 0.45 |  |  | 30 |  | 2 | mechanical | combined | mixed | powder | 15 |  | 13 | FALSE | TRUE
33 | Developing circular concrete: Acid treatment of waste concrete fines | Tiejun Ding, Hong Wong, Xiuchen Qiao, Christopher Cheeseman | Journal of Cleaner Production | 2022 | https://doi.org/10.1016/j.jclepro.2022.132615 | 58.79 | 3.28 | 18.37 | 6.07 |  |  |  |  | 10.9 | 55.1 | [15 empty] | 1 |  | other |  | fines |  |  | 0 | FALSE | TRUE
34 | Role of recycled concrete powder as sand replacement in the properties of cement mortar | Yuan Jiang, Bo Li, Shu Liu, Jun He, Alvaro Garcia Hernandez | Journal of Cleaner Production | 2022 | https://doi.org/10.1016/j.jclepro.2022.133424 | [11 empty] | 20.0515 | [6 empty] | 2.724 | [6 empty] | 1 |  | combined |  | paste |  |  | 0 | FALSE | TRUE
35 | Closed-loop recycling of C&D waste: Mechanical properties of concrete with the repeatedly recycled C&D powder as partial cement replacement | Jeonghyun Kim, Haneol Jang | Journal Cleaner Production | 2022 | https://doi.org/10.1016/j.jclepro.2022.130977 | [20 empty] | 0.45 | [6 empty] | combined |  | powder | 20 |  | 18 | FALSE | TRUE
36 | Recycled concrete fine powder (RFP) as cement partial replacement: Influences on the physical properties, hydration characteristics, and microstructure of blended cement | Zhong Li, Yadong Bian, Jihui Zhao, Yiren Wang, Zhenxia Yuan | Journal of Building Engineering | 2022 | https://doi.org/10.1016/j.jobe.2022.105326 | 60.3 | 17.4 | 10.4 | 3 | 3.4 | 0.7 | 2.1 |  |  |  |  | 22.7 |  | 22.7 | [6 empty] | 0.5 |  |  | 60 |  | 1 | mechanical | combined | mixed | powder | 10 |  | 12 | FALSE | TRUE
37 | Effect of Recycled Mixed Powder on the Mechanical Properties and Microstructure of Concrete | Chao Liu, Huawei Liu and Jian Wu | Journal of Renewable Materials | 2022 | 10.32604/jrm.2022.018386 | 46.835 | 22.25 | 12.66 | 5.655 | 1.665 | 0.29 |  | 2.14 |  |  |  | 17.855 |  | 27.94 |  |  | 440.5 |  | 2.59 |  |  |  |  | 20 |  | 1 | mechanical | combined |  | powder | 15 | 0 | 20 | FALSE | TRUE
38 | Economical and eco-friendly masonry mortar containing waste concrete powder as a supplementary cementitious material | Eric A. Ohemeng, Stephen O. Ekolu, Harry Quainoo, Abdolhossein Naghizadeh | Case Studies in Construction Materials | 2022 | https://doi.org/10.1016/j.cscm.2022.e01527 | 34.82 | 24.48 | 8.52 | 6.99 | 3.19 | 0.21 | 1.66 | 0.81 | 17.89 | [9 empty] | 2.61 |  | 0.6 | [6 empty] | combined |  | powder | 57.5 |  | 7 | FALSE | TRUE
39 | Eco-friendly treatment of recycled concrete fines as supplementary cementitious materials | Liang Wang, Jialai Wang, Hao Wang, Yi Fang, Wenfeng Shen, Peiyuan Chen, Ying Xu | Construction and Building Materials | 2022 | 10.1016/j.conbuildmat.2022.126491 | 33.4 | 44.9 | 8.4 | 1 | 5.4 |  |  | 1.7 |  |  |  | 5 | [8 empty] | 0.5 |  |  |  |  | 1 | chemical | crushing |  | fines | 12.5 | 0 | 4 | FALSE | TRUE
40 | High-temperature CO2 for accelerating the carbonation of recycled concrete fines | Yuqing Wu, Hamideh Mehdizadeh, Kim Hung Mo, Tung-Chai Ling | Journal of Building Engineering | 2022 | https://doi.org/10.1016/j.jobe.2022.104526 | 19.63 | 64.52 | 5.43 | 3.21 | 2.15 | 2.84 | 0.52 | 0.58 | [5 empty] | 150 | 23038.67 | 23038.67 |  |  |  |  | 0.4 | 100 | 30 |  |  | 1 | carbonation | crushing | mixed | fines | 20 |  | 0 | FALSE | TRUE
41 | Early-age behavior and mechanical properties of cement-based materials with various types and fineness of recycled powder | Huixia Wu, Chaofeng Liang, Jianzhuang Xiao, Jianguang Xu, Zhiming Ma | Structural Concrete | 2022 | 10.1002/suco.202000834 | 41 | 46.33333 | 4 | 2.666667 | 3.666667 | [6 empty] | 50.36667 | [8 empty] | 0.5 |  |  |  |  | 1 |  | combined | mixed | paste | 7.5 |  | 0 | FALSE | TRUE
42 | Influence of recycled powder derived from waste concrete on mechanical and thermal properties of foam concrete | Jianzhuang Xiao, Lucen Hao, Wanzhi Cao, Taohua Ye | Journal of Building Engineering | 2022 | https://doi.org/10.1016/j.jobe.2022.105203 | 57.02 | 21.32 | 10.93 | 3.45 | 2.54 | 1.17 | [5 empty] | 75 |  | 86.4 | [6 empty] | 0.6 |  |  |  |  | 1 |  | other |  | powder | 30 | 0 | 20 | FALSE | TRUE
43 | Effects of recycled aggregate combinations and recycled powder contents on fracture behavior of fully recycled aggregate concrete | Jianzhuang Xiao, Yuxiang Tang, Hongniao Chen, Hanghua Zhang, Bing Xia | Journal of Cleaner Production | 2022 | https://doi.org/10.1016/j.jclepro.2022.132895 | 57.01 | 21.3 | 10.93 | 3.45 | 1.82 | 1.17 | 1.58 | 2.22 | [12 empty] | 0.45 |  |  | 30 |  |  | mechanical | combined |  | powder | 10 |  | 14 | FALSE | TRUE
44 | Influence of fine recycled concrete aggregates use on the hydration kinetics and mechanical-microstructural properties of hydrated cement: Experimental and numerical approaches | Yassine Abriak, Duc Chinh Chu, Walid Maherzi, Mahfoud Benzerzour, Patrice Rivard | Construction and Building Materials | 2023 | 10.1016/j.conbuildmat.2023.133769 | 17.08 | 11.39 | 1.89 | 0.57 | 0.53 | 0.4 |  | 0.22 | 67.58 |  | 1.78 | 14.2 | 44.7 |  |  |  |  | 12.03333 | 2.33 |  | 0.415 |  |  |  |  | 0 |  | combined |  | fines | 10 | 10 | 18 | FALSE | TRUE
45 | The utilization of recycled concrete powder as supplementary cementitious material in cement-based materials: A systematic literature review | Joaquin Humberto Aquino Rocha, Romildo Dias Toledo Filho | Journal of Building Engineering | 2023 | 10.1016/j.jobe.2023.107319 | 37.38 | 36.86 | 6.03 | 4.06 | 2.5 | 1.8 | 0.8 |  | 13.41 |  |  | 49.41633 |  | 49.33333 | 511.6 | [6 empty] | 750 |  | 62.5 |  | 1 | multiple | combined | mixed | paste | 25 |  | 0 | FALSE | TRUE
46 | Mechanical properties evaluation of sustainable engineered cementitious composites containing recycled fine powders | Zhanqi Cheng, Kaichuang Wang, Jiajia Zhou, Haoliang Wu | Journal of Building Engineering | 2023 | https://doi.org/10.1016/j.jobe.2023.106438 | [25 empty] | 2 |  | combined |  | fines | 30 |  | 22 | FALSE | TRUE
47 | Investigation of Waste Perlite and Recycled Concrete Powders as Supplementary Cementitious Materials | Amina Dacić, Olivér Fenyvesi, Katalin Kopecskó | Periodica Polytechnica Civil Engineering | 2023 | https://doi.org/10.3311/PPci.21593 | 48.69 | 30.94 | 9 | 4.35 | 2.73 | 1.04 | 0.94 | 1.81 | 17.13 |  |  | 25.29 |  |  | 2339.5 |  | 351 |  | 2.5 |  | 0.5 |  |  |  |  | 1 |  | crushing | mixed | powder | 15 | 15 | 15 | FALSE | TRUE
48 | Rheological and early hydration of cementitious material containing recycled concrete powders collected from recycled aggregates | Xin Deng, Jun Li, Zhongyuan Lu, Junjin Zhang, Kai Luo, Yunhui Niu, Jun Hu, Kewen He | Construction and Building Materials | 2023 | https://doi.org/10.1016/j.conbuildmat.2023.132108 | 39.46667 | 37.59667 | 9.413333 | 5.18 | 1.9 | 1.926667 | 1.146667 | 1.213333 | 15.36667 |  | 5.23 | 39.23333 | 86.63333 |  |  | 11818.33 |  |  | 2.48 |  | 0.45 | [6 empty] | combined | calcite | powder | 10 |  | 19 | FALSE | TRUE
49 | Application and Texture of Ground RC as Supplementary Cementitious Material | Ludwig Hertwig, Wladislaw Polienko, Constanze Reuter, Klaus Holschemacher | fib Symposium 2023, LNCE 349 | 2023 | https://doi.org/10.1007/978-3-031-32519-9_104 | [8 empty] | 6.4125 |  | 3.5 | 13.66667 | 59 |  | 234.6 |  |  |  |  | 2478.889 |  |  |  | 10 | 600 | 0 |  | combined |  | powder |  |  | 27 | FALSE | TRUE
50 | Characteristics of waste concrete powders from multi-recycled coarse aggregate concrete and their effects as cement replacements | Jeonghyun Kim, Nader Nciri, Alena Sicakova, Namho Kim | Construction and Building Materials | 2023 | https://doi.org/10.1016/j.conbuildmat.2023.132525 | 17.44 | 22.82167 | 5.178333 | 5.191667 | 1.581667 | 1.663333 |  | 2.425 | [11 empty] | 2198.333 | 0.484 | [6 empty] | combined |  | powder | 15 |  | 10 | FALSE | TRUE
51 | Effects of recycled concrete powders on the rheology, setting and early age strength of cement paste | Jingzhe Li, Binggen Zhan, Peng Gao, Li Hu, Min Qiao, Huiling Sha, Qijun Yu | Construction and Building Materials | 2023 | 10.1016/j.conbuildmat.2023.132899 | 29.25 | 42.54 | 6.865 | 6.365 | 1.12 | 1.22 | 0.2 | 4.405 | 16.42 | 37.1 | 3.089 | 13.08 | 44.589 |  |  | 7760 |  | 10.55 |  |  | 0.45 |  |  |  |  | 1 |  | combined | mixed | powder |  |  | 13 | FALSE | TRUE
52 | Effects of recycled micro-powders mixing methods on the properties of recycled concrete | Yike Lin, Tingshu He, Yongqi Da, Renhe Yang, Danlin Zheng | Journal of Building Engineering | 2023 | https://doi.org/10.1016/j.jobe.2023.107994 | 48.82 | 27.08 | 11.76 | 3.5 | 3.04 | 0.71 | 1.62 | 2.59 | 0.88 |  |  |  |  | 15.16 | [6 empty] | 0.35 |  |  |  |  | 2 |  | milling | quartz | powder | 11 | 0 | 26 | FALSE | TRUE
53 | Utilizing heat-mechanical synergistic treatment for separating concrete waste into high-quality recycled aggregate, active recycled powder and new concrete | Zhiming Ma, Ruihan Hu, Pengpeng Yao, Changqing Wang | Journal of Building Engineering | 2023 | https://doi.org/10.1016/j.jobe.2023.106161 | [20 empty] | 0.5 | 700 | 2 | 30 |  | 1 | multiple | combined | quartz | powder | 10 |  | 7 | FALSE | TRUE
54 | Total recycling of concrete waste using accelerated carbonation: A review | Chi Sun Poon, Peiliang Shen, Yi Jiang, Zihan Ma, Dongxing Xuan | Cement and Concrete Research | 2023 | 10.1016/j.cemconres.2023.107284 | [9 empty] | 15.75 |  |  |  | 12 | 30000 |  |  | 7.666667 |  |  | 0.4166667 | 100 |  |  |  | 2 | carbonation | combined | calcite | fines | 30 |  | 3 | FALSE | TRUE
55 | The effect of recycled concrete powder (RCP) from precast concrete plant on fresh and mechanical properties of cementitious pastes | J.H.A. Rocha, M.P. Tinoco, R.D. Toledo Filho | Materiales de Construcción | 2023 | 10.3989/mc.2023.351923 | 34.32 | 36.76 | 8.94 | 5.22 |  | 2.7 |  | 1.76 | 8.47 |  | 1.72 | 14.42 | 60.67 | [5 empty] | 2.68 |  | 0.4 |  |  | 30 | 300 | 1 | mechanical | combined |  | powder | 20 | 10 | 25 | FALSE | TRUE
56 | Concrete powder waste as a substitution for Portland cement for environment-friendly cement production | Dayana Ruth Bola Oliveira, Gabriela Leite, Edna Possan, José Marques Filho | Construction and Building Materials | 2023 | https://doi.org/10.1016/j.conbuildmat.2023.132382 | 23.15 | 10.5 | 6.3 | 7.266667 | 2.733333 | 1.833333 | 2.05 | 1.966667 | 5.716667 |  |  | 9.265 |  | 15.77714 |  |  | 2833.333 |  | 2.524 |  | 0.48 |  |  | 2.833333 | 500 | 1 | mechanical | combined |  | powder | 8.5 | 0 | 26 | FALSE | TRUE
57 | Use of recycled fine aggregates and recycled powders in sustainable recycled concrete | Amardeep Singh, Xinzhao Miao, Xin Zhou, Qi Deng, Jiannan Li, Shuai Zou, Zhenhua Duan | Journal of Building Engineering | 2023 | https://doi.org/10.1016/j.jobe.2023.107370 | 57.01 | 21.3 | 10.93 | 3.45 | 1.82 | 1.17 | 1.58 | 2.22 | [5 empty] | 45 |  |  |  | 12.57 |  | 2199 | 0.36 |  |  |  |  | 1 | mechanical | combined | calcite | powder |  |  | 0 | FALSE | TRUE
58 | Fine demolition wastes as Supplementary cementitious materials for CO2 reduced cement production | Anna Tokareva, Sinan Kaassamani, Danièle Waldmann | Construction and Building Materials | 2023 | https://doi.org/10.1016/j.conbuildmat.2023.131991 | 38.32 | 24.09667 | 7.806667 | 5.153333 | 1.37 | 1.543333 | 0.3733333 | 1.9 | 18.33333 |  |  | 175 | 210.5556 | [5 empty] | 2.488333 |  | 0.4666667 | 450 | 2 |  |  | 1 | thermal | combined | mixed | fines | 20 | 0 | 40 | FALSE | TRUE
59 | Effect of thermo-mechanical activation of waste concrete powder (WCP) on the characteristics of cement mixtures | Prabhat Vashistha, Yanchen Oinam, Hyeong-Ki Kim, Sukhoon Pyo | Construction and Building Materials | 2023 | 10.1016/j.conbuildmat.2022.129713 | 25.12 | 29.12 | 5.56 | 13.18 | 1.74 | 1.78 |  | 2.65 | 15.1 |  | 1.745 |  | 50.515 | [5 empty] | 2.156667 |  | 0.35 | 650 | 2 | 2 |  | 1 | multiple | other |  | powder | 35 | 10 | 62 | FALSE | TRUE
60 | Micro-macro characterizations of mortar containing construction waste fines as replacement of cement and sand: A comparative study | Huixia Wu, Ruihan Hu, Dingyi Yang, Zhiming Ma | Construction and Building Materials | 2023 | https://doi.org/10.1016/j.conbuildmat.2023.131328 | 31 | 54.9 | 3.4 | 1.9 | 5.6 | [15 empty] | 0.5 |  |  |  |  | 2 |  | combined | mixed | fines | 10 |  | 6 | FALSE | TRUE
61 | Supplementary cementitious materials based on recycled concrete paste | Maciej Zajac, Jan Skocek, Łukasz Gołek, Jan Deja | Journal of Cleaner Production | 2023 | 10.1016/j.jclepro.2022.135743 | 37.10667 | 25.19 | 5.183333 | 1.846667 | 2.046667 | 1.46 | 0.3366667 | 0.7133333 | 25.19 |  | 2.031667 | 20.575 | 91.23333 |  |  | 17281.82 |  |  |  |  | 0.55 | 1400 |  |  |  | 1 | carbonation | milling | other | paste |  |  | 0 | FALSE | TRUE
62 | Roles of carbonated recycled fines and aggregates in hydration, microstructure and mechanical properties of concrete: A critical review | Tong Zhang, Meng Chen, Yuting Wang, Mingzhong Zhang | Cement and Concrete Composites | 2023 | https://doi.org/10.1016/j.cemconcomp.2023.104994 |  | 1.443333 | 0.25 | [14 empty] | 13.64 |  |  | 0.55 | 70 | 3.625 |  |  | 2 | carbonation |  | mixed | fines | 20 | 0 | 3 | FALSE | TRUE
63 | Recycled Construction and Demolition Waste as Supplementary Cementing Materials in Eco-Friendly Concrete | Silvina V. Zito, Edgardo F. Irassar, Viviana F. Rahhal | Recycling | 2023 | https://doi.org/10.3390/recycling8040054 | 62.36 | 8.36 | 12.03 | 4.19 | 0.93 | 0.15 | 1.44 | 3.34 | 6.01 |  | 1.11 | 6.58 | 44.23 |  | 660 |  | 660 |  | 2.58 |  | 0.5 |  |  |  |  | 2 | mechanical | combined | mixed | powder |  | 0 | 18 | FALSE | TRUE
64 | Physical-chemical characterization of construction and demolition waste powder with thermomechanical activation for use as supplementary cementitious material | Tamara Francisca Baggio, Edna Possan, Jairo José de Oliveira Andrade | Construction and Building Materials | 2024 | 10.1016/j.conbuildmat.2024.136907 | 51.57333 | 9.8 | 9.816667 | 3.155 | 1.688333 | 0.365 | 0.4966667 | 1.445 | 4.641667 |  | 60.33083 | 326.8832 | 90.73083 |  |  | 12185.45 |  |  | 2.602 |  | 0.5 | 750 | 2 | 3.333333 | 30 | 1 | multiple | crushing |  | cdw |  |  | 16 | FALSE | TRUE
65 | Ureolytic bacteria-assisted recycling of waste concrete fines | P. Holeček, K. Kliková, D. Koňáková, H. Stiborová, V. Nežerka | Powder Technology | 2024 | https://doi.org/10.1016/j.powtec.2023.119310 | 39.79 | 33.485 | 10.935 |  | 2.015 | 1.25 | 1.565 | 2.725 | 0.31 | 0.29 | 1.195 | 4.025 | 10.51 | 6.205 | [12 empty] | other | combined | calcite | fines |  |  | 0 | FALSE | TRUE
66 | Enhancing the Mechanical and Durability Properties of Fully Recycled Aggregate Concrete Using Carbonated Recycled Fine Aggregates | Birori Jean, Hui Liu, Xudong Zhu, Xinjie Wang, Xiancui Yan, Tianyu Ma | Materials | 2024 | https://doi.org/10.3390/ma17081715 | [17 empty] | 7.85 |  | 2526.5 | [6 empty] | carbonation | crushing | calcite | other |  |  | 6 | TRUE | TRUE
67 | A Review of the Utilization of Recycled Powder from Concrete Waste as a Cement Partial Replacement in Cement-Based Materials: Fundamental Properties and Activation Methods | Kubilay Kaptan, Sandra Cunha, José Aguiar | Applied Sciences | 2024 | 10.3390/app14219775 | 48.75 | 26.15 | 8 | 4.35 |  |  |  |  | 6 |  |  | 53.35 |  | 17.8 | 626.2733 |  | 6664.5 |  | 2.470667 |  | 0.4 | 715.625 |  | 58.75 |  | 1 | multiple | combined | mixed | fines | 27.5 |  | 0 | FALSE | TRUE
68 | REUSE OF FINE CONCRETE DEMOLITION WASTES AS A SUPPLEMENTARY CEMENTITIOUS MATERIAL IN CONCRETE | LYNDA KHEDDACHE, DJAMILA ABOUTALEB, BRAHIM SAFI, SAMIR LECHEB, AHMED CHELLIL AND HAMZA MECHAKRA | HUNGARIAN JOURNAL OF INDUSTRY AND CHEMISTRY | 2024 | 10.33927/hjic-2024-15 | [20 empty] | 0.475 | [6 empty] | crushing |  | cdw | 10 |  | 45 | FALSE | TRUE
69 | Thermal activation of multi-recycled concrete powder as supplementary cementitious material for repeated and waste-free recycling | Jeonghyun Kim, Andrzej Ubysz | Journal of Building Engineering | 2024 | https://doi.org/10.1016/j.jobe.2024.111169 | 17.44 | 22.82167 | 5.178333 | 5.191667 | 1.581667 | 1.663333 |  | 2.425 | [11 empty] | 2198.333 | 0.5 | 500 | 2 |  |  | 2 | thermal | combined |  | powder | 25 |  | 74 | FALSE | TRUE
70 | Recycled concrete fines as a supplementary cementitious material: Mechanical performances, hydration, and microstructures in cementitious systems | Jun Li, Xin Deng, Zhongyuan Lu, Xiaoying Li, Li Hou, Jun Jiang, Fengyuan Yang, Junjin Zhang, Kewen He | Case Studies in Construction Materials | 2024 | 10.1016/j.cscm.2024.e03575 | 33.7 | 32.02 | 8.026667 | 4.416667 | 1.62 | 1.64 | 0.98 | 1.033333 | 14.72 |  |  | 39.23333 |  |  |  | 11813.33 |  |  | 2.48 |  | 0.5 |  |  |  |  | 2 | none | crushing |  | fines | 10 | 0 | 53 | FALSE | TRUE
71 | Reusing Waste Concrete Recycled Powder in Mortar: Paste Substitution versus Cement Substitution | Leo Gu Li, Ze-Cheng Lu, Pui-Lam Ng, Zhong-Ping Chen, Xiaowei Deng | Journal of Materials in Civil Engineering | 2024 | 10.1061/JMCEE7.MTENG-17101 | [13 empty] | 102 |  |  |  |  | 2.56 |  | 0.475 | 105 | 8 |  |  |  | thermal | combined | other | powder | 12 | 12 | 56 | FALSE | TRUE
72 | Use of carbonated recycled cement paste powder as a new supplementary cementitious material: A critical review | Yuguang Mao, Xiang Hu, Ubagaram Johnson Alengaram, Wei Chen, Caijun Shi | Cement and Concrete Composites | 2024 | https://doi.org/10.1016/j.cemconcomp.2024.105783 | [9 empty] | 17.5 | [11 empty] | 140 |  |  |  | 2 | carbonation | combined | mixed | paste | 15 |  | 0 | FALSE | TRUE
73 | Transforming construction and demolition waste concrete as a precursor in sustainable cementitious materials: An innovative recycling approach | Juliana Rodriguez-Morales, Oswaldo Burciaga-Diaz, Lauren Y. Gomez-Zamorano, J. Ivan Escalante-Garcia | Resources, Conservation & Recycling | 2024 | https://doi.org/10.1016/j.resconrec.2024.107474 | 5.98 | 87.11 | 1.93 | 0.81 | 1.7 | 1.2 | 0.71 | 0.57 | [5 empty] | 28.56 | [6 empty] | 0.23 |  |  |  |  | 2 | chemical | combined | mixed | other |  | 25 | 110 | FALSE | TRUE
74 | Improving the reactivity of industrial recycled concrete fines: Exploring mechanical and hydrothermal activation | Leila Nobrega Sousa, J.C.O. Zepper, Katrin Schollbach, H.J.H. Brouwers | Construction and Building Materials | 2024 | https://doi.org/10.1016/j.conbuildmat.2024.137594 | 72.57 | 11.68 | 4.98 | 2.05 | 0.8 | 0.84 |  | 0.92 | 5.86 |  |  | 69.17357 | [8 empty] | 0.55 | 195 | 8 | 166 | 179 | 1 | multiple | crushing | mixed | fines |  |  | 0 | FALSE | TRUE
75 | Utilization of all components of waste concrete: Recycled aggregate strengthening, recycled fine powder activity, composite recycled concrete and life cycle assessment | Chao-qiang Wang, Lin-xiao Cheng, Yan Ying, Fei-hua Yang | Journal of Building Engineering | 2024 | https://doi.org/10.1016/j.jobe.2023.108255 | 18.12 | 41.06 | 5.78 | 2.16 | 1.78 | 2.28 |  | 0.86 | 11.38333 |  |  |  |  | 23.08 | [6 empty] | 0.45 |  |  | 10 |  | 2 | mechanical | combined | other | powder | 20 | 0 | 10 | FALSE | TRUE
76 | Experimental Research on the Performance of Recycled Waste Concrete Powder (RWCP) on Concrete | Shuai Wang, Aixun Wang, Xudong Fu, Xianwei Zhang, Zhe Li, Yongjun Guo, Shenghao Li, Mingzhao Wang | Materials | 2024 | 10.3390/ma17215319 | 52.46 | 11.436 | 12.998 | 3.077 | 1.735 | 0.723 | 2.817 | 3.722 | 10.1 | [5 empty] | 13501.43 | [8 empty] | 37.5 | 48 |  | mechanical | combined | mixed | powder |  | 0 | 39 | FALSE | TRUE
77 | Study on the effect of recycled fine powder on the properties of cement mortar and concrete | Pei Yu, Tang Li, Suqin Gao | Desalination and Water Treatment | 2024 | https://doi.org/10.1016/j.dwt.2024.100481 | [11 empty] | 28.975 | 60.27 |  | 485 | [5 empty] | 0.75 | [5 empty] | chemical | crushing |  | powder | 11 | 5 | 31 | FALSE | TRUE
78 | Effect of carbonated recycled concrete fines on early-age engineering properties, hydration and microstructure of cement paste under high substitution level and low water-to-binder ratio | Tong Zhang, Jiaze Cui, Meng Chen, Xiaowei Ouyang, Zhiguo Yan | Journal of Building Engineering | 2024 | https://doi.org/10.1016/j.jobe.2024.110376 | [11 empty] | 30.065 | [8 empty] | 0.2 | [5 empty] | carbonation | combined |  | fines | 30 | 40 | 12 | FALSE | TRUE
79 | Highly reactive carbonated recycled concrete fines prepared via mechanochemical carbonation: Influence on the early performance of cement composites | Yingliang Zhao, Kai Cui, Jionghuang He, Yong Zheng, Peiliang Shen, Chi Sun Poon, Guangmin Peng, Ruilai Guo, Daohui Xia | Cement and Concrete Composites | 2024 | https://doi.org/10.1016/j.cemconcomp.2024.105636 | 18.4 | 67.6 | 5.12 | 3.53 | 1.08 | 2.76 |  | 0.66 | 32.35 |  |  | 6.06 |  | 1 | [6 empty] | 0.4 |  |  | 31 | 500 | 2 | multiple | milling | mixed | fines | 10 | 10 | 35 | FALSE | TRUE
80 | Assessment of the potential use of construction and demolition waste (CDW) fines as eco-pozzolan in binary and ternary cements | Daniela Oliveira de Lima, Douglas Sadalla de Lira, Moisés Frías Rojas, Holmer Savastano Junior | Construction and Building Materials | 2024 | https://doi.org/10.1016/j.conbuildmat.2023.134320 | 26.68 | 38.93 | 9.19 | 9.19 | 2.76 | 1.95 | 0.48 | 1.21 | 14.4 |  |  | 24 |  |  |  | 13550 |  |  | 2.44 |  | 0.4 |  |  |  |  | 1 |  | combined | mixed | cdw | 25 | 0 | 36 | FALSE | TRUE
81 | Experimental and Numerical Assessment of Sustainable Concrete Using Recycled Concrete Powder (RCP) as a Partial Replacement for Cement | Hafiz Asfandyar Ahmed, Waqas Arshad Tanoli | Materials | 2025 | https://doi.org/10.3390/ma18133108 | 15.35 | 32.4 | 5.9 | 1.57 | 2.4 | 1.94 |  |  | 28.44 |  |  |  |  | 23.1 | [9 empty] | 1 |  | 1 | mechanical | combined |  | powder | 21.5 | 0 | 13 | FALSE | TRUE
82 | Using Fines from Recycled High-Quality Concrete as a Substitute for Cement | Laurena De Brabandere, Vadim Grigorjev, Philip Van den Heede, Hannah Nachtergaele, Krist Degezelle, Nele De Belie | Sustainability | 2025 | 10.3390/su17041506 | 18.835 | 23.66 | 3.01 | 1.66 | 1.11 |  | 0.745 | 0.8533333 |  | 35 | 1.6 | 24 | 159 |  |  |  |  | 7.7 | 2.453333 | 2453.333 | 0.4475 |  |  | 5 |  |  | mechanical | combined | mixed | fines | 10 | 0 | 37 | FALSE | TRUE
83 | Redefining the cement substitution potential of recycled concrete powder using graphene oxide coating | Yuan Gao, Fufu Zou, Siyao Wang, Hao Sui, Jiajian Yu, Bin Xu, Weiqiang Chen, Yanming Liu | Cement and Concrete Composites | 2025 | https://doi.org/10.1016/j.cemconcomp.2025.106276 | 32.7 | 17.72 | 9.81 | 7.65 | 4.37 | 3.27 | 1.8 | 1.52 | 18.1 | [9 empty] | 2.7025 |  | 0.5 |  |  |  |  | 2 | other | combined | mixed | powder | 30 |  | 19 | FALSE | TRUE
84 | Clean and high-value recycling approach for waste concrete powder: Mechano-chemical activation of pozzolanic activity | Qiang Gao, Xi-guang Li, Xiao-dong Shi, Xin-long Li, Xian-jun Lyu, Xiang-nan Zhu, Yang-guang Ren | Powder Technology | 2025 | https://doi.org/10.1016/j.powtec.2025.120988 | 48.82 | 25.5 | 9.43 | 7.87 | 0.42 | 1.16 |  | 6.48 |  | 43.066 | 35.05571 | 39.98571 | 67.05714 |  | 686.4 | [5 empty] | 0.75 |  |  | 80 |  | 2 | multiple | combined | mixed | powder |  | 0 | 23 | FALSE | TRUE
85 | Impact of Recycled Concrete and Ceramic Fillers on the Performance of Cementitious Systems: Microstructural, Mechanical, and Durability Aspects | Tianjun Han, Diego Aponte, Susana Valls, Marilda Barra Bizinotto | Recycling | 2025 | https://doi.org/10.3390/recycling10030108 | 53.03 | 15.78 | 7.605 | 2.755 | 1.96 | 0.835 |  | 2.295 | 14.245 |  |  | 12.35 | [7 empty] | 2630 | 0.528 |  |  |  |  | 1 |  |  | calcite | other | 10 | 0 | 34 | FALSE | TRUE
86 | Performance of concrete containing waste demolished concrete powder as a partial substitute for cement | Muhammad Haroon, Raja Bilal Nasar Khan and Anwar Khitab | International Journal of Building Pathology and Adaptation | 2025 | 10.1108/IJBPA-01-2024-0002 | 44.815 | 37.955 | 8.725 | 4.445 |  | 1.76 |  | 1.44 | [10 empty] | 2.46 |  | 0.6 | 825 |  |  |  |  | thermal | milling |  | powder |  | 0 | 6 | FALSE | TRUE
87 | Hydration characteristics of cement blended with thermally reactivated recycled concrete demolition waste | Tamer H. A. Hasanin, Sultan A. Alsahli, Hamud A. Altaleb, Basmah H. Alshammari & M. A. Tantawy | Scientific Reports | 2026 | https://doi.org/10.1038/s41598-025-31881-7 | 25.75 | 52.18 | 2.38 | 1.86 | 2.51 | 2.16 | 0.46 | 0.62 | 11.65 | [5 empty] | 739.1111 | [5 empty] | 0.5 | 600 | 2.5 |  |  | 1 | thermal | combined | portlandite | cdw | 20 | 10 | 1 | FALSE | TRUE
88 | The Effect of Activation Methods on the Mechanical Properties of Cement Mortars with Recycled Powder from Concrete Waste as a Cement Partial Replacement: A Review | Kubilay Kaptan, Sandra Cunha, José Aguiar | Sustainability | 2025 | 10.3390/su17104502 | [11 empty] | 75 | [9 empty] | 609.0909 |  | 41.54167 |  | 1 | multiple | combined | mixed | fines | 25 | 10 | 23 | FALSE | TRUE
89 | Effect of recycled concrete powder on the rheological properties of cement paste: New findings | Tian Li, Rita Nogueira, Jorge de Brito, Paulina Faria, Jiaping Liu | Cement and Concrete Composites | 2025 | 10.1016/j.cemconcomp.2024.105873 | 61.182 | 8.234 | 15.207 | 7.176 | 2.574 | 0.172 | 1.457 | 3.088 |  |  | 2.504 | 29.881 | 81.52 | [7 empty] | 0.3 | [6 empty] | crushing |  | powder |  |  | 0 | FALSE | TRUE
90 | Developing fully recycled alkali-activated mortar made with waste concrete fines as a substitute for both binder and sand: Multi-properties evaluation | Zhiming Ma, Yuanhui Wu, Kun Fang, Youchao Zhang, Changqing Wang | Construction and Building Materials | 2025 | https://doi.org/10.1016/j.conbuildmat.2025.141323 | [20 empty] | 0.4 |  |  |  |  | 2 | chemical | combined | mixed | fines | 40 | 30 | 38 | FALSE | TRUE
91 | Influence of particle size and content of recycled concrete powder on the hydration and compressive strength of Portland cement-based materials | Alice Vilela Nair, Nahúm Gamalier Cayo Chileno, Joaquin Humberto Aquino Rocha, Romildo Dias Toledo Filho | Innovative Infrastructure Solutions | 2025 | https://doi.org/10.1007/s41062-025-02286-2 | 10.05 | 26.03833 | 6.801667 | 3.85 |  | 2.033333 |  | 2.17 | 5.223333 |  | 3.073333 | 17.38333 | 50.89167 | [5 empty] | 2.61 |  | 0.4 |  |  | 31.2 |  | 1 | mechanical | combined |  | powder | 6.5 | 0 | 30 | FALSE | TRUE
92 | Durability of cement mortars containing fine demolition wastes as supplementary cementitious materials | Anna Tokareva, Danièle Waldmann | Construction and Building Materials | 2025 | https://doi.org/10.1016/j.conbuildmat.2025.141316 | 38.32 | 24.09667 | 7.806667 | 5.153333 | 1.37 | 1.543333 | 0.3733333 | 1.9 | 18.33333 | [9 empty] | 2.5385 |  | 0.5 | 500 | 2 |  |  |  | thermal | combined |  | cdw |  |  | 7 | FALSE | TRUE
93 | Improvement of mechanical properties of high-volume recycled powder concrete by a novel compression casting method | Zhihao Wang, Yu-Fei Wu | Construction and Building Materials | 2025 | https://doi.org/10.1016/j.conbuildmat.2024.139485 | 60.53 | 17.51 | 12.15 | 2.72 | 1.17 | 1.37 | 0.73 | 3.03 |  |  |  | 10.1 | [8 empty] | 0.53 |  |  |  |  | 1 |  | combined | mixed | powder | 45 |  | 40 | FALSE | TRUE
94 | Mechanical properties and microstructures of thermally activated ultrafine recycled fine powder cementitious materials | Muwang Wei, Liuyi Chen, Nengzhong Lei, Huawei Li, Lei Huang | Construction and Building Materials | 2025 | https://doi.org/10.1016/j.conbuildmat.2025.141195 | 44.89 | 26.23 | 13.28 | 4.48 | 5.27 | 1.07 | 1.71 | 1.8 |  | 33.92 | 1.736667 | 9.21 | 27.77667 |  |  |  |  | 1 |  |  | 0.5 | 700 | 2 |  |  | 1 | multiple | milling | mixed | fines | 45 | 13.9 | 49 | FALSE | TRUE
95 | Thermal-activated recycled cement powder synergized with fly ash as supplementary cementitious in Portland cement: Strength, microstructure and environmental benefits | Wen-qiang Zhai, Ruo-miao Sun, Yu-dong Xie, Hao-chen Ding, Yilin Su, Zhi-hai He | Construction and Building Materials | 2025 | https://doi.org/10.1016/j.conbuildmat.2025.141018 | 19.46 | 56.58 | 3.92 | 3.15 | 2.78 | 2.54 |  |  | 9.6 |  |  | 11.6 | [8 empty] | 0.5 | 650 | 2 |  |  |  | thermal | combined |  | powder | 10 | 10 | 20 | FALSE | TRUE
96 | Effect of Thermally Activated Construction and Demolition Waste as Partial Cement Replacement on the Physical, Mechanical, and Durability Properties of Low-Carbon Concrete | Sandra Cunha, Kubilay Kaptan, Adelino Elias Chiaqui, José Aguiar | Buildings | 2026 | https://doi.org/10.3390/buildings16122320 | 57.5 | 23.55 | 8.55 | 3.75 | 0.55 | 0.4 | 0 | 1.9 |  |  | 1.9 | 28.9 | 151 |  | 1086.7 |  |  |  |  | 2860 | 0.535 | 600 | 4 | 42.4 |  | 1 | multiple | combined |  | cdw | 15 | 0 | 15 | FALSE | TRUE
97 | Influence of thermally activated artificial concrete fines composition on concrete long-term behavior | Jan P. Höffgen, Marius Schmitt, Frank Dehn | Journal of Building Engineering | 2026 | https://doi.org/10.1016/j.jobe.2026.115767 | 41.74091 | 45.47143 | [8 empty] | 198.0714 | 203.5036 | 220.3179 |  |  | 22351.875 |  |  |  | 2629.091 | 0.4225 | 366.6667 | 6 |  |  | 2 | thermal | combined | other | fines |  |  | 0 | FALSE | TRUE
98 | Thermal Treatment of Recycled Concrete Fines for Sustainable Cement: Linking Physicochemical Transformations, Reactivity, and Life Cycle Assessment | Rui Jing, Jian Li Hao, Han-Mei Chen, Engui Liu | ACS Omega | 2026 | 10.1021/acsomega.5c09513 | [20 empty] | 0.4 | 600 | 2 |  |  |  | thermal | crushing | mixed | fines | 10 | 5 | 47 | FALSE | TRUE
99 | Carbonation behavior of reactivated recycled concrete fines containing residual sand: Effects of Ca/Si ratio adjustment and activation temperature | Yutong Ju, Ye Li, Xiangping Xian, Tiejun Liu | Carbon Capture Science & Technology | 2026 | https://doi.org/10.1016/j.ccst.2025.100557 | 42.96 | 43.28 | 5.21 | 3.06 | 1.91 | 2.13 |  | 0.5 | [12 empty] | 0.4 | 1000 | 3 | 15 | 650 |  | multiple | combined | mixed | paste |  |  | 14 | FALSE | TRUE
100 | Durability Behavior of Portland Cement Mortars with Recycled Powder from Concrete Waste as a Cement Partial Replacement: A Review | Kubilay Kaptan, Sandra Cunha, José Aguiar | Sustainability | 2026 | https://doi.org/10.3390/su18052561 | 53 | 20 | 12.5 | 4.5 | [9 empty] | 112.5 | 1200 | [6 empty] | 750 |  | 62.5 |  | 1 | multiple | milling | mixed | powder | 17.5 |  | 0 | FALSE | TRUE
101 | Enhancing recycled cement paste powder as a high-performance supplementary cementitious material via synergistic carbonation and ultrasonic processing | Wenjing Ma, Jiongqi Chen, Meng Zhou, Xiaowei Ouyang, Yuwei Ma, Guang Ye, Zongjin Li, Jiyang Fu | Construction and Building Materials | 2026 | 10.1016/j.conbuildmat.2026.146727 | 22.33 | 60.16 | 5.75 | 5.06 | 2.08 |  |  |  | 4.44 |  |  |  |  | 0.2128 | 25836.67 | 25836.67 |  |  |  |  | 0.4 |  |  | 4 |  | 2 | carbonation | combined | mixed | paste |  | 23.39 | 2 | FALSE | TRUE
102 | Mechanochemical activation of recycled concrete fines to produce supplementary cementitious materials | Ilda Tole, Ankit Kothari, Magdalena Rajczakowska, Andrzej Cwirzen | Construction and Building Materials | 2026 | https://doi.org/10.1016/j.conbuildmat.2026.146017 | 26.13 | 52.8 | 1.27 | 1.54 |  |  | 0.131 | 0.288 | 17.5 |  | 13.13444 | 30.91111 | 108.9667 | [7 empty] | 0.45 |  |  | 25 | 500 | 1 | multiple | crushing |  | fines |  | 0 | 12 | FALSE | TRUE
103 | Optimization of calcined concrete waste powder as supplementary cementitious material: a comprehensive study on performance and sustainability | Nurullah Öksüzer, Muhammed Talha Ünal | Journal of the Australian Ceramic Society | 2026 | https://doi.org/10.1007/s41779-025-01302-z | 45.38 | 19.85 | 12.43 | 9.87 | 2.32 | 0.95 | 0.08 | 4.12 | 4.15 |  |  | 17 |  | 17 | [6 empty] | 0.4 | 1000 | 2 | 24 | 70 | 2 | multiple | combined | quartz | powder | 20 | 0 | 12 | FALSE | TRUE